## README
VO₂ Louisos 2026 Optical Constants — Reconstructed Cooling 40 °C and 82.5 °C
Item | Description
Purpose | Consolidated VO₂ optical constants for direct MATLAB/COMSOL use.
Primary source | Dustin Louisos et al., Optical Materials Express (2026), DOI 10.1364/OME.591297
Article DOI | https://doi.org/10.1364/OME.591297
Input files | 38 publisher-supplied CSV files: 2 endpoints + 18 Heating + 18 Cooling.
Temperature nodes | 35, 40, 45, 50, 52.5, 55, 57.5, 60, 62.5, 65, 67.5, 70, 72.5, 75, 77.5, 80, 82.5, 85 °C
Temperature wavelength grid | 0.21–2.50 µm, 1041 points; identical for all 36 temperature files.
Detected source anomalies | Cooling 40 °C shows a strong isolated numerical discontinuity relative to 35/45 °C; the supplied 82.5 °C Cooling file duplicates the 85 °C file and its internal header states 85 °C.
Chosen correction | Cooling 40 °C is reconstructed pointwise from official 35/45 °C data; Cooling 82.5 °C is reconstructed pointwise from official 80/85 °C data.
40 °C interpolation | n(40 °C,λ)=[n(35 °C,λ)+n(45 °C,λ)]/2; k(40 °C,λ)=[k(35 °C,λ)+k(45 °C,λ)]/2.
82.5 °C interpolation | n(82.5 °C,λ)=[n(80 °C,λ)+n(85 °C,λ)]/2; k(82.5 °C,λ)=[k(80 °C,λ)+k(85 °C,λ)]/2.
Status | Both corrected Cooling datasets are RECONSTRUCTED / INTERPOLATED, not author-provided experimental curves.
Raw-data preservation | Original 40 °C and 82.5 °C Cooling values are preserved in Raw_Official_40C_Cooling and Raw_Official_82.5C_Cooling.
Main-sheet behavior | Cooling replaces only 40 °C and 82.5 °C with reconstructed values; all other temperature nodes remain publisher-supplied.
SCI wording | State explicitly that the 40 °C and 82.5 °C Cooling optical constants were reconstructed by wavelength-by-wavelength linear interpolation between adjacent publisher-supplied temperature datasets.
Do not claim | Do not describe reconstructed 40 °C or 82.5 °C Cooling curves as author-provided or directly measured data.

## Temperature_Index
Data File | Category | State/Direction | Temperature (°C) | Filename | Used in main workbook | Data status | Method / Note | Rows | λ min (µm) | λ max (µm) | SHA-256 | Source
1 | Endpoint | Insulating |  | VO2_Insulating.csv | Yes | Official | Publisher-supplied endpoint data. | 8853 | 0.21 | 27.506 | 17a3ed871f330ca05c91bdb49ba00b50195a84ca9d2c6d52047e0c12da7da5e5 | https://doi.org/10.1364/OME.591297
2 | Endpoint | Metallic |  | VO2_Metallic.csv | Yes | Official | Publisher-supplied endpoint data. | 5682 | 0.21 | 27.506 | d23ca7df6be31cef204ae1f0ac817e93a0886b51ff85cb48b6a9a6054ce3d1d7 | https://doi.org/10.1364/OME.591297
3 | Temperature | Cooling | 35 | VO2_35C_TempDecreasing.csv | Yes | Official | Publisher-supplied cooling data. | 1041 | 0.21 | 2.5 | 27e8ab158cbb372194fa307720354fe11d54d437d6bb5c7a1e4bbb9363093dd4 | https://doi.org/10.1364/OME.591297
4 | Temperature | Cooling | 40 | VO2_40C_TempDecreasing.csv | Reconstructed values used; raw official file archived separately | Reconstructed / Interpolated | Pointwise midpoint interpolation from official Cooling 35 °C and 45 °C. Original publisher-supplied 40 °C values are preserved in Raw_Official_40C_Cooling. | 1041 | 0.21 | 2.5 | 9a138cd4ba19f3b64dd3154e2bf9f130aee1e7fc26950d2800bde9186628e432 | https://doi.org/10.1364/OME.591297
5 | Temperature | Cooling | 45 | VO2_45C_TempDecreasing.csv | Yes | Official | Publisher-supplied cooling data. | 1041 | 0.21 | 2.5 | 96118f1bd24780d1571ed8369eeb8e42dae1d12f42b853a88844125949312373 | https://doi.org/10.1364/OME.591297
6 | Temperature | Cooling | 50 | VO2_50C_TempDecreasing.csv | Yes | Official | Publisher-supplied cooling data. | 1041 | 0.21 | 2.5 | 76a6b5049ccb7fa2fda4529a2ee789605a7d5638ba7847b01f0af58c72207b1d | https://doi.org/10.1364/OME.591297
7 | Temperature | Cooling | 52.5 | VO2_52.5C_TempDecreasing.csv | Yes | Official | Publisher-supplied cooling data. | 1041 | 0.21 | 2.5 | 15033e5880eac18bb81d1b537a47a42b9b6f5dc8fc059c27854d57d15b444638 | https://doi.org/10.1364/OME.591297
8 | Temperature | Cooling | 55 | VO2_55C_TempDecreasing.csv | Yes | Official | Publisher-supplied cooling data. | 1041 | 0.21 | 2.5 | 000a202ccb0cbd7e9aafe4be189272ea456f5fe6b1d0a420667ce60452d7dd7e | https://doi.org/10.1364/OME.591297
9 | Temperature | Cooling | 57.5 | VO2_57.5C_TempDecreasing.csv | Yes | Official | Publisher-supplied cooling data. | 1041 | 0.21 | 2.5 | 97b1d7562db3ee2b22b3242c0d89a85dd9a4e4e1df95ea994dd44ad3f2258b2e | https://doi.org/10.1364/OME.591297
10 | Temperature | Cooling | 60 | VO2_60C_TempDecreasing.csv | Yes | Official | Publisher-supplied cooling data. | 1041 | 0.21 | 2.5 | f1a3f4854bd4035a9091095cc0fc6cdcc35c9b0f756c35c5fd9dd9fa41b8f88a | https://doi.org/10.1364/OME.591297
11 | Temperature | Cooling | 62.5 | VO2_62.5C_TempDecreasing.csv | Yes | Official | Publisher-supplied cooling data. | 1041 | 0.21 | 2.5 | 3fd096e79b1adc5c39bb1cfcbc9db44bf31cba2fb2335b4b32f80977a10b6dfd | https://doi.org/10.1364/OME.591297
12 | Temperature | Cooling | 65 | VO2_65C_TempDecreasing.csv | Yes | Official | Publisher-supplied cooling data. | 1041 | 0.21 | 2.5 | 7e312e6412b2d2c780cb7fe8497e67a20da54ee27597ec51eda9e2f97ef52c1e | https://doi.org/10.1364/OME.591297
13 | Temperature | Cooling | 67.5 | VO2_67.5C_TempDecreasing.csv | Yes | Official | Publisher-supplied cooling data. | 1041 | 0.21 | 2.5 | b6f2d9dbb2a4ac9bf6dffdf9f17f96f57544704c40e82b0bc7d61d571caaad04 | https://doi.org/10.1364/OME.591297
14 | Temperature | Cooling | 70 | VO2_70C_TempDecreasing.csv | Yes | Official | Publisher-supplied cooling data. | 1041 | 0.21 | 2.5 | 38f25cd9c01af66a1957d5912680adf8f29cc72b282fa5cc81bdc725a3482994 | https://doi.org/10.1364/OME.591297
15 | Temperature | Cooling | 72.5 | VO2_72.5C_TempDecreasing.csv | Yes | Official | Publisher-supplied cooling data. | 1041 | 0.21 | 2.5 | 80d9f3feb873c55c05b48e8d6a22987965b76aecb1baf8036d3674e2f9685d77 | https://doi.org/10.1364/OME.591297
16 | Temperature | Cooling | 75 | VO2_75C_TempDecreasing.csv | Yes | Official | Publisher-supplied cooling data. | 1041 | 0.21 | 2.5 | 7105476a7ac3c4bef4e26e1efc0a3d0f0a5e233541d95d111c07533e003e44a1 | https://doi.org/10.1364/OME.591297
17 | Temperature | Cooling | 77.5 | VO2_77.5C_TempDecreasing.csv | Yes | Official | Publisher-supplied cooling data. | 1041 | 0.21 | 2.5 | 389a88a41516325cfe1068fd5a5aaad42002451be802c8ef6ce9b6dda426949c | https://doi.org/10.1364/OME.591297
18 | Temperature | Cooling | 80 | VO2_80C_TempDecreasing.csv | Yes | Official | Publisher-supplied cooling data. | 1041 | 0.21 | 2.5 | 583520974f749a3523eaae67e9e9b7b55f7734e98e876da6f5bb8d10acfff304 | https://doi.org/10.1364/OME.591297
19 | Temperature | Cooling | 82.5 | VO2_82.5C_TempDecreasing.csv | Reconstructed values used; raw official file archived separately | Reconstructed / Interpolated | Pointwise midpoint interpolation from official Cooling 80 °C and 85 °C. Original publisher file is preserved in Raw_Official_82.5C_Cooling. | 1041 | 0.21 | 2.5 | 37170812115522e65eed74b847c595a5a88e676b5e11adf7abc4d73b948958b1 | https://doi.org/10.1364/OME.591297
20 | Temperature | Cooling | 85 | VO2_85C_TempDecreasing.csv | Yes | Official | Publisher-supplied cooling data. | 1041 | 0.21 | 2.5 | 37170812115522e65eed74b847c595a5a88e676b5e11adf7abc4d73b948958b1 | https://doi.org/10.1364/OME.591297
21 | Temperature | Heating | 35 | VO2_35C_TempIncreasing.csv | Yes | Official | Publisher-supplied heating data. | 1041 | 0.21 | 2.5 | 1b20a2cbdb4af747f3a3ba2ac91d4f79ea57527ba75639dcc6c8898d85852e81 | https://doi.org/10.1364/OME.591297
22 | Temperature | Heating | 40 | VO2_40C_TempIncreasing.csv | Yes | Official | Publisher-supplied heating data. | 1041 | 0.21 | 2.5 | 6717cc55bca7154ba2bad59fb946303dc39435923d399f250152f5c27caf08d7 | https://doi.org/10.1364/OME.591297
23 | Temperature | Heating | 45 | VO2_45C_TempIncreasing.csv | Yes | Official | Publisher-supplied heating data. | 1041 | 0.21 | 2.5 | 6e6b5b82b27d0f6ae48584874a1f567de2911a58a44804f2a82515b5883bc3b0 | https://doi.org/10.1364/OME.591297
24 | Temperature | Heating | 50 | VO2_50C_TempIncreasing.csv | Yes | Official | Publisher-supplied heating data. | 1041 | 0.21 | 2.5 | d29105b5c426deb7a8bde5a498a6765ca74a962b119b52ce53fd2b1168aa8158 | https://doi.org/10.1364/OME.591297
25 | Temperature | Heating | 52.5 | VO2_52.5C_TempIncreasing.csv | Yes | Official | Publisher-supplied heating data. | 1041 | 0.21 | 2.5 | 3bb8617e13456614e63f9f648939511632a2b7c992b9950743f64411e06da619 | https://doi.org/10.1364/OME.591297
26 | Temperature | Heating | 55 | VO2_55C_TempIncreasing.csv | Yes | Official | Publisher-supplied heating data. | 1041 | 0.21 | 2.5 | 344848b6b8a47a7a1c3b0bc6b4b51924406e6c54e4fcf38bc92b69d689be9caf | https://doi.org/10.1364/OME.591297
27 | Temperature | Heating | 57.5 | VO2_57.5C_TempIncreasing.csv | Yes | Official | Publisher-supplied heating data. | 1041 | 0.21 | 2.5 | e140557c8d47314603080799d7fad2bce12cc0696d93554b7d026ba4cea122f2 | https://doi.org/10.1364/OME.591297
28 | Temperature | Heating | 60 | VO2_60C_TempIncreasing.csv | Yes | Official | Publisher-supplied heating data. | 1041 | 0.21 | 2.5 | 48dbd4b0e161463878549fc8e6e09abb64dc31061be39e426dd702bdb2b037f6 | https://doi.org/10.1364/OME.591297
29 | Temperature | Heating | 62.5 | VO2_62.5C_TempIncreasing.csv | Yes | Official | Publisher-supplied heating data. | 1041 | 0.21 | 2.5 | e002c27ba875ab226efeceb59bd087bc4d05ffe3d9002d4b0ff9b35f77adb954 | https://doi.org/10.1364/OME.591297
30 | Temperature | Heating | 65 | VO2_65C_TempIncreasing.csv | Yes | Official | Publisher-supplied heating data. | 1041 | 0.21 | 2.5 | aabe154ed3e3269310f0fee6e1c025be4f44a4966c6773cf3654f574c6a80b15 | https://doi.org/10.1364/OME.591297
31 | Temperature | Heating | 67.5 | VO2_67.5C_TempIncreasing.csv | Yes | Official | Publisher-supplied heating data. | 1041 | 0.21 | 2.5 | 2ab243b704d603f93824bbf2a5d37cf6e17ec4c313d8d7904fb4ce76825abbc3 | https://doi.org/10.1364/OME.591297
32 | Temperature | Heating | 70 | VO2_70C_TempIncreasing.csv | Yes | Official | Publisher-supplied heating data. | 1041 | 0.21 | 2.5 | 7f6ac266bf7cf67a118360cdaf8870a77ab2ac0fcf9f5364bd12a6b241eb6751 | https://doi.org/10.1364/OME.591297
33 | Temperature | Heating | 72.5 | VO2_72.5C_TempIncreasing.csv | Yes | Official | Publisher-supplied heating data. | 1041 | 0.21 | 2.5 | 3d3e27e55d7080350d953a13c7952731363b5919294a2787e857c766e36804cf | https://doi.org/10.1364/OME.591297
34 | Temperature | Heating | 75 | VO2_75C_TempIncreasing.csv | Yes | Official | Publisher-supplied heating data. | 1041 | 0.21 | 2.5 | 9e1b8f31c861887b66617dec4432380e8fb3d2643d957f408f46b0faa1fe3026 | https://doi.org/10.1364/OME.591297
35 | Temperature | Heating | 77.5 | VO2_77.5C_TempIncreasing.csv | Yes | Official | Publisher-supplied heating data. | 1041 | 0.21 | 2.5 | 1ec68be0824aa6e2690922d0567445aa85dcc2e418dc61d5d8c69e7a5659d85d | https://doi.org/10.1364/OME.591297
36 | Temperature | Heating | 80 | VO2_80C_TempIncreasing.csv | Yes | Official | Publisher-supplied heating data. | 1041 | 0.21 | 2.5 | e90be164aa249ee4b087b32ca76319d5261a25ea20b0fe4a561bb7fc2223a724 | https://doi.org/10.1364/OME.591297
37 | Temperature | Heating | 82.5 | VO2_82.5C_TempIncreasing.csv | Yes | Official | Publisher-supplied heating data. | 1041 | 0.21 | 2.5 | 1bc332321a91e43c35d23be7d97b8758bc6e9b5aab8faa91833cd6b4044a97ab | https://doi.org/10.1364/OME.591297
38 | Temperature | Heating | 85 | VO2_85C_TempIncreasing.csv | Yes | Official | Publisher-supplied heating data. | 1041 | 0.21 | 2.5 | 96d83a69b066cac4970643ed7d7730672e243f00507c1faa2dbc926fa3dabfa0 | https://doi.org/10.1364/OME.591297

## Insulating
Wavelength (µm) | n | k
0.21 | 2.1824 | 1.1932
0.211 | 2.183 | 1.188
0.212 | 2.1835 | 1.1829
0.213 | 2.1838 | 1.1781
0.214 | 2.184 | 1.1735
0.215 | 2.184 | 1.1691
0.216 | 2.184 | 1.165
0.217 | 2.1838 | 1.161
0.218 | 2.1835 | 1.1573
0.219 | 2.1831 | 1.1538
0.22 | 2.1826 | 1.1505
0.221 | 2.182 | 1.1475
0.222 | 2.1813 | 1.1446
0.223 | 2.1806 | 1.142
0.224 | 2.1798 | 1.1396
0.225 | 2.1789 | 1.1375
0.226 | 2.178 | 1.1356
0.227 | 2.1771 | 1.1338
0.228 | 2.1761 | 1.1324
0.229 | 2.1751 | 1.1311
0.23 | 2.174 | 1.1301
0.231 | 2.173 | 1.1292
0.232 | 2.1719 | 1.1286
0.233 | 2.1708 | 1.1283
0.234 | 2.1697 | 1.1281
0.235 | 2.1687 | 1.1282
0.236 | 2.1676 | 1.1284
0.237 | 2.1666 | 1.1289
0.238 | 2.1656 | 1.1296
0.239 | 2.1647 | 1.1305
0.24 | 2.1637 | 1.1316
0.241 | 2.1629 | 1.133
0.242 | 2.1621 | 1.1345
0.243 | 2.1613 | 1.1362
0.244 | 2.1606 | 1.1381
0.245 | 2.16 | 1.1403
0.246 | 2.1595 | 1.1426
0.247 | 2.159 | 1.1451
0.248 | 2.1587 | 1.1478
0.249 | 2.1584 | 1.1507
0.25 | 2.1583 | 1.1538
0.251 | 2.1582 | 1.157
0.252 | 2.1583 | 1.1604
0.253 | 2.1585 | 1.164
0.254 | 2.1588 | 1.1678
0.255 | 2.1593 | 1.1717
0.256 | 2.1599 | 1.1758
0.257 | 2.1606 | 1.18
0.258 | 2.1615 | 1.1844
0.259 | 2.1626 | 1.189
0.26 | 2.1638 | 1.1936
0.261 | 2.1652 | 1.1984
0.262 | 2.1667 | 1.2034
0.263 | 2.1684 | 1.2084
0.264 | 2.1703 | 1.2136
0.265 | 2.1724 | 1.2189
0.266 | 2.1746 | 1.2242
0.267 | 2.1771 | 1.2297
0.268 | 2.1797 | 1.2353
0.269 | 2.1826 | 1.241
0.27 | 2.1856 | 1.2467
0.271 | 2.1889 | 1.2526
0.272 | 2.1924 | 1.2585
0.273 | 2.196 | 1.2644
0.274 | 2.1999 | 1.2704
0.275 | 2.204 | 1.2765
0.276 | 2.2084 | 1.2826
0.277 | 2.2129 | 1.2887
0.278 | 2.2177 | 1.2948
0.279 | 2.2227 | 1.301
0.28 | 2.2279 | 1.3072
0.281 | 2.2333 | 1.3134
0.282 | 2.239 | 1.3196
0.283 | 2.2449 | 1.3257
0.284 | 2.2511 | 1.3319
0.285 | 2.2575 | 1.338
0.286 | 2.2641 | 1.344
0.287 | 2.2709 | 1.3501
0.288 | 2.278 | 1.3561
0.289 | 2.2853 | 1.362
0.29 | 2.2928 | 1.3678
0.291 | 2.3005 | 1.3736
0.292 | 2.3085 | 1.3793
0.293 | 2.3167 | 1.3849
0.294 | 2.3251 | 1.3904
0.295 | 2.3338 | 1.3958
0.296 | 2.3426 | 1.4011
0.297 | 2.3517 | 1.4062
0.298 | 2.361 | 1.4113
0.299 | 2.3705 | 1.4161
0.3 | 2.3802 | 1.4209
0.301 | 2.3901 | 1.4255
0.302 | 2.4002 | 1.4299
0.303 | 2.4105 | 1.4342
0.304 | 2.421 | 1.4382
0.305 | 2.4316 | 1.4421
0.306 | 2.4424 | 1.4459
0.307 | 2.4535 | 1.4494
0.308 | 2.4646 | 1.4527
0.309 | 2.4759 | 1.4558
0.31 | 2.4874 | 1.4587
0.311 | 2.4991 | 1.4614
0.312 | 2.5108 | 1.4638
0.313 | 2.5227 | 1.4661
0.314 | 2.5348 | 1.4681
0.315 | 2.5469 | 1.4698
0.316 | 2.5592 | 1.4713
0.317 | 2.5715 | 1.4726
0.318 | 2.584 | 1.4736
0.319 | 2.5965 | 1.4743
0.32 | 2.6091 | 1.4748
0.321 | 2.6218 | 1.475
0.322 | 2.6346 | 1.475
0.323 | 2.6474 | 1.4747
0.324 | 2.6603 | 1.4741
0.325 | 2.6731 | 1.4732
0.326 | 2.6861 | 1.4721
0.327 | 2.699 | 1.4707
0.328 | 2.7119 | 1.469
0.329 | 2.7249 | 1.4671
0.33 | 2.7378 | 1.4648
0.331 | 2.7507 | 1.4623
0.332 | 2.7636 | 1.4595
0.333 | 2.7765 | 1.4565
0.334 | 2.7893 | 1.4531
0.335 | 2.802 | 1.4495
0.336 | 2.8147 | 1.4456
0.337 | 2.8273 | 1.4415
0.338 | 2.8399 | 1.4371
0.339 | 2.8523 | 1.4324
0.34 | 2.8647 | 1.4275
0.341 | 2.8769 | 1.4223
0.342 | 2.889 | 1.4168
0.343 | 2.901 | 1.4111
0.344 | 2.9129 | 1.4052
0.345 | 2.9247 | 1.3991
0.346 | 2.9363 | 1.3927
0.347 | 2.9477 | 1.386
0.348 | 2.959 | 1.3792
0.349 | 2.9701 | 1.3722
0.35 | 2.9811 | 1.3649
0.351 | 2.9919 | 1.3574
0.352 | 3.0025 | 1.3498
0.353 | 3.0129 | 1.3419
0.354 | 3.0232 | 1.3339
0.355 | 3.0332 | 1.3257
0.356 | 3.0431 | 1.3173
0.357 | 3.0527 | 1.3088
0.358 | 3.0621 | 1.3001
0.359 | 3.0714 | 1.2913
0.36 | 3.0804 | 1.2823
0.361 | 3.0892 | 1.2732
0.362 | 3.0978 | 1.264
0.363 | 3.1061 | 1.2546
0.364 | 3.1143 | 1.2452
0.365 | 3.1222 | 1.2356
0.366 | 3.1299 | 1.226
0.367 | 3.1374 | 1.2162
0.368 | 3.1447 | 1.2064
0.369 | 3.1517 | 1.1965
0.37 | 3.1585 | 1.1866
0.371 | 3.1651 | 1.1766
0.372 | 3.1715 | 1.1665
0.373 | 3.1776 | 1.1564
0.374 | 3.1835 | 1.1462
0.375 | 3.1893 | 1.136
0.376 | 3.1947 | 1.1258
0.377 | 3.2 | 1.1156
0.378 | 3.2051 | 1.1053
0.379 | 3.2099 | 1.0951
0.38 | 3.2146 | 1.0848
0.381 | 3.219 | 1.0746
0.382 | 3.2232 | 1.0643
0.383 | 3.2272 | 1.0541
0.384 | 3.2311 | 1.0439
0.385 | 3.2347 | 1.0337
0.386 | 3.2381 | 1.0235
0.387 | 3.2414 | 1.0133
0.388 | 3.2444 | 1.0032
0.389 | 3.2473 | 0.99318
0.39 | 3.25 | 0.98316
0.391 | 3.2525 | 0.97318
0.392 | 3.2548 | 0.96326
0.393 | 3.257 | 0.95338
0.394 | 3.259 | 0.94357
0.395 | 3.2608 | 0.93381
0.396 | 3.2625 | 0.92412
0.397 | 3.264 | 0.91449
0.398 | 3.2654 | 0.90493
0.399 | 3.2666 | 0.89544
0.4 | 3.2677 | 0.88602
0.401 | 3.2686 | 0.87668
0.402 | 3.2694 | 0.86741
0.403 | 3.2701 | 0.85822
0.404 | 3.2706 | 0.84911
0.405 | 3.271 | 0.84008
0.406 | 3.2713 | 0.83114
0.407 | 3.2715 | 0.82228
0.408 | 3.2715 | 0.8135
0.409 | 3.2714 | 0.80481
0.41 | 3.2712 | 0.7962
0.411 | 3.2709 | 0.78768
0.412 | 3.2705 | 0.77925
0.413 | 3.27 | 0.77091
0.414 | 3.2694 | 0.76266
0.415 | 3.2688 | 0.7545
0.416 | 3.268 | 0.74643
0.417 | 3.2671 | 0.73845
0.418 | 3.2661 | 0.73056
0.419 | 3.2651 | 0.72277
0.42 | 3.264 | 0.71506
0.421 | 3.2628 | 0.70744
0.422 | 3.2615 | 0.69992
0.423 | 3.2601 | 0.69249
0.424 | 3.2587 | 0.68514
0.425 | 3.2572 | 0.67789
0.426 | 3.2557 | 0.67073
0.427 | 3.254 | 0.66366
0.428 | 3.2524 | 0.65668
0.429 | 3.2506 | 0.64978
0.43 | 3.2488 | 0.64298
0.431 | 3.247 | 0.63627
0.432 | 3.2451 | 0.62964
0.433 | 3.2431 | 0.6231
0.434 | 3.2411 | 0.61664
0.435 | 3.2391 | 0.61028
0.436 | 3.237 | 0.60399
0.437 | 3.2349 | 0.5978
0.438 | 3.2327 | 0.59169
0.439 | 3.2305 | 0.58566
0.44 | 3.2283 | 0.57971
0.441 | 3.226 | 0.57385
0.442 | 3.2237 | 0.56806
0.443 | 3.2213 | 0.56236
0.444 | 3.2189 | 0.55674
0.445 | 3.2165 | 0.5512
0.446 | 3.2141 | 0.54573
0.447 | 3.2116 | 0.54035
0.448 | 3.2092 | 0.53504
0.449 | 3.2067 | 0.5298
0.45 | 3.2041 | 0.52465
0.451 | 3.2016 | 0.51956
0.452 | 3.199 | 0.51455
0.453 | 3.1964 | 0.50962
0.454 | 3.1938 | 0.50475
0.455 | 3.1912 | 0.49996
0.456 | 3.1885 | 0.49524
0.457 | 3.1859 | 0.49058
0.458 | 3.1832 | 0.486
0.459 | 3.1805 | 0.48148
0.46 | 3.1778 | 0.47703
0.461 | 3.1751 | 0.47265
0.462 | 3.1724 | 0.46833
0.463 | 3.1697 | 0.46408
0.464 | 3.1669 | 0.45989
0.465 | 3.1642 | 0.45577
0.466 | 3.1615 | 0.45171
0.467 | 3.1587 | 0.44771
0.468 | 3.1559 | 0.44377
0.469 | 3.1532 | 0.43989
0.47 | 3.1504 | 0.43607
0.471 | 3.1476 | 0.43231
0.472 | 3.1449 | 0.42861
0.473 | 3.1421 | 0.42497
0.474 | 3.1393 | 0.42138
0.475 | 3.1365 | 0.41785
0.476 | 3.1337 | 0.41437
0.477 | 3.131 | 0.41095
0.478 | 3.1282 | 0.40758
0.479 | 3.1254 | 0.40426
0.48 | 3.1226 | 0.401
0.481 | 3.1198 | 0.39779
0.482 | 3.117 | 0.39463
0.483 | 3.1143 | 0.39152
0.484 | 3.1115 | 0.38846
0.485 | 3.1087 | 0.38544
0.486 | 3.106 | 0.38248
0.487 | 3.1032 | 0.37957
0.488 | 3.1005 | 0.3767
0.489 | 3.0977 | 0.37388
0.49 | 3.095 | 0.3711
0.491 | 3.0922 | 0.36837
0.492 | 3.0895 | 0.36569
0.493 | 3.0867 | 0.36305
0.494 | 3.084 | 0.36045
0.495 | 3.0813 | 0.35789
0.496 | 3.0786 | 0.35538
0.497 | 3.0759 | 0.35291
0.498 | 3.0732 | 0.35048
0.499 | 3.0705 | 0.3481
0.5 | 3.0678 | 0.34575
0.501 | 3.0651 | 0.34344
0.502 | 3.0625 | 0.34117
0.503 | 3.0598 | 0.33894
0.504 | 3.0572 | 0.33675
0.505 | 3.0545 | 0.3346
0.506 | 3.0519 | 0.33248
0.507 | 3.0493 | 0.3304
0.508 | 3.0466 | 0.32836
0.509 | 3.044 | 0.32636
0.51 | 3.0414 | 0.32438
0.511 | 3.0389 | 0.32245
0.512 | 3.0363 | 0.32055
0.513 | 3.0337 | 0.31868
0.514 | 3.0311 | 0.31684
0.515 | 3.0286 | 0.31504
0.516 | 3.0261 | 0.31327
0.517 | 3.0235 | 0.31154
0.518 | 3.021 | 0.30983
0.519 | 3.0185 | 0.30816
0.52 | 3.016 | 0.30652
0.521 | 3.0135 | 0.30491
0.522 | 3.011 | 0.30333
0.523 | 3.0086 | 0.30178
0.524 | 3.0061 | 0.30026
0.525 | 3.0037 | 0.29877
0.526 | 3.0012 | 0.29731
0.527 | 2.9988 | 0.29587
0.528 | 2.9964 | 0.29447
0.529 | 2.994 | 0.29309
0.53 | 2.9916 | 0.29174
0.531 | 2.9892 | 0.29041
0.532 | 2.9869 | 0.28912
0.533 | 2.9845 | 0.28785
0.534 | 2.9822 | 0.2866
0.535 | 2.9798 | 0.28538
0.536 | 2.9775 | 0.28419
0.537 | 2.9752 | 0.28302
0.538 | 2.9729 | 0.28188
0.539 | 2.9706 | 0.28076
0.54 | 2.9683 | 0.27967
0.541 | 2.966 | 0.2786
0.542 | 2.9638 | 0.27755
0.543 | 2.9615 | 0.27653
0.544 | 2.9593 | 0.27553
0.545 | 2.9571 | 0.27455
0.546 | 2.9549 | 0.2736
0.547 | 2.9527 | 0.27267
0.548 | 2.9505 | 0.27176
0.549 | 2.9483 | 0.27087
0.55 | 2.9462 | 0.27
0.551 | 2.944 | 0.26916
0.552 | 2.9419 | 0.26833
0.553 | 2.9397 | 0.26753
0.554 | 2.9376 | 0.26675
0.555 | 2.9355 | 0.26598
0.556 | 2.9334 | 0.26524
0.557 | 2.9314 | 0.26452
0.558 | 2.9293 | 0.26381
0.559 | 2.9272 | 0.26313
0.56 | 2.9252 | 0.26246
0.561 | 2.9231 | 0.26182
0.562 | 2.9211 | 0.26119
0.563 | 2.9191 | 0.26058
0.564 | 2.9171 | 0.25999
0.565 | 2.9151 | 0.25942
0.566 | 2.9131 | 0.25886
0.567 | 2.9112 | 0.25832
0.568 | 2.9092 | 0.2578
0.569 | 2.9073 | 0.2573
0.57 | 2.9054 | 0.25681
0.571 | 2.9034 | 0.25634
0.572 | 2.9015 | 0.25589
0.573 | 2.8996 | 0.25546
0.574 | 2.8977 | 0.25504
0.575 | 2.8959 | 0.25463
0.576 | 2.894 | 0.25424
0.577 | 2.8922 | 0.25387
0.578 | 2.8903 | 0.25351
0.579 | 2.8885 | 0.25317
0.58 | 2.8867 | 0.25284
0.581 | 2.8849 | 0.25253
0.582 | 2.8831 | 0.25224
0.583 | 2.8813 | 0.25195
0.584 | 2.8795 | 0.25169
0.585 | 2.8778 | 0.25143
0.586 | 2.876 | 0.25119
0.587 | 2.8743 | 0.25097
0.588 | 2.8726 | 0.25076
0.589 | 2.8709 | 0.25056
0.59 | 2.8692 | 0.25037
0.591 | 2.8675 | 0.2502
0.592 | 2.8658 | 0.25005
0.593 | 2.8641 | 0.2499
0.594 | 2.8625 | 0.24977
0.595 | 2.8608 | 0.24965
0.596 | 2.8592 | 0.24954
0.597 | 2.8576 | 0.24945
0.598 | 2.8559 | 0.24937
0.599 | 2.8543 | 0.2493
0.6 | 2.8527 | 0.24924
0.601 | 2.8512 | 0.2492
0.602 | 2.8496 | 0.24916
0.603 | 2.848 | 0.24914
0.604 | 2.8465 | 0.24913
0.605 | 2.845 | 0.24913
0.606 | 2.8434 | 0.24914
0.607 | 2.8419 | 0.24917
0.608 | 2.8404 | 0.2492
0.609 | 2.8389 | 0.24925
0.61 | 2.8374 | 0.2493
0.611 | 2.836 | 0.24937
0.612 | 2.8345 | 0.24945
0.613 | 2.8331 | 0.24953
0.614 | 2.8316 | 0.24963
0.615 | 2.8302 | 0.24974
0.616 | 2.8288 | 0.24986
0.617 | 2.8274 | 0.24999
0.618 | 2.826 | 0.25012
0.619 | 2.8246 | 0.25027
0.62 | 2.8232 | 0.25043
0.621 | 2.8219 | 0.2506
0.622 | 2.8205 | 0.25077
0.623 | 2.8192 | 0.25096
0.624 | 2.8178 | 0.25115
0.625 | 2.8165 | 0.25136
0.626 | 2.8152 | 0.25157
0.627 | 2.8139 | 0.25179
0.628 | 2.8126 | 0.25202
0.629 | 2.8113 | 0.25226
0.63 | 2.8101 | 0.25251
0.631 | 2.8088 | 0.25276
0.632 | 2.8076 | 0.25303
0.633 | 2.8063 | 0.2533
0.634 | 2.8051 | 0.25358
0.635 | 2.8039 | 0.25387
0.636 | 2.8027 | 0.25417
0.637 | 2.8015 | 0.25447
0.638 | 2.8003 | 0.25479
0.639 | 2.7991 | 0.25511
0.64 | 2.798 | 0.25544
0.641 | 2.7968 | 0.25577
0.642 | 2.7957 | 0.25611
0.643 | 2.7945 | 0.25646
0.644 | 2.7934 | 0.25682
0.645 | 2.7923 | 0.25719
0.646 | 2.7912 | 0.25756
0.647 | 2.7901 | 0.25794
0.648 | 2.789 | 0.25832
0.649 | 2.7879 | 0.25872
0.65 | 2.7869 | 0.25912
0.651 | 2.7858 | 0.25952
0.652 | 2.7848 | 0.25993
0.653 | 2.7837 | 0.26035
0.654 | 2.7827 | 0.26078
0.655 | 2.7817 | 0.26121
0.656 | 2.7807 | 0.26165
0.657 | 2.7797 | 0.26209
0.658 | 2.7787 | 0.26254
0.659 | 2.7777 | 0.263
0.66 | 2.7768 | 0.26346
0.661 | 2.7758 | 0.26393
0.662 | 2.7749 | 0.26441
0.663 | 2.7739 | 0.26489
0.664 | 2.773 | 0.26537
0.665 | 2.7721 | 0.26586
0.666 | 2.7712 | 0.26636
0.667 | 2.7703 | 0.26686
0.668 | 2.7694 | 0.26737
0.669 | 2.7685 | 0.26788
0.67 | 2.7676 | 0.2684
0.671 | 2.7668 | 0.26892
0.672 | 2.7659 | 0.26945
0.673 | 2.7651 | 0.26998
0.674 | 2.7643 | 0.27052
0.675 | 2.7634 | 0.27106
0.676 | 2.7626 | 0.27161
0.677 | 2.7618 | 0.27216
0.678 | 2.761 | 0.27272
0.679 | 2.7603 | 0.27328
0.68 | 2.7595 | 0.27385
0.681 | 2.7587 | 0.27442
0.682 | 2.758 | 0.27499
0.683 | 2.7572 | 0.27557
0.684 | 2.7565 | 0.27616
0.685 | 2.7558 | 0.27675
0.686 | 2.7551 | 0.27734
0.687 | 2.7543 | 0.27793
0.688 | 2.7536 | 0.27853
0.689 | 2.753 | 0.27914
0.69 | 2.7523 | 0.27975
0.691 | 2.7516 | 0.28036
0.692 | 2.751 | 0.28097
0.693 | 2.7503 | 0.28159
0.694 | 2.7497 | 0.28221
0.695 | 2.749 | 0.28284
0.696 | 2.7484 | 0.28347
0.697 | 2.7478 | 0.2841
0.698 | 2.7472 | 0.28474
0.699 | 2.7466 | 0.28538
0.7 | 2.746 | 0.28603
0.701 | 2.7454 | 0.28667
0.702 | 2.7449 | 0.28732
0.703 | 2.7443 | 0.28798
0.704 | 2.7438 | 0.28863
0.705 | 2.7432 | 0.28929
0.706 | 2.7427 | 0.28995
0.707 | 2.7422 | 0.29062
0.708 | 2.7416 | 0.29129
0.709 | 2.7411 | 0.29196
0.71 | 2.7407 | 0.29263
0.711 | 2.7402 | 0.2933
0.712 | 2.7397 | 0.29398
0.713 | 2.7392 | 0.29466
0.714 | 2.7388 | 0.29535
0.715 | 2.7383 | 0.29603
0.716 | 2.7379 | 0.29672
0.717 | 2.7375 | 0.29741
0.718 | 2.737 | 0.29811
0.719 | 2.7366 | 0.2988
0.72 | 2.7362 | 0.2995
0.721 | 2.7358 | 0.3002
0.722 | 2.7354 | 0.3009
0.723 | 2.7351 | 0.30161
0.724 | 2.7347 | 0.30231
0.725 | 2.7344 | 0.30302
0.726 | 2.734 | 0.30373
0.727 | 2.7337 | 0.30444
0.728 | 2.7333 | 0.30515
0.729 | 2.733 | 0.30587
0.73 | 2.7327 | 0.30658
0.731 | 2.7324 | 0.3073
0.732 | 2.7321 | 0.30802
0.733 | 2.7319 | 0.30874
0.734 | 2.7316 | 0.30946
0.735 | 2.7313 | 0.31019
0.736 | 2.7311 | 0.31091
0.737 | 2.7309 | 0.31163
0.738 | 2.7307 | 0.31235
0.739 | 2.7304 | 0.31307
0.74 | 2.7302 | 0.31379
0.741 | 2.7301 | 0.3145
0.742 | 2.7299 | 0.31521
0.743 | 2.7297 | 0.31592
0.744 | 2.7295 | 0.31663
0.745 | 2.7294 | 0.31734
0.746 | 2.7292 | 0.31804
0.747 | 2.7291 | 0.31875
0.748 | 2.729 | 0.31945
0.749 | 2.7288 | 0.32014
0.75 | 2.7287 | 0.32084
0.751 | 2.7286 | 0.32153
0.752 | 2.7285 | 0.32223
0.753 | 2.7284 | 0.32292
0.754 | 2.7283 | 0.3236
0.755 | 2.7283 | 0.32429
0.756 | 2.7282 | 0.32497
0.757 | 2.7281 | 0.32565
0.758 | 2.7281 | 0.32633
0.759 | 2.728 | 0.32701
0.76 | 2.728 | 0.32768
0.761 | 2.7279 | 0.32836
0.762 | 2.7279 | 0.32903
0.763 | 2.7279 | 0.3297
0.764 | 2.7279 | 0.33036
0.765 | 2.7279 | 0.33103
0.766 | 2.7278 | 0.33169
0.767 | 2.7279 | 0.33235
0.768 | 2.7279 | 0.33301
0.769 | 2.7279 | 0.33366
0.77 | 2.7279 | 0.33432
0.771 | 2.7279 | 0.33497
0.772 | 2.728 | 0.33562
0.773 | 2.728 | 0.33626
0.774 | 2.728 | 0.33691
0.775 | 2.7281 | 0.33755
0.776 | 2.7281 | 0.33819
0.777 | 2.7282 | 0.33883
0.778 | 2.7283 | 0.33946
0.779 | 2.7284 | 0.3401
0.78 | 2.7284 | 0.34073
0.781 | 2.7285 | 0.34136
0.782 | 2.7286 | 0.34198
0.783 | 2.7287 | 0.34261
0.784 | 2.7288 | 0.34323
0.785 | 2.7289 | 0.34385
0.786 | 2.729 | 0.34446
0.787 | 2.7291 | 0.34508
0.788 | 2.7293 | 0.34569
0.789 | 2.7294 | 0.3463
0.79 | 2.7295 | 0.34691
0.791 | 2.7297 | 0.34751
0.792 | 2.7298 | 0.34811
0.793 | 2.7299 | 0.34871
0.794 | 2.7301 | 0.34931
0.795 | 2.7303 | 0.34991
0.796 | 2.7304 | 0.3505
0.797 | 2.7306 | 0.35109
0.798 | 2.7308 | 0.35168
0.799 | 2.7309 | 0.35226
0.8 | 2.7311 | 0.35284
0.801 | 2.7313 | 0.35342
0.802 | 2.7315 | 0.354
0.803 | 2.7317 | 0.35458
0.804 | 2.7319 | 0.35515
0.805 | 2.7321 | 0.35572
0.806 | 2.7323 | 0.35629
0.807 | 2.7325 | 0.35685
0.808 | 2.7327 | 0.35742
0.809 | 2.7329 | 0.35798
0.81 | 2.7332 | 0.35854
0.811 | 2.7334 | 0.35909
0.812 | 2.7336 | 0.35964
0.813 | 2.7339 | 0.36019
0.814 | 2.7341 | 0.36074
0.815 | 2.7344 | 0.36129
0.816 | 2.7346 | 0.36183
0.817 | 2.7349 | 0.36237
0.818 | 2.7351 | 0.36291
0.819 | 2.7354 | 0.36344
0.82 | 2.7357 | 0.36397
0.821 | 2.7359 | 0.3645
0.822 | 2.7362 | 0.36503
0.823 | 2.7365 | 0.36555
0.824 | 2.7368 | 0.36608
0.825 | 2.737 | 0.36659
0.826 | 2.7373 | 0.36711
0.827 | 2.7376 | 0.36762
0.828 | 2.7379 | 0.36814
0.829 | 2.7382 | 0.36864
0.83 | 2.7385 | 0.36915
0.831 | 2.7388 | 0.36965
0.832 | 2.7392 | 0.37015
0.833 | 2.7395 | 0.37065
0.834 | 2.7398 | 0.37115
0.835 | 2.7401 | 0.37164
0.836 | 2.7404 | 0.37213
0.837 | 2.7408 | 0.37262
0.838 | 2.7411 | 0.3731
0.839 | 2.7414 | 0.37358
0.84 | 2.7418 | 0.37406
0.841 | 2.7421 | 0.37454
0.842 | 2.7425 | 0.37501
0.843 | 2.7428 | 0.37548
0.844 | 2.7432 | 0.37595
0.845 | 2.7435 | 0.37642
0.846 | 2.7439 | 0.37688
0.847 | 2.7442 | 0.37734
0.848 | 2.7446 | 0.3778
0.849 | 2.745 | 0.37825
0.85 | 2.7453 | 0.37871
0.851 | 2.7457 | 0.37916
0.852 | 2.7461 | 0.3796
0.853 | 2.7465 | 0.38005
0.854 | 2.7468 | 0.38049
0.855 | 2.7472 | 0.38093
0.856 | 2.7476 | 0.38136
0.857 | 2.748 | 0.38179
0.858 | 2.7484 | 0.38222
0.859 | 2.7488 | 0.38265
0.86 | 2.7492 | 0.38308
0.861 | 2.7496 | 0.3835
0.862 | 2.75 | 0.38392
0.863 | 2.7504 | 0.38433
0.864 | 2.7508 | 0.38475
0.865 | 2.7512 | 0.38516
0.866 | 2.7516 | 0.38557
0.867 | 2.7521 | 0.38597
0.868 | 2.7525 | 0.38638
0.869 | 2.7529 | 0.38678
0.87 | 2.7533 | 0.38717
0.871 | 2.7537 | 0.38757
0.872 | 2.7542 | 0.38796
0.873 | 2.7546 | 0.38835
0.874 | 2.755 | 0.38874
0.875 | 2.7555 | 0.38912
0.876 | 2.7559 | 0.3895
0.877 | 2.7564 | 0.38988
0.878 | 2.7568 | 0.39025
0.879 | 2.7572 | 0.39063
0.88 | 2.7577 | 0.391
0.881 | 2.7581 | 0.39136
0.882 | 2.7586 | 0.39173
0.883 | 2.759 | 0.39209
0.884 | 2.7595 | 0.39245
0.885 | 2.76 | 0.3928
0.886 | 2.7604 | 0.39316
0.887 | 2.7609 | 0.39351
0.888 | 2.7613 | 0.39386
0.889 | 2.7618 | 0.3942
0.89 | 2.7623 | 0.39454
0.891 | 2.7628 | 0.39488
0.892 | 2.7632 | 0.39522
0.893 | 2.7637 | 0.39555
0.894 | 2.7642 | 0.39588
0.895 | 2.7647 | 0.39621
0.896 | 2.7651 | 0.39654
0.897 | 2.7656 | 0.39686
0.898 | 2.7661 | 0.39718
0.899 | 2.7666 | 0.3975
0.9 | 2.7671 | 0.39781
0.901 | 2.7676 | 0.39813
0.902 | 2.7681 | 0.39844
0.903 | 2.7685 | 0.39874
0.904 | 2.769 | 0.39905
0.905 | 2.7695 | 0.39935
0.906 | 2.77 | 0.39965
0.907 | 2.7705 | 0.39994
0.908 | 2.771 | 0.40024
0.909 | 2.7715 | 0.40053
0.91 | 2.772 | 0.40081
0.911 | 2.7725 | 0.4011
0.912 | 2.773 | 0.40138
0.913 | 2.7736 | 0.40166
0.914 | 2.7741 | 0.40194
0.915 | 2.7746 | 0.40221
0.916 | 2.7751 | 0.40248
0.917 | 2.7756 | 0.40275
0.918 | 2.7761 | 0.40302
0.919 | 2.7766 | 0.40328
0.92 | 2.7771 | 0.40354
0.921 | 2.7777 | 0.4038
0.922 | 2.7782 | 0.40405
0.923 | 2.7787 | 0.40431
0.924 | 2.7792 | 0.40456
0.925 | 2.7798 | 0.4048
0.926 | 2.7803 | 0.40505
0.927 | 2.7808 | 0.40529
0.928 | 2.7813 | 0.40553
0.929 | 2.7819 | 0.40577
0.93 | 2.7824 | 0.406
0.931 | 2.7829 | 0.40623
0.932 | 2.7835 | 0.40646
0.933 | 2.784 | 0.40669
0.934 | 2.7845 | 0.40691
0.935 | 2.7851 | 0.40713
0.936 | 2.7856 | 0.40735
0.937 | 2.7861 | 0.40756
0.938 | 2.7867 | 0.40778
0.939 | 2.7872 | 0.40799
0.94 | 2.7878 | 0.4082
0.941 | 2.7883 | 0.4084
0.942 | 2.7888 | 0.4086
0.943 | 2.7894 | 0.4088
0.944 | 2.7899 | 0.409
0.945 | 2.7905 | 0.4092
0.946 | 2.791 | 0.40939
0.947 | 2.7916 | 0.40958
0.948 | 2.7921 | 0.40976
0.949 | 2.7927 | 0.40995
0.95 | 2.7932 | 0.41013
0.951 | 2.7938 | 0.41031
0.952 | 2.7943 | 0.41049
0.953 | 2.7949 | 0.41066
0.954 | 2.7954 | 0.41083
0.955 | 2.796 | 0.411
0.956 | 2.7965 | 0.41117
0.957 | 2.7971 | 0.41133
0.958 | 2.7976 | 0.41149
0.959 | 2.7982 | 0.41165
0.96 | 2.7987 | 0.41181
0.961 | 2.7993 | 0.41196
0.962 | 2.7999 | 0.41212
0.963 | 2.8004 | 0.41226
0.964 | 2.801 | 0.41241
0.965 | 2.8015 | 0.41256
0.966 | 2.8021 | 0.4127
0.967 | 2.8027 | 0.41284
0.968 | 2.8032 | 0.41297
0.969 | 2.8038 | 0.41311
0.97 | 2.8043 | 0.41324
0.971 | 2.8049 | 0.41337
0.972 | 2.8055 | 0.4135
0.973 | 2.806 | 0.41362
0.974 | 2.8066 | 0.41374
0.975 | 2.8072 | 0.41386
0.976 | 2.8077 | 0.41398
0.977 | 2.8083 | 0.41409
0.978 | 2.8089 | 0.41421
0.979 | 2.8094 | 0.41432
0.98 | 2.81 | 0.41442
0.981 | 2.8105 | 0.41453
0.982 | 2.8111 | 0.41463
0.983 | 2.8117 | 0.41473
0.984 | 2.8123 | 0.41483
0.985 | 2.8128 | 0.41493
0.986 | 2.8134 | 0.41502
0.987 | 2.814 | 0.41511
0.988 | 2.8145 | 0.4152
0.989 | 2.8151 | 0.41529
0.99 | 2.8157 | 0.41537
0.991 | 2.8162 | 0.41545
0.992 | 2.8168 | 0.41553
0.993 | 2.8174 | 0.41561
0.994 | 2.8179 | 0.41568
0.995 | 2.8185 | 0.41576
0.996 | 2.8191 | 0.41583
0.997 | 2.8196 | 0.41589
0.998 | 2.8202 | 0.41596
0.999 | 2.8208 | 0.41602
1 | 2.8214 | 0.41608
1.006 | 2.8248 | 0.4164
1.012 | 2.8282 | 0.41664
1.018 | 2.8316 | 0.41681
1.024 | 2.835 | 0.41689
1.03 | 2.8384 | 0.4169
1.036 | 2.8418 | 0.41684
1.042 | 2.8452 | 0.4167
1.048 | 2.8486 | 0.4165
1.054 | 2.852 | 0.41623
1.06 | 2.8553 | 0.41588
1.066 | 2.8587 | 0.41548
1.072 | 2.862 | 0.41501
1.078 | 2.8653 | 0.41448
1.084 | 2.8685 | 0.41389
1.09 | 2.8718 | 0.41324
1.096 | 2.875 | 0.41253
1.102 | 2.8782 | 0.41176
1.108 | 2.8813 | 0.41095
1.114 | 2.8845 | 0.41008
1.12 | 2.8876 | 0.40916
1.126 | 2.8907 | 0.40819
1.132 | 2.8937 | 0.40717
1.138 | 2.8967 | 0.40611
1.144 | 2.8997 | 0.405
1.15 | 2.9027 | 0.40385
1.156 | 2.9056 | 0.40265
1.162 | 2.9085 | 0.40142
1.168 | 2.9113 | 0.40015
1.174 | 2.9142 | 0.39884
1.18 | 2.917 | 0.39749
1.186 | 2.9197 | 0.39611
1.192 | 2.9224 | 0.3947
1.198 | 2.9251 | 0.39325
1.204 | 2.9277 | 0.39178
1.21 | 2.9303 | 0.39027
1.216 | 2.9329 | 0.38874
1.222 | 2.9354 | 0.38718
1.228 | 2.9379 | 0.38559
1.234 | 2.9404 | 0.38398
1.24 | 2.9428 | 0.38234
1.246 | 2.9452 | 0.38068
1.252 | 2.9476 | 0.379
1.258 | 2.9499 | 0.3773
1.264 | 2.9521 | 0.37558
1.266 | 2.9529 | 0.375
1.2662 | 2.953 | 0.37496
1.2663 | 2.953 | 0.37491
1.2665 | 2.9531 | 0.37487
1.2666 | 2.9531 | 0.37482
1.2668 | 2.9532 | 0.37478
1.2669 | 2.9532 | 0.37473
1.2671 | 2.9533 | 0.37469
1.2672 | 2.9534 | 0.37464
1.2674 | 2.9534 | 0.3746
1.2675 | 2.9535 | 0.37455
1.2677 | 2.9535 | 0.37451
1.2679 | 2.9536 | 0.37446
1.268 | 2.9536 | 0.37442
1.2682 | 2.9537 | 0.37437
1.2683 | 2.9538 | 0.37433
1.2685 | 2.9538 | 0.37428
1.2686 | 2.9539 | 0.37424
1.2688 | 2.9539 | 0.37419
1.2689 | 2.954 | 0.37415
1.2691 | 2.9541 | 0.3741
1.2693 | 2.9541 | 0.37406
1.2694 | 2.9542 | 0.37401
1.2696 | 2.9542 | 0.37397
1.2697 | 2.9543 | 0.37392
1.2699 | 2.9543 | 0.37388
1.27 | 2.9544 | 0.37384
1.27 | 2.9544 | 0.37383
1.2702 | 2.9545 | 0.37379
1.2703 | 2.9545 | 0.37374
1.2705 | 2.9546 | 0.3737
1.2707 | 2.9546 | 0.37365
1.2708 | 2.9547 | 0.37361
1.271 | 2.9547 | 0.37356
1.2711 | 2.9548 | 0.37352
1.2713 | 2.9549 | 0.37347
1.2714 | 2.9549 | 0.37342
1.2716 | 2.955 | 0.37338
1.2717 | 2.955 | 0.37333
1.2719 | 2.9551 | 0.37329
1.2721 | 2.9551 | 0.37324
1.2722 | 2.9552 | 0.3732
1.2724 | 2.9553 | 0.37315
1.2725 | 2.9553 | 0.3731
1.2727 | 2.9554 | 0.37306
1.2728 | 2.9554 | 0.37301
1.273 | 2.9555 | 0.37297
1.2732 | 2.9556 | 0.37292
1.2733 | 2.9556 | 0.37288
1.2735 | 2.9557 | 0.37283
1.2736 | 2.9557 | 0.37278
1.2738 | 2.9558 | 0.37274
1.2739 | 2.9558 | 0.37269
1.2741 | 2.9559 | 0.37265
1.2742 | 2.956 | 0.3726
1.2744 | 2.956 | 0.37256
1.2746 | 2.9561 | 0.37251
1.2747 | 2.9561 | 0.37246
1.2749 | 2.9562 | 0.37242
1.275 | 2.9562 | 0.37237
1.2752 | 2.9563 | 0.37233
1.2753 | 2.9564 | 0.37228
1.2755 | 2.9564 | 0.37223
1.2757 | 2.9565 | 0.37219
1.2758 | 2.9565 | 0.37214
1.276 | 2.9566 | 0.3721
1.276 | 2.9566 | 0.37209
1.2761 | 2.9566 | 0.37205
1.2763 | 2.9567 | 0.372
1.2764 | 2.9568 | 0.37196
1.2766 | 2.9568 | 0.37191
1.2768 | 2.9569 | 0.37186
1.2769 | 2.9569 | 0.37182
1.2771 | 2.957 | 0.37177
1.2772 | 2.957 | 0.37172
1.2774 | 2.9571 | 0.37168
1.2775 | 2.9572 | 0.37163
1.2777 | 2.9572 | 0.37159
1.2779 | 2.9573 | 0.37154
1.278 | 2.9573 | 0.37149
1.2782 | 2.9574 | 0.37145
1.2783 | 2.9574 | 0.3714
1.2785 | 2.9575 | 0.37135
1.2786 | 2.9576 | 0.37131
1.2788 | 2.9576 | 0.37126
1.279 | 2.9577 | 0.37121
1.2791 | 2.9577 | 0.37117
1.2793 | 2.9578 | 0.37112
1.2794 | 2.9578 | 0.37107
1.2796 | 2.9579 | 0.37103
1.2798 | 2.958 | 0.37098
1.2799 | 2.958 | 0.37093
1.2801 | 2.9581 | 0.37089
1.2802 | 2.9581 | 0.37084
1.2804 | 2.9582 | 0.37079
1.2805 | 2.9582 | 0.37075
1.2807 | 2.9583 | 0.3707
1.2809 | 2.9584 | 0.37065
1.281 | 2.9584 | 0.37061
1.2812 | 2.9585 | 0.37056
1.2813 | 2.9585 | 0.37051
1.2815 | 2.9586 | 0.37047
1.2816 | 2.9586 | 0.37042
1.2818 | 2.9587 | 0.37037
1.282 | 2.9587 | 0.37032
1.282 | 2.9588 | 0.37031
1.2821 | 2.9588 | 0.37028
1.2823 | 2.9589 | 0.37023
1.2824 | 2.9589 | 0.37018
1.2826 | 2.959 | 0.37014
1.2828 | 2.959 | 0.37009
1.2829 | 2.9591 | 0.37004
1.2831 | 2.9591 | 0.36999
1.2832 | 2.9592 | 0.36995
1.2834 | 2.9593 | 0.3699
1.2836 | 2.9593 | 0.36985
1.2837 | 2.9594 | 0.36981
1.2839 | 2.9594 | 0.36976
1.284 | 2.9595 | 0.36971
1.2842 | 2.9595 | 0.36966
1.2843 | 2.9596 | 0.36962
1.2845 | 2.9597 | 0.36957
1.2847 | 2.9597 | 0.36952
1.2848 | 2.9598 | 0.36947
1.285 | 2.9598 | 0.36943
1.2851 | 2.9599 | 0.36938
1.2853 | 2.9599 | 0.36933
1.2855 | 2.96 | 0.36928
1.2856 | 2.9601 | 0.36924
1.2858 | 2.9601 | 0.36919
1.2859 | 2.9602 | 0.36914
1.2861 | 2.9602 | 0.36909
1.2863 | 2.9603 | 0.36905
1.2864 | 2.9603 | 0.369
1.2866 | 2.9604 | 0.36895
1.2867 | 2.9604 | 0.3689
1.2869 | 2.9605 | 0.36886
1.2871 | 2.9606 | 0.36881
1.2872 | 2.9606 | 0.36876
1.2874 | 2.9607 | 0.36871
1.2875 | 2.9607 | 0.36866
1.2877 | 2.9608 | 0.36862
1.2879 | 2.9608 | 0.36857
1.288 | 2.9609 | 0.36853
1.288 | 2.9609 | 0.36852
1.2882 | 2.961 | 0.36847
1.2883 | 2.961 | 0.36843
1.2885 | 2.9611 | 0.36838
1.2887 | 2.9611 | 0.36833
1.2888 | 2.9612 | 0.36828
1.289 | 2.9612 | 0.36823
1.2891 | 2.9613 | 0.36819
1.2893 | 2.9614 | 0.36814
1.2895 | 2.9614 | 0.36809
1.2896 | 2.9615 | 0.36804
1.2898 | 2.9615 | 0.36799
1.2899 | 2.9616 | 0.36795
1.2901 | 2.9616 | 0.3679
1.2903 | 2.9617 | 0.36785
1.2904 | 2.9617 | 0.3678
1.2906 | 2.9618 | 0.36775
1.2907 | 2.9619 | 0.3677
1.2909 | 2.9619 | 0.36766
1.2911 | 2.962 | 0.36761
1.2912 | 2.962 | 0.36756
1.2914 | 2.9621 | 0.36751
1.2915 | 2.9621 | 0.36746
1.2917 | 2.9622 | 0.36741
1.2919 | 2.9623 | 0.36737
1.292 | 2.9623 | 0.36732
1.2922 | 2.9624 | 0.36727
1.2924 | 2.9624 | 0.36722
1.2925 | 2.9625 | 0.36717
1.2927 | 2.9625 | 0.36712
1.2928 | 2.9626 | 0.36708
1.293 | 2.9626 | 0.36703
1.2932 | 2.9627 | 0.36698
1.2933 | 2.9628 | 0.36693
1.2935 | 2.9628 | 0.36688
1.2936 | 2.9629 | 0.36683
1.2938 | 2.9629 | 0.36678
1.294 | 2.963 | 0.36673
1.294 | 2.963 | 0.36672
1.2941 | 2.963 | 0.36669
1.2943 | 2.9631 | 0.36664
1.2944 | 2.9631 | 0.36659
1.2946 | 2.9632 | 0.36654
1.2948 | 2.9633 | 0.36649
1.2949 | 2.9633 | 0.36644
1.2951 | 2.9634 | 0.36639
1.2953 | 2.9634 | 0.36634
1.2954 | 2.9635 | 0.3663
1.2956 | 2.9635 | 0.36625
1.2957 | 2.9636 | 0.3662
1.2959 | 2.9637 | 0.36615
1.2961 | 2.9637 | 0.3661
1.2962 | 2.9638 | 0.36605
1.2964 | 2.9638 | 0.366
1.2966 | 2.9639 | 0.36595
1.2967 | 2.9639 | 0.3659
1.2969 | 2.964 | 0.36585
1.297 | 2.964 | 0.36581
1.2972 | 2.9641 | 0.36576
1.2974 | 2.9642 | 0.36571
1.2975 | 2.9642 | 0.36566
1.2977 | 2.9643 | 0.36561
1.2979 | 2.9643 | 0.36556
1.298 | 2.9644 | 0.36551
1.2982 | 2.9644 | 0.36546
1.2983 | 2.9645 | 0.36541
1.2985 | 2.9645 | 0.36536
1.2987 | 2.9646 | 0.36531
1.2988 | 2.9647 | 0.36526
1.299 | 2.9647 | 0.36521
1.2992 | 2.9648 | 0.36517
1.2993 | 2.9648 | 0.36512
1.2995 | 2.9649 | 0.36507
1.2996 | 2.9649 | 0.36502
1.2998 | 2.965 | 0.36497
1.3 | 2.965 | 0.36492
1.3 | 2.9651 | 0.36491
1.3001 | 2.9651 | 0.36487
1.3003 | 2.9652 | 0.36482
1.3005 | 2.9652 | 0.36477
1.3006 | 2.9653 | 0.36472
1.3008 | 2.9653 | 0.36467
1.3009 | 2.9654 | 0.36462
1.3011 | 2.9654 | 0.36457
1.3013 | 2.9655 | 0.36452
1.3014 | 2.9655 | 0.36447
1.3016 | 2.9656 | 0.36442
1.3018 | 2.9657 | 0.36437
1.3019 | 2.9657 | 0.36432
1.3021 | 2.9658 | 0.36427
1.3022 | 2.9658 | 0.36422
1.3024 | 2.9659 | 0.36417
1.3026 | 2.9659 | 0.36412
1.3027 | 2.966 | 0.36407
1.3029 | 2.966 | 0.36402
1.3031 | 2.9661 | 0.36397
1.3032 | 2.9662 | 0.36392
1.3034 | 2.9662 | 0.36387
1.3036 | 2.9663 | 0.36382
1.3037 | 2.9663 | 0.36377
1.3039 | 2.9664 | 0.36372
1.3041 | 2.9664 | 0.36367
1.3042 | 2.9665 | 0.36362
1.3044 | 2.9665 | 0.36357
1.3045 | 2.9666 | 0.36352
1.3047 | 2.9666 | 0.36347
1.3049 | 2.9667 | 0.36342
1.305 | 2.9668 | 0.36337
1.3052 | 2.9668 | 0.36332
1.3054 | 2.9669 | 0.36327
1.3055 | 2.9669 | 0.36322
1.3057 | 2.967 | 0.36317
1.3059 | 2.967 | 0.36312
1.306 | 2.9671 | 0.36308
1.306 | 2.9671 | 0.36307
1.3062 | 2.9671 | 0.36302
1.3064 | 2.9672 | 0.36297
1.3065 | 2.9673 | 0.36292
1.3067 | 2.9673 | 0.36287
1.3068 | 2.9674 | 0.36282
1.307 | 2.9674 | 0.36277
1.3072 | 2.9675 | 0.36272
1.3073 | 2.9675 | 0.36267
1.3075 | 2.9676 | 0.36262
1.3077 | 2.9676 | 0.36257
1.3078 | 2.9677 | 0.36252
1.308 | 2.9677 | 0.36247
1.3082 | 2.9678 | 0.36241
1.3083 | 2.9679 | 0.36236
1.3085 | 2.9679 | 0.36231
1.3087 | 2.968 | 0.36226
1.3088 | 2.968 | 0.36221
1.309 | 2.9681 | 0.36216
1.3092 | 2.9681 | 0.36211
1.3093 | 2.9682 | 0.36206
1.3095 | 2.9682 | 0.36201
1.3097 | 2.9683 | 0.36196
1.3098 | 2.9684 | 0.36191
1.31 | 2.9684 | 0.36186
1.3101 | 2.9685 | 0.36181
1.3103 | 2.9685 | 0.36175
1.3105 | 2.9686 | 0.3617
1.3106 | 2.9686 | 0.36165
1.3108 | 2.9687 | 0.3616
1.311 | 2.9687 | 0.36155
1.3111 | 2.9688 | 0.3615
1.3113 | 2.9688 | 0.36145
1.3115 | 2.9689 | 0.3614
1.3116 | 2.969 | 0.36135
1.3118 | 2.969 | 0.3613
1.312 | 2.9691 | 0.36124
1.312 | 2.9691 | 0.36124
1.3121 | 2.9691 | 0.36119
1.3123 | 2.9692 | 0.36114
1.3125 | 2.9692 | 0.36109
1.3126 | 2.9693 | 0.36104
1.3128 | 2.9693 | 0.36099
1.313 | 2.9694 | 0.36094
1.3131 | 2.9694 | 0.36089
1.3133 | 2.9695 | 0.36084
1.3135 | 2.9696 | 0.36078
1.3136 | 2.9696 | 0.36073
1.3138 | 2.9697 | 0.36068
1.314 | 2.9697 | 0.36063
1.3141 | 2.9698 | 0.36058
1.3143 | 2.9698 | 0.36053
1.3145 | 2.9699 | 0.36048
1.3146 | 2.9699 | 0.36042
1.3148 | 2.97 | 0.36037
1.315 | 2.97 | 0.36032
1.3151 | 2.9701 | 0.36027
1.3153 | 2.9702 | 0.36022
1.3155 | 2.9702 | 0.36017
1.3156 | 2.9703 | 0.36012
1.3158 | 2.9703 | 0.36006
1.316 | 2.9704 | 0.36001
1.3161 | 2.9704 | 0.35996
1.3163 | 2.9705 | 0.35991
1.3165 | 2.9705 | 0.35986
1.3166 | 2.9706 | 0.35981
1.3168 | 2.9706 | 0.35975
1.317 | 2.9707 | 0.3597
1.3171 | 2.9708 | 0.35965
1.3173 | 2.9708 | 0.3596
1.3175 | 2.9709 | 0.35955
1.3176 | 2.9709 | 0.35949
1.3178 | 2.971 | 0.35944
1.318 | 2.971 | 0.35939
1.318 | 2.971 | 0.35938
1.3181 | 2.9711 | 0.35934
1.3183 | 2.9711 | 0.35929
1.3185 | 2.9712 | 0.35924
1.3186 | 2.9712 | 0.35918
1.3188 | 2.9713 | 0.35913
1.319 | 2.9713 | 0.35908
1.3191 | 2.9714 | 0.35903
1.3193 | 2.9715 | 0.35898
1.3195 | 2.9715 | 0.35892
1.3197 | 2.9716 | 0.35887
1.3198 | 2.9716 | 0.35882
1.32 | 2.9717 | 0.35877
1.3202 | 2.9717 | 0.35871
1.3203 | 2.9718 | 0.35866
1.3205 | 2.9718 | 0.35861
1.3207 | 2.9719 | 0.35856
1.3208 | 2.9719 | 0.35851
1.321 | 2.972 | 0.35845
1.3212 | 2.972 | 0.3584
1.3213 | 2.9721 | 0.35835
1.3215 | 2.9722 | 0.3583
1.3217 | 2.9722 | 0.35824
1.3218 | 2.9723 | 0.35819
1.322 | 2.9723 | 0.35814
1.3222 | 2.9724 | 0.35809
1.3223 | 2.9724 | 0.35803
1.3225 | 2.9725 | 0.35798
1.3227 | 2.9725 | 0.35793
1.3228 | 2.9726 | 0.35788
1.323 | 2.9726 | 0.35783
1.3232 | 2.9727 | 0.35777
1.3234 | 2.9727 | 0.35772
1.3235 | 2.9728 | 0.35767
1.3237 | 2.9729 | 0.35761
1.3239 | 2.9729 | 0.35756
1.324 | 2.973 | 0.35752
1.324 | 2.973 | 0.35751
1.3242 | 2.973 | 0.35746
1.3244 | 2.9731 | 0.3574
1.3245 | 2.9731 | 0.35735
1.3247 | 2.9732 | 0.3573
1.3249 | 2.9732 | 0.35725
1.325 | 2.9733 | 0.35719
1.3252 | 2.9733 | 0.35714
1.3254 | 2.9734 | 0.35709
1.3256 | 2.9734 | 0.35703
1.3257 | 2.9735 | 0.35698
1.3259 | 2.9736 | 0.35693
1.3261 | 2.9736 | 0.35688
1.3262 | 2.9737 | 0.35682
1.3264 | 2.9737 | 0.35677
1.3266 | 2.9738 | 0.35672
1.3267 | 2.9738 | 0.35666
1.3269 | 2.9739 | 0.35661
1.3271 | 2.9739 | 0.35656
1.3273 | 2.974 | 0.35651
1.3274 | 2.974 | 0.35645
1.3276 | 2.9741 | 0.3564
1.3278 | 2.9741 | 0.35635
1.3279 | 2.9742 | 0.35629
1.3281 | 2.9742 | 0.35624
1.3283 | 2.9743 | 0.35619
1.3284 | 2.9744 | 0.35613
1.3286 | 2.9744 | 0.35608
1.3288 | 2.9745 | 0.35603
1.329 | 2.9745 | 0.35597
1.3291 | 2.9746 | 0.35592
1.3293 | 2.9746 | 0.35587
1.3295 | 2.9747 | 0.35581
1.3296 | 2.9747 | 0.35576
1.3298 | 2.9748 | 0.35571
1.33 | 2.9748 | 0.35565
1.33 | 2.9748 | 0.35565
1.3301 | 2.9749 | 0.3556
1.3303 | 2.9749 | 0.35555
1.3305 | 2.975 | 0.35549
1.3307 | 2.975 | 0.35544
1.3308 | 2.9751 | 0.35539
1.331 | 2.9752 | 0.35533
1.3312 | 2.9752 | 0.35528
1.3313 | 2.9753 | 0.35523
1.3315 | 2.9753 | 0.35517
1.3317 | 2.9754 | 0.35512
1.3319 | 2.9754 | 0.35506
1.332 | 2.9755 | 0.35501
1.3322 | 2.9755 | 0.35496
1.3324 | 2.9756 | 0.3549
1.3325 | 2.9756 | 0.35485
1.3327 | 2.9757 | 0.3548
1.3329 | 2.9757 | 0.35474
1.3331 | 2.9758 | 0.35469
1.3332 | 2.9758 | 0.35463
1.3334 | 2.9759 | 0.35458
1.3336 | 2.9759 | 0.35453
1.3337 | 2.976 | 0.35447
1.3339 | 2.9761 | 0.35442
1.3341 | 2.9761 | 0.35437
1.3343 | 2.9762 | 0.35431
1.3344 | 2.9762 | 0.35426
1.3346 | 2.9763 | 0.3542
1.3348 | 2.9763 | 0.35415
1.3349 | 2.9764 | 0.3541
1.3351 | 2.9764 | 0.35404
1.3353 | 2.9765 | 0.35399
1.3355 | 2.9765 | 0.35393
1.3356 | 2.9766 | 0.35388
1.3358 | 2.9766 | 0.35383
1.336 | 2.9767 | 0.35377
1.336 | 2.9767 | 0.35376
1.3361 | 2.9767 | 0.35372
1.3363 | 2.9768 | 0.35366
1.3365 | 2.9768 | 0.35361
1.3367 | 2.9769 | 0.35356
1.3368 | 2.977 | 0.3535
1.337 | 2.977 | 0.35345
1.3372 | 2.9771 | 0.35339
1.3374 | 2.9771 | 0.35334
1.3375 | 2.9772 | 0.35328
1.3377 | 2.9772 | 0.35323
1.3379 | 2.9773 | 0.35318
1.338 | 2.9773 | 0.35312
1.3382 | 2.9774 | 0.35307
1.3384 | 2.9774 | 0.35301
1.3386 | 2.9775 | 0.35296
1.3387 | 2.9775 | 0.3529
1.3389 | 2.9776 | 0.35285
1.3391 | 2.9776 | 0.35279
1.3393 | 2.9777 | 0.35274
1.3394 | 2.9777 | 0.35269
1.3396 | 2.9778 | 0.35263
1.3398 | 2.9778 | 0.35258
1.3399 | 2.9779 | 0.35252
1.3401 | 2.9779 | 0.35247
1.3403 | 2.978 | 0.35241
1.3405 | 2.9781 | 0.35236
1.3406 | 2.9781 | 0.3523
1.3408 | 2.9782 | 0.35225
1.341 | 2.9782 | 0.35219
1.3412 | 2.9783 | 0.35214
1.3413 | 2.9783 | 0.35208
1.3415 | 2.9784 | 0.35203
1.3417 | 2.9784 | 0.35197
1.3418 | 2.9785 | 0.35192
1.342 | 2.9785 | 0.35187
1.342 | 2.9785 | 0.35186
1.3422 | 2.9786 | 0.35181
1.3424 | 2.9786 | 0.35175
1.3425 | 2.9787 | 0.3517
1.3427 | 2.9787 | 0.35165
1.3429 | 2.9788 | 0.35159
1.3431 | 2.9788 | 0.35154
1.3432 | 2.9789 | 0.35148
1.3434 | 2.9789 | 0.35143
1.3436 | 2.979 | 0.35137
1.3438 | 2.979 | 0.35132
1.3439 | 2.9791 | 0.35126
1.3441 | 2.9791 | 0.3512
1.3443 | 2.9792 | 0.35115
1.3445 | 2.9793 | 0.35109
1.3446 | 2.9793 | 0.35104
1.3448 | 2.9794 | 0.35098
1.345 | 2.9794 | 0.35093
1.3452 | 2.9795 | 0.35087
1.3453 | 2.9795 | 0.35082
1.3455 | 2.9796 | 0.35076
1.3457 | 2.9796 | 0.35071
1.3459 | 2.9797 | 0.35065
1.346 | 2.9797 | 0.3506
1.3462 | 2.9798 | 0.35054
1.3464 | 2.9798 | 0.35049
1.3466 | 2.9799 | 0.35043
1.3467 | 2.9799 | 0.35038
1.3469 | 2.98 | 0.35032
1.3471 | 2.98 | 0.35027
1.3473 | 2.9801 | 0.35021
1.3474 | 2.9801 | 0.35015
1.3476 | 2.9802 | 0.3501
1.3478 | 2.9802 | 0.35004
1.348 | 2.9803 | 0.34999
1.348 | 2.9803 | 0.34997
1.3481 | 2.9803 | 0.34993
1.3483 | 2.9804 | 0.34988
1.3485 | 2.9804 | 0.34982
1.3487 | 2.9805 | 0.34977
1.3488 | 2.9805 | 0.34971
1.349 | 2.9806 | 0.34965
1.3492 | 2.9807 | 0.3496
1.3494 | 2.9807 | 0.34954
1.3495 | 2.9808 | 0.34949
1.3497 | 2.9808 | 0.34943
1.3499 | 2.9809 | 0.34938
1.3501 | 2.9809 | 0.34932
1.3502 | 2.981 | 0.34926
1.3504 | 2.981 | 0.34921
1.3506 | 2.9811 | 0.34915
1.3508 | 2.9811 | 0.3491
1.3509 | 2.9812 | 0.34904
1.3511 | 2.9812 | 0.34898
1.3513 | 2.9813 | 0.34893
1.3515 | 2.9813 | 0.34887
1.3516 | 2.9814 | 0.34882
1.3518 | 2.9814 | 0.34876
1.352 | 2.9815 | 0.34871
1.3522 | 2.9815 | 0.34865
1.3523 | 2.9816 | 0.34859
1.3525 | 2.9816 | 0.34854
1.3527 | 2.9817 | 0.34848
1.3529 | 2.9817 | 0.34842
1.3531 | 2.9818 | 0.34837
1.3532 | 2.9818 | 0.34831
1.3534 | 2.9819 | 0.34826
1.3536 | 2.9819 | 0.3482
1.3538 | 2.982 | 0.34814
1.3539 | 2.982 | 0.34809
1.354 | 2.9821 | 0.34807
1.3541 | 2.9821 | 0.34803
1.3543 | 2.9821 | 0.34797
1.3545 | 2.9822 | 0.34792
1.3546 | 2.9822 | 0.34786
1.3548 | 2.9823 | 0.34781
1.355 | 2.9823 | 0.34775
1.3552 | 2.9824 | 0.34769
1.3554 | 2.9825 | 0.34764
1.3555 | 2.9825 | 0.34758
1.3557 | 2.9826 | 0.34752
1.3559 | 2.9826 | 0.34747
1.3561 | 2.9827 | 0.34741
1.3562 | 2.9827 | 0.34735
1.3564 | 2.9828 | 0.3473
1.3566 | 2.9828 | 0.34724
1.3568 | 2.9829 | 0.34718
1.357 | 2.9829 | 0.34713
1.3571 | 2.983 | 0.34707
1.3573 | 2.983 | 0.34702
1.3575 | 2.9831 | 0.34696
1.3577 | 2.9831 | 0.3469
1.3578 | 2.9832 | 0.34685
1.358 | 2.9832 | 0.34679
1.3582 | 2.9833 | 0.34673
1.3584 | 2.9833 | 0.34668
1.3585 | 2.9834 | 0.34662
1.3587 | 2.9834 | 0.34656
1.3589 | 2.9835 | 0.3465
1.3591 | 2.9835 | 0.34645
1.3593 | 2.9836 | 0.34639
1.3594 | 2.9836 | 0.34633
1.3596 | 2.9837 | 0.34628
1.3598 | 2.9837 | 0.34622
1.36 | 2.9838 | 0.34616
1.36 | 2.9838 | 0.34616
1.3602 | 2.9838 | 0.34611
1.3603 | 2.9839 | 0.34605
1.3605 | 2.9839 | 0.34599
1.3607 | 2.984 | 0.34594
1.3609 | 2.984 | 0.34588
1.361 | 2.9841 | 0.34582
1.3612 | 2.9841 | 0.34576
1.3614 | 2.9842 | 0.34571
1.3616 | 2.9842 | 0.34565
1.3618 | 2.9843 | 0.34559
1.3619 | 2.9843 | 0.34554
1.3621 | 2.9844 | 0.34548
1.3623 | 2.9844 | 0.34542
1.3625 | 2.9845 | 0.34536
1.3627 | 2.9845 | 0.34531
1.3628 | 2.9846 | 0.34525
1.363 | 2.9846 | 0.34519
1.3632 | 2.9847 | 0.34514
1.3634 | 2.9847 | 0.34508
1.3636 | 2.9848 | 0.34502
1.3637 | 2.9848 | 0.34496
1.3639 | 2.9849 | 0.34491
1.3641 | 2.9849 | 0.34485
1.3643 | 2.985 | 0.34479
1.3645 | 2.985 | 0.34473
1.3646 | 2.9851 | 0.34468
1.3648 | 2.9851 | 0.34462
1.365 | 2.9852 | 0.34456
1.3652 | 2.9852 | 0.3445
1.3653 | 2.9853 | 0.34445
1.3655 | 2.9853 | 0.34439
1.3657 | 2.9854 | 0.34433
1.3659 | 2.9854 | 0.34427
1.366 | 2.9855 | 0.34424
1.3661 | 2.9855 | 0.34422
1.3662 | 2.9855 | 0.34416
1.3664 | 2.9856 | 0.3441
1.3666 | 2.9856 | 0.34404
1.3668 | 2.9857 | 0.34399
1.367 | 2.9857 | 0.34393
1.3671 | 2.9858 | 0.34387
1.3673 | 2.9858 | 0.34381
1.3675 | 2.9859 | 0.34376
1.3677 | 2.9859 | 0.3437
1.3679 | 2.986 | 0.34364
1.368 | 2.986 | 0.34358
1.3682 | 2.9861 | 0.34352
1.3684 | 2.9861 | 0.34347
1.3686 | 2.9862 | 0.34341
1.3688 | 2.9862 | 0.34335
1.369 | 2.9863 | 0.34329
1.3691 | 2.9863 | 0.34323
1.3693 | 2.9864 | 0.34318
1.3695 | 2.9864 | 0.34312
1.3697 | 2.9865 | 0.34306
1.3699 | 2.9865 | 0.343
1.37 | 2.9866 | 0.34294
1.3702 | 2.9866 | 0.34289
1.3704 | 2.9867 | 0.34283
1.3706 | 2.9867 | 0.34277
1.3708 | 2.9868 | 0.34271
1.3709 | 2.9868 | 0.34265
1.3711 | 2.9869 | 0.3426
1.3713 | 2.9869 | 0.34254
1.3715 | 2.987 | 0.34248
1.3717 | 2.987 | 0.34242
1.3718 | 2.9871 | 0.34236
1.372 | 2.9871 | 0.34232
1.372 | 2.9871 | 0.3423
1.3722 | 2.9872 | 0.34225
1.3724 | 2.9872 | 0.34219
1.3726 | 2.9873 | 0.34213
1.3728 | 2.9873 | 0.34207
1.3729 | 2.9874 | 0.34201
1.3731 | 2.9874 | 0.34195
1.3733 | 2.9875 | 0.3419
1.3735 | 2.9875 | 0.34184
1.3737 | 2.9876 | 0.34178
1.3738 | 2.9876 | 0.34172
1.374 | 2.9877 | 0.34166
1.3742 | 2.9877 | 0.3416
1.3744 | 2.9878 | 0.34155
1.3746 | 2.9878 | 0.34149
1.3748 | 2.9879 | 0.34143
1.3749 | 2.9879 | 0.34137
1.3751 | 2.988 | 0.34131
1.3753 | 2.988 | 0.34125
1.3755 | 2.9881 | 0.34119
1.3757 | 2.9881 | 0.34114
1.3759 | 2.9882 | 0.34108
1.376 | 2.9882 | 0.34102
1.3762 | 2.9883 | 0.34096
1.3764 | 2.9883 | 0.3409
1.3766 | 2.9884 | 0.34084
1.3768 | 2.9884 | 0.34078
1.377 | 2.9885 | 0.34072
1.3771 | 2.9885 | 0.34067
1.3773 | 2.9886 | 0.34061
1.3775 | 2.9886 | 0.34055
1.3777 | 2.9887 | 0.34049
1.3779 | 2.9887 | 0.34043
1.378 | 2.9887 | 0.34039
1.378 | 2.9888 | 0.34037
1.3782 | 2.9888 | 0.34031
1.3784 | 2.9889 | 0.34025
1.3786 | 2.9889 | 0.34019
1.3788 | 2.989 | 0.34014
1.379 | 2.989 | 0.34008
1.3791 | 2.9891 | 0.34002
1.3793 | 2.9891 | 0.33996
1.3795 | 2.9892 | 0.3399
1.3797 | 2.9892 | 0.33984
1.3799 | 2.9893 | 0.33978
1.3801 | 2.9893 | 0.33972
1.3802 | 2.9894 | 0.33966
1.3804 | 2.9894 | 0.3396
1.3806 | 2.9894 | 0.33955
1.3808 | 2.9895 | 0.33949
1.381 | 2.9895 | 0.33943
1.3812 | 2.9896 | 0.33937
1.3814 | 2.9896 | 0.33931
1.3815 | 2.9897 | 0.33925
1.3817 | 2.9897 | 0.33919
1.3819 | 2.9898 | 0.33913
1.3821 | 2.9898 | 0.33907
1.3823 | 2.9899 | 0.33901
1.3825 | 2.9899 | 0.33895
1.3826 | 2.99 | 0.33889
1.3828 | 2.99 | 0.33883
1.383 | 2.9901 | 0.33877
1.3832 | 2.9901 | 0.33872
1.3834 | 2.9902 | 0.33866
1.3836 | 2.9902 | 0.3386
1.3837 | 2.9903 | 0.33854
1.3839 | 2.9903 | 0.33848
1.384 | 2.9903 | 0.33846
1.3841 | 2.9904 | 0.33842
1.3843 | 2.9904 | 0.33836
1.3845 | 2.9905 | 0.3383
1.3847 | 2.9905 | 0.33824
1.3849 | 2.9906 | 0.33818
1.385 | 2.9906 | 0.33812
1.3852 | 2.9907 | 0.33806
1.3854 | 2.9907 | 0.338
1.3856 | 2.9908 | 0.33794
1.3858 | 2.9908 | 0.33788
1.386 | 2.9909 | 0.33782
1.3862 | 2.9909 | 0.33776
1.3863 | 2.991 | 0.3377
1.3865 | 2.991 | 0.33764
1.3867 | 2.9911 | 0.33758
1.3869 | 2.9911 | 0.33752
1.3871 | 2.9911 | 0.33746
1.3873 | 2.9912 | 0.3374
1.3875 | 2.9912 | 0.33734
1.3876 | 2.9913 | 0.33728
1.3878 | 2.9913 | 0.33722
1.388 | 2.9914 | 0.33716
1.3882 | 2.9914 | 0.3371
1.3884 | 2.9915 | 0.33704
1.3886 | 2.9915 | 0.33698
1.3888 | 2.9916 | 0.33692
1.3889 | 2.9916 | 0.33686
1.3891 | 2.9917 | 0.3368
1.3893 | 2.9917 | 0.33674
1.3895 | 2.9918 | 0.33668
1.3897 | 2.9918 | 0.33662
1.3899 | 2.9919 | 0.33656
1.39 | 2.9919 | 0.33652
1.3901 | 2.9919 | 0.3365
1.3902 | 2.992 | 0.33644
1.3904 | 2.992 | 0.33638
1.3906 | 2.9921 | 0.33632
1.3908 | 2.9921 | 0.33626
1.391 | 2.9922 | 0.3362
1.3912 | 2.9922 | 0.33614
1.3914 | 2.9923 | 0.33608
1.3915 | 2.9923 | 0.33602
1.3917 | 2.9924 | 0.33596
1.3919 | 2.9924 | 0.3359
1.3921 | 2.9924 | 0.33584
1.3923 | 2.9925 | 0.33578
1.3925 | 2.9925 | 0.33572
1.3927 | 2.9926 | 0.33566
1.3929 | 2.9926 | 0.3356
1.393 | 2.9927 | 0.33554
1.3932 | 2.9927 | 0.33548
1.3934 | 2.9928 | 0.33542
1.3936 | 2.9928 | 0.33536
1.3938 | 2.9929 | 0.3353
1.394 | 2.9929 | 0.33524
1.3942 | 2.993 | 0.33518
1.3944 | 2.993 | 0.33512
1.3945 | 2.9931 | 0.33505
1.3947 | 2.9931 | 0.33499
1.3949 | 2.9932 | 0.33493
1.3951 | 2.9932 | 0.33487
1.3953 | 2.9933 | 0.33481
1.3955 | 2.9933 | 0.33475
1.3957 | 2.9934 | 0.33469
1.3959 | 2.9934 | 0.33463
1.396 | 2.9934 | 0.33458
1.396 | 2.9934 | 0.33457
1.3962 | 2.9935 | 0.33451
1.3964 | 2.9935 | 0.33445
1.3966 | 2.9936 | 0.33439
1.3968 | 2.9936 | 0.33433
1.397 | 2.9937 | 0.33427
1.3972 | 2.9937 | 0.3342
1.3974 | 2.9938 | 0.33414
1.3975 | 2.9938 | 0.33408
1.3977 | 2.9939 | 0.33402
1.3979 | 2.9939 | 0.33396
1.3981 | 2.994 | 0.3339
1.3983 | 2.994 | 0.33384
1.3985 | 2.9941 | 0.33378
1.3987 | 2.9941 | 0.33372
1.3989 | 2.9942 | 0.33366
1.3991 | 2.9942 | 0.3336
1.3992 | 2.9943 | 0.33353
1.3994 | 2.9943 | 0.33347
1.3996 | 2.9943 | 0.33341
1.3998 | 2.9944 | 0.33335
1.4 | 2.9944 | 0.33329
1.4002 | 2.9945 | 0.33323
1.4004 | 2.9945 | 0.33317
1.4006 | 2.9946 | 0.33311
1.4008 | 2.9946 | 0.33304
1.4009 | 2.9947 | 0.33298
1.4011 | 2.9947 | 0.33292
1.4013 | 2.9948 | 0.33286
1.4015 | 2.9948 | 0.3328
1.4017 | 2.9949 | 0.33274
1.4019 | 2.9949 | 0.33268
1.402 | 2.9949 | 0.33264
1.4021 | 2.995 | 0.33262
1.4023 | 2.995 | 0.33255
1.4025 | 2.9951 | 0.33249
1.4027 | 2.9951 | 0.33243
1.4028 | 2.9951 | 0.33237
1.403 | 2.9952 | 0.33231
1.4032 | 2.9952 | 0.33225
1.4034 | 2.9953 | 0.33219
1.4036 | 2.9953 | 0.33212
1.4038 | 2.9954 | 0.33206
1.404 | 2.9954 | 0.332
1.4042 | 2.9955 | 0.33194
1.4044 | 2.9955 | 0.33188
1.4046 | 2.9956 | 0.33182
1.4047 | 2.9956 | 0.33176
1.4049 | 2.9957 | 0.33169
1.4051 | 2.9957 | 0.33163
1.4053 | 2.9958 | 0.33157
1.4055 | 2.9958 | 0.33151
1.4057 | 2.9958 | 0.33145
1.4059 | 2.9959 | 0.33139
1.4061 | 2.9959 | 0.33132
1.4063 | 2.996 | 0.33126
1.4065 | 2.996 | 0.3312
1.4066 | 2.9961 | 0.33114
1.4068 | 2.9961 | 0.33108
1.407 | 2.9962 | 0.33102
1.4072 | 2.9962 | 0.33095
1.4074 | 2.9963 | 0.33089
1.4076 | 2.9963 | 0.33083
1.4078 | 2.9964 | 0.33077
1.408 | 2.9964 | 0.33071
1.408 | 2.9964 | 0.3307
1.4082 | 2.9965 | 0.33064
1.4084 | 2.9965 | 0.33058
1.4086 | 2.9965 | 0.33052
1.4088 | 2.9966 | 0.33046
1.4089 | 2.9966 | 0.3304
1.4091 | 2.9967 | 0.33033
1.4093 | 2.9967 | 0.33027
1.4095 | 2.9968 | 0.33021
1.4097 | 2.9968 | 0.33015
1.4099 | 2.9969 | 0.33009
1.4101 | 2.9969 | 0.33002
1.4103 | 2.997 | 0.32996
1.4105 | 2.997 | 0.3299
1.4107 | 2.9971 | 0.32984
1.4109 | 2.9971 | 0.32978
1.4111 | 2.9971 | 0.32971
1.4112 | 2.9972 | 0.32965
1.4114 | 2.9972 | 0.32959
1.4116 | 2.9973 | 0.32953
1.4118 | 2.9973 | 0.32946
1.412 | 2.9974 | 0.3294
1.4122 | 2.9974 | 0.32934
1.4124 | 2.9975 | 0.32928
1.4126 | 2.9975 | 0.32921
1.4128 | 2.9976 | 0.32915
1.413 | 2.9976 | 0.32909
1.4132 | 2.9976 | 0.32903
1.4134 | 2.9977 | 0.32897
1.4136 | 2.9977 | 0.3289
1.4137 | 2.9978 | 0.32884
1.4139 | 2.9978 | 0.32878
1.414 | 2.9978 | 0.32876
1.4141 | 2.9979 | 0.32872
1.4143 | 2.9979 | 0.32865
1.4145 | 2.998 | 0.32859
1.4147 | 2.998 | 0.32853
1.4149 | 2.9981 | 0.32847
1.4151 | 2.9981 | 0.3284
1.4153 | 2.9982 | 0.32834
1.4155 | 2.9982 | 0.32828
1.4157 | 2.9982 | 0.32822
1.4159 | 2.9983 | 0.32815
1.4161 | 2.9983 | 0.32809
1.4163 | 2.9984 | 0.32803
1.4164 | 2.9984 | 0.32796
1.4166 | 2.9985 | 0.3279
1.4168 | 2.9985 | 0.32784
1.417 | 2.9986 | 0.32778
1.4172 | 2.9986 | 0.32771
1.4174 | 2.9987 | 0.32765
1.4176 | 2.9987 | 0.32759
1.4178 | 2.9987 | 0.32752
1.418 | 2.9988 | 0.32746
1.4182 | 2.9988 | 0.3274
1.4184 | 2.9989 | 0.32734
1.4186 | 2.9989 | 0.32727
1.4188 | 2.999 | 0.32721
1.419 | 2.999 | 0.32715
1.4192 | 2.9991 | 0.32708
1.4194 | 2.9991 | 0.32702
1.4196 | 2.9992 | 0.32696
1.4197 | 2.9992 | 0.3269
1.4199 | 2.9992 | 0.32683
1.42 | 2.9993 | 0.32681
1.4201 | 2.9993 | 0.32677
1.4203 | 2.9993 | 0.32671
1.4205 | 2.9994 | 0.32664
1.4207 | 2.9994 | 0.32658
1.4209 | 2.9995 | 0.32652
1.4211 | 2.9995 | 0.32645
1.4213 | 2.9996 | 0.32639
1.4215 | 2.9996 | 0.32633
1.4217 | 2.9997 | 0.32627
1.4219 | 2.9997 | 0.3262
1.4221 | 2.9997 | 0.32614
1.4223 | 2.9998 | 0.32608
1.4225 | 2.9998 | 0.32601
1.4227 | 2.9999 | 0.32595
1.4229 | 2.9999 | 0.32589
1.4231 | 3 | 0.32582
1.4233 | 3 | 0.32576
1.4234 | 3.0001 | 0.3257
1.4236 | 3.0001 | 0.32563
1.4238 | 3.0001 | 0.32557
1.424 | 3.0002 | 0.32551
1.4242 | 3.0002 | 0.32544
1.4244 | 3.0003 | 0.32538
1.4246 | 3.0003 | 0.32532
1.4248 | 3.0004 | 0.32525
1.425 | 3.0004 | 0.32519
1.4252 | 3.0005 | 0.32513
1.4254 | 3.0005 | 0.32506
1.4256 | 3.0006 | 0.325
1.4258 | 3.0006 | 0.32493
1.426 | 3.0006 | 0.32487
1.426 | 3.0006 | 0.32487
1.4262 | 3.0007 | 0.32481
1.4264 | 3.0007 | 0.32474
1.4266 | 3.0008 | 0.32468
1.4268 | 3.0008 | 0.32462
1.427 | 3.0009 | 0.32455
1.4272 | 3.0009 | 0.32449
1.4274 | 3.001 | 0.32443
1.4276 | 3.001 | 0.32436
1.4278 | 3.001 | 0.3243
1.428 | 3.0011 | 0.32423
1.4282 | 3.0011 | 0.32417
1.4283 | 3.0012 | 0.32411
1.4285 | 3.0012 | 0.32404
1.4287 | 3.0013 | 0.32398
1.4289 | 3.0013 | 0.32392
1.4291 | 3.0014 | 0.32385
1.4293 | 3.0014 | 0.32379
1.4295 | 3.0014 | 0.32372
1.4297 | 3.0015 | 0.32366
1.4299 | 3.0015 | 0.3236
1.4301 | 3.0016 | 0.32353
1.4303 | 3.0016 | 0.32347
1.4305 | 3.0017 | 0.3234
1.4307 | 3.0017 | 0.32334
1.4309 | 3.0018 | 0.32328
1.4311 | 3.0018 | 0.32321
1.4313 | 3.0018 | 0.32315
1.4315 | 3.0019 | 0.32308
1.4317 | 3.0019 | 0.32302
1.4319 | 3.002 | 0.32296
1.432 | 3.002 | 0.32292
1.4321 | 3.002 | 0.32289
1.4323 | 3.0021 | 0.32283
1.4325 | 3.0021 | 0.32276
1.4327 | 3.0021 | 0.3227
1.4329 | 3.0022 | 0.32264
1.4331 | 3.0022 | 0.32257
1.4333 | 3.0023 | 0.32251
1.4335 | 3.0023 | 0.32244
1.4337 | 3.0024 | 0.32238
1.4339 | 3.0024 | 0.32231
1.4341 | 3.0025 | 0.32225
1.4343 | 3.0025 | 0.32219
1.4345 | 3.0025 | 0.32212
1.4347 | 3.0026 | 0.32206
1.4349 | 3.0026 | 0.32199
1.4351 | 3.0027 | 0.32193
1.4353 | 3.0027 | 0.32186
1.4355 | 3.0028 | 0.3218
1.4357 | 3.0028 | 0.32174
1.4359 | 3.0029 | 0.32167
1.4361 | 3.0029 | 0.32161
1.4363 | 3.0029 | 0.32154
1.4365 | 3.003 | 0.32148
1.4367 | 3.003 | 0.32141
1.4369 | 3.0031 | 0.32135
1.4371 | 3.0031 | 0.32128
1.4373 | 3.0032 | 0.32122
1.4375 | 3.0032 | 0.32115
1.4377 | 3.0032 | 0.32109
1.4379 | 3.0033 | 0.32103
1.438 | 3.0033 | 0.32098
1.4381 | 3.0033 | 0.32096
1.4383 | 3.0034 | 0.3209
1.4385 | 3.0034 | 0.32083
1.4387 | 3.0035 | 0.32077
1.4389 | 3.0035 | 0.3207
1.4391 | 3.0035 | 0.32064
1.4393 | 3.0036 | 0.32057
1.4395 | 3.0036 | 0.32051
1.4397 | 3.0037 | 0.32044
1.4399 | 3.0037 | 0.32038
1.4401 | 3.0038 | 0.32031
1.4403 | 3.0038 | 0.32025
1.4405 | 3.0039 | 0.32018
1.4407 | 3.0039 | 0.32012
1.4409 | 3.0039 | 0.32005
1.4411 | 3.004 | 0.31999
1.4413 | 3.004 | 0.31993
1.4415 | 3.0041 | 0.31986
1.4417 | 3.0041 | 0.3198
1.4419 | 3.0042 | 0.31973
1.4421 | 3.0042 | 0.31967
1.4423 | 3.0042 | 0.3196
1.4425 | 3.0043 | 0.31954
1.4427 | 3.0043 | 0.31947
1.4429 | 3.0044 | 0.31941
1.4431 | 3.0044 | 0.31934
1.4433 | 3.0045 | 0.31927
1.4435 | 3.0045 | 0.31921
1.4437 | 3.0045 | 0.31914
1.4439 | 3.0046 | 0.31908
1.444 | 3.0046 | 0.31904
1.4441 | 3.0046 | 0.31901
1.4443 | 3.0047 | 0.31895
1.4445 | 3.0047 | 0.31888
1.4447 | 3.0048 | 0.31882
1.4449 | 3.0048 | 0.31875
1.4451 | 3.0048 | 0.31869
1.4453 | 3.0049 | 0.31862
1.4455 | 3.0049 | 0.31856
1.4457 | 3.005 | 0.31849
1.4459 | 3.005 | 0.31843
1.4461 | 3.0051 | 0.31836
1.4463 | 3.0051 | 0.3183
1.4465 | 3.0051 | 0.31823
1.4467 | 3.0052 | 0.31817
1.4469 | 3.0052 | 0.3181
1.4471 | 3.0053 | 0.31804
1.4473 | 3.0053 | 0.31797
1.4475 | 3.0054 | 0.3179
1.4477 | 3.0054 | 0.31784
1.4479 | 3.0054 | 0.31777
1.4481 | 3.0055 | 0.31771
1.4483 | 3.0055 | 0.31764
1.4485 | 3.0056 | 0.31758
1.4487 | 3.0056 | 0.31751
1.4489 | 3.0057 | 0.31745
1.4491 | 3.0057 | 0.31738
1.4493 | 3.0057 | 0.31732
1.4495 | 3.0058 | 0.31725
1.4497 | 3.0058 | 0.31718
1.4499 | 3.0059 | 0.31712
1.45 | 3.0059 | 0.31709
1.4501 | 3.0059 | 0.31705
1.4503 | 3.006 | 0.31699
1.4505 | 3.006 | 0.31692
1.4507 | 3.006 | 0.31686
1.4509 | 3.0061 | 0.31679
1.4511 | 3.0061 | 0.31672
1.4513 | 3.0062 | 0.31666
1.4515 | 3.0062 | 0.31659
1.4517 | 3.0063 | 0.31653
1.4519 | 3.0063 | 0.31646
1.4522 | 3.0063 | 0.3164
1.4524 | 3.0064 | 0.31633
1.4526 | 3.0064 | 0.31626
1.4528 | 3.0065 | 0.3162
1.453 | 3.0065 | 0.31613
1.4532 | 3.0065 | 0.31607
1.4534 | 3.0066 | 0.316
1.4536 | 3.0066 | 0.31593
1.4538 | 3.0067 | 0.31587
1.454 | 3.0067 | 0.3158
1.4542 | 3.0068 | 0.31574
1.4544 | 3.0068 | 0.31567
1.4546 | 3.0068 | 0.31561
1.4548 | 3.0069 | 0.31554
1.455 | 3.0069 | 0.31547
1.4552 | 3.007 | 0.31541
1.4554 | 3.007 | 0.31534
1.4556 | 3.007 | 0.31528
1.4558 | 3.0071 | 0.31521
1.456 | 3.0071 | 0.31515
1.456 | 3.0071 | 0.31514
1.4562 | 3.0072 | 0.31508
1.4564 | 3.0072 | 0.31501
1.4566 | 3.0073 | 0.31494
1.4568 | 3.0073 | 0.31488
1.457 | 3.0073 | 0.31481
1.4573 | 3.0074 | 0.31475
1.4575 | 3.0074 | 0.31468
1.4577 | 3.0075 | 0.31461
1.4579 | 3.0075 | 0.31455
1.4581 | 3.0076 | 0.31448
1.4583 | 3.0076 | 0.31441
1.4585 | 3.0076 | 0.31435
1.4587 | 3.0077 | 0.31428
1.4589 | 3.0077 | 0.31422
1.4591 | 3.0078 | 0.31415
1.4593 | 3.0078 | 0.31408
1.4595 | 3.0078 | 0.31402
1.4597 | 3.0079 | 0.31395
1.4599 | 3.0079 | 0.31388
1.4601 | 3.008 | 0.31382
1.4603 | 3.008 | 0.31375
1.4605 | 3.008 | 0.31368
1.4607 | 3.0081 | 0.31362
1.4609 | 3.0081 | 0.31355
1.4612 | 3.0082 | 0.31349
1.4614 | 3.0082 | 0.31342
1.4616 | 3.0083 | 0.31335
1.4618 | 3.0083 | 0.31329
1.462 | 3.0083 | 0.31322
1.462 | 3.0083 | 0.31321
1.4622 | 3.0084 | 0.31315
1.4624 | 3.0084 | 0.31309
1.4626 | 3.0085 | 0.31302
1.4628 | 3.0085 | 0.31295
1.463 | 3.0085 | 0.31289
1.4632 | 3.0086 | 0.31282
1.4634 | 3.0086 | 0.31275
1.4636 | 3.0087 | 0.31269
1.4638 | 3.0087 | 0.31262
1.464 | 3.0088 | 0.31255
1.4642 | 3.0088 | 0.31249
1.4645 | 3.0088 | 0.31242
1.4647 | 3.0089 | 0.31235
1.4649 | 3.0089 | 0.31229
1.4651 | 3.009 | 0.31222
1.4653 | 3.009 | 0.31215
1.4655 | 3.009 | 0.31208
1.4657 | 3.0091 | 0.31202
1.4659 | 3.0091 | 0.31195
1.4661 | 3.0092 | 0.31188
1.4663 | 3.0092 | 0.31182
1.4665 | 3.0092 | 0.31175
1.4667 | 3.0093 | 0.31168
1.4669 | 3.0093 | 0.31162
1.4671 | 3.0094 | 0.31155
1.4674 | 3.0094 | 0.31148
1.4676 | 3.0094 | 0.31142
1.4678 | 3.0095 | 0.31135
1.468 | 3.0095 | 0.31128
1.468 | 3.0095 | 0.31128
1.4682 | 3.0096 | 0.31121
1.4684 | 3.0096 | 0.31115
1.4686 | 3.0096 | 0.31108
1.4688 | 3.0097 | 0.31101
1.469 | 3.0097 | 0.31095
1.4692 | 3.0098 | 0.31088
1.4694 | 3.0098 | 0.31081
1.4696 | 3.0099 | 0.31074
1.4699 | 3.0099 | 0.31068
1.4701 | 3.0099 | 0.31061
1.4703 | 3.01 | 0.31054
1.4705 | 3.01 | 0.31048
1.4707 | 3.0101 | 0.31041
1.4709 | 3.0101 | 0.31034
1.4711 | 3.0101 | 0.31027
1.4713 | 3.0102 | 0.31021
1.4715 | 3.0102 | 0.31014
1.4717 | 3.0103 | 0.31007
1.4719 | 3.0103 | 0.31001
1.4721 | 3.0103 | 0.30994
1.4724 | 3.0104 | 0.30987
1.4726 | 3.0104 | 0.3098
1.4728 | 3.0105 | 0.30974
1.473 | 3.0105 | 0.30967
1.4732 | 3.0105 | 0.3096
1.4734 | 3.0106 | 0.30953
1.4736 | 3.0106 | 0.30947
1.4738 | 3.0107 | 0.3094
1.474 | 3.0107 | 0.30934
1.474 | 3.0107 | 0.30933
1.4742 | 3.0107 | 0.30926
1.4745 | 3.0108 | 0.3092
1.4747 | 3.0108 | 0.30913
1.4749 | 3.0109 | 0.30906
1.4751 | 3.0109 | 0.30899
1.4753 | 3.0109 | 0.30893
1.4755 | 3.011 | 0.30886
1.4757 | 3.011 | 0.30879
1.4759 | 3.0111 | 0.30872
1.4761 | 3.0111 | 0.30865
1.4763 | 3.0111 | 0.30859
1.4766 | 3.0112 | 0.30852
1.4768 | 3.0112 | 0.30845
1.477 | 3.0113 | 0.30838
1.4772 | 3.0113 | 0.30832
1.4774 | 3.0113 | 0.30825
1.4776 | 3.0114 | 0.30818
1.4778 | 3.0114 | 0.30811
1.478 | 3.0115 | 0.30805
1.4782 | 3.0115 | 0.30798
1.4784 | 3.0115 | 0.30791
1.4787 | 3.0116 | 0.30784
1.4789 | 3.0116 | 0.30777
1.4791 | 3.0117 | 0.30771
1.4793 | 3.0117 | 0.30764
1.4795 | 3.0117 | 0.30757
1.4797 | 3.0118 | 0.3075
1.4799 | 3.0118 | 0.30743
1.48 | 3.0118 | 0.30741
1.4801 | 3.0119 | 0.30737
1.4803 | 3.0119 | 0.3073
1.4806 | 3.0119 | 0.30723
1.4808 | 3.012 | 0.30716
1.481 | 3.012 | 0.30709
1.4812 | 3.0121 | 0.30703
1.4814 | 3.0121 | 0.30696
1.4816 | 3.0121 | 0.30689
1.4818 | 3.0122 | 0.30682
1.482 | 3.0122 | 0.30675
1.4823 | 3.0122 | 0.30669
1.4825 | 3.0123 | 0.30662
1.4827 | 3.0123 | 0.30655
1.4829 | 3.0124 | 0.30648
1.4831 | 3.0124 | 0.30641
1.4833 | 3.0124 | 0.30635
1.4835 | 3.0125 | 0.30628
1.4837 | 3.0125 | 0.30621
1.4839 | 3.0126 | 0.30614
1.4842 | 3.0126 | 0.30607
1.4844 | 3.0126 | 0.306
1.4846 | 3.0127 | 0.30594
1.4848 | 3.0127 | 0.30587
1.485 | 3.0128 | 0.3058
1.4852 | 3.0128 | 0.30573
1.4854 | 3.0128 | 0.30566
1.4856 | 3.0129 | 0.30559
1.4859 | 3.0129 | 0.30553
1.486 | 3.0129 | 0.30548
1.4861 | 3.013 | 0.30546
1.4863 | 3.013 | 0.30539
1.4865 | 3.013 | 0.30532
1.4867 | 3.0131 | 0.30525
1.4869 | 3.0131 | 0.30518
1.4871 | 3.0131 | 0.30512
1.4874 | 3.0132 | 0.30505
1.4876 | 3.0132 | 0.30498
1.4878 | 3.0133 | 0.30491
1.488 | 3.0133 | 0.30484
1.4882 | 3.0133 | 0.30477
1.4884 | 3.0134 | 0.3047
1.4886 | 3.0134 | 0.30464
1.4888 | 3.0135 | 0.30457
1.4891 | 3.0135 | 0.3045
1.4893 | 3.0135 | 0.30443
1.4895 | 3.0136 | 0.30436
1.4897 | 3.0136 | 0.30429
1.4899 | 3.0136 | 0.30422
1.4901 | 3.0137 | 0.30416
1.4903 | 3.0137 | 0.30409
1.4906 | 3.0138 | 0.30402
1.4908 | 3.0138 | 0.30395
1.491 | 3.0138 | 0.30388
1.4912 | 3.0139 | 0.30381
1.4914 | 3.0139 | 0.30374
1.4916 | 3.014 | 0.30367
1.4918 | 3.014 | 0.30361
1.492 | 3.014 | 0.30356
1.4921 | 3.014 | 0.30354
1.4923 | 3.0141 | 0.30347
1.4925 | 3.0141 | 0.3034
1.4927 | 3.0141 | 0.30333
1.4929 | 3.0142 | 0.30326
1.4931 | 3.0142 | 0.30319
1.4933 | 3.0143 | 0.30312
1.4936 | 3.0143 | 0.30306
1.4938 | 3.0143 | 0.30299
1.494 | 3.0144 | 0.30292
1.4942 | 3.0144 | 0.30285
1.4944 | 3.0145 | 0.30278
1.4946 | 3.0145 | 0.30271
1.4949 | 3.0145 | 0.30264
1.4951 | 3.0146 | 0.30257
1.4953 | 3.0146 | 0.3025
1.4955 | 3.0146 | 0.30243
1.4957 | 3.0147 | 0.30237
1.4959 | 3.0147 | 0.3023
1.4962 | 3.0148 | 0.30223
1.4964 | 3.0148 | 0.30216
1.4966 | 3.0148 | 0.30209
1.4968 | 3.0149 | 0.30202
1.497 | 3.0149 | 0.30195
1.4972 | 3.0149 | 0.30188
1.4974 | 3.015 | 0.30181
1.4977 | 3.015 | 0.30174
1.4979 | 3.0151 | 0.30167
1.498 | 3.0151 | 0.30164
1.4981 | 3.0151 | 0.3016
1.4983 | 3.0151 | 0.30154
1.4985 | 3.0152 | 0.30147
1.4987 | 3.0152 | 0.3014
1.499 | 3.0153 | 0.30133
1.4992 | 3.0153 | 0.30126
1.4994 | 3.0153 | 0.30119
1.4996 | 3.0154 | 0.30112
1.4998 | 3.0154 | 0.30105
1.5 | 3.0154 | 0.30098
1.5003 | 3.0155 | 0.30091
1.5005 | 3.0155 | 0.30084
1.5007 | 3.0156 | 0.30077
1.5009 | 3.0156 | 0.3007
1.5011 | 3.0156 | 0.30063
1.5013 | 3.0157 | 0.30057
1.5016 | 3.0157 | 0.3005
1.5018 | 3.0157 | 0.30043
1.502 | 3.0158 | 0.30036
1.5022 | 3.0158 | 0.30029
1.5024 | 3.0159 | 0.30022
1.5027 | 3.0159 | 0.30015
1.5029 | 3.0159 | 0.30008
1.5031 | 3.016 | 0.30001
1.5033 | 3.016 | 0.29994
1.5035 | 3.016 | 0.29987
1.5037 | 3.0161 | 0.2998
1.504 | 3.0161 | 0.29973
1.504 | 3.0161 | 0.29972
1.5042 | 3.0162 | 0.29966
1.5044 | 3.0162 | 0.29959
1.5046 | 3.0162 | 0.29952
1.5048 | 3.0163 | 0.29945
1.5051 | 3.0163 | 0.29938
1.5053 | 3.0163 | 0.29931
1.5055 | 3.0164 | 0.29924
1.5057 | 3.0164 | 0.29917
1.5059 | 3.0164 | 0.2991
1.5061 | 3.0165 | 0.29903
1.5064 | 3.0165 | 0.29896
1.5066 | 3.0166 | 0.29889
1.5068 | 3.0166 | 0.29882
1.507 | 3.0166 | 0.29875
1.5072 | 3.0167 | 0.29869
1.5075 | 3.0167 | 0.29862
1.5077 | 3.0167 | 0.29855
1.5079 | 3.0168 | 0.29848
1.5081 | 3.0168 | 0.29841
1.5083 | 3.0169 | 0.29834
1.5086 | 3.0169 | 0.29827
1.5088 | 3.0169 | 0.2982
1.509 | 3.017 | 0.29813
1.5092 | 3.017 | 0.29806
1.5094 | 3.017 | 0.29799
1.5097 | 3.0171 | 0.29792
1.5099 | 3.0171 | 0.29785
1.51 | 3.0171 | 0.29781
1.5101 | 3.0171 | 0.29778
1.5103 | 3.0172 | 0.29771
1.5105 | 3.0172 | 0.29764
1.5108 | 3.0173 | 0.29757
1.511 | 3.0173 | 0.2975
1.5112 | 3.0173 | 0.29743
1.5114 | 3.0174 | 0.29736
1.5116 | 3.0174 | 0.29729
1.5119 | 3.0174 | 0.29722
1.5121 | 3.0175 | 0.29715
1.5123 | 3.0175 | 0.29708
1.5125 | 3.0175 | 0.29701
1.5127 | 3.0176 | 0.29693
1.513 | 3.0176 | 0.29687
1.5132 | 3.0177 | 0.29679
1.5134 | 3.0177 | 0.29672
1.5136 | 3.0177 | 0.29665
1.5138 | 3.0178 | 0.29658
1.5141 | 3.0178 | 0.29651
1.5143 | 3.0178 | 0.29644
1.5145 | 3.0179 | 0.29637
1.5147 | 3.0179 | 0.2963
1.5149 | 3.0179 | 0.29623
1.5152 | 3.018 | 0.29616
1.5154 | 3.018 | 0.29609
1.5156 | 3.0181 | 0.29602
1.5158 | 3.0181 | 0.29595
1.516 | 3.0181 | 0.2959
1.5161 | 3.0181 | 0.29588
1.5163 | 3.0182 | 0.29581
1.5165 | 3.0182 | 0.29574
1.5167 | 3.0182 | 0.29567
1.5169 | 3.0183 | 0.2956
1.5172 | 3.0183 | 0.29553
1.5174 | 3.0183 | 0.29546
1.5176 | 3.0184 | 0.29539
1.5178 | 3.0184 | 0.29532
1.5181 | 3.0185 | 0.29525
1.5183 | 3.0185 | 0.29518
1.5185 | 3.0185 | 0.29511
1.5187 | 3.0186 | 0.29503
1.5189 | 3.0186 | 0.29496
1.5192 | 3.0186 | 0.29489
1.5194 | 3.0187 | 0.29482
1.5196 | 3.0187 | 0.29475
1.5198 | 3.0187 | 0.29468
1.5201 | 3.0188 | 0.29461
1.5203 | 3.0188 | 0.29454
1.5205 | 3.0188 | 0.29447
1.5207 | 3.0189 | 0.2944
1.5209 | 3.0189 | 0.29433
1.5212 | 3.019 | 0.29426
1.5214 | 3.019 | 0.29419
1.5216 | 3.019 | 0.29412
1.5218 | 3.0191 | 0.29405
1.522 | 3.0191 | 0.294
1.5221 | 3.0191 | 0.29398
1.5223 | 3.0191 | 0.2939
1.5225 | 3.0192 | 0.29383
1.5227 | 3.0192 | 0.29376
1.523 | 3.0192 | 0.29369
1.5232 | 3.0193 | 0.29362
1.5234 | 3.0193 | 0.29355
1.5236 | 3.0193 | 0.29348
1.5239 | 3.0194 | 0.29341
1.5241 | 3.0194 | 0.29334
1.5243 | 3.0194 | 0.29327
1.5245 | 3.0195 | 0.2932
1.5247 | 3.0195 | 0.29313
1.525 | 3.0196 | 0.29305
1.5252 | 3.0196 | 0.29298
1.5254 | 3.0196 | 0.29291
1.5256 | 3.0197 | 0.29284
1.5259 | 3.0197 | 0.29277
1.5261 | 3.0197 | 0.2927
1.5263 | 3.0198 | 0.29263
1.5265 | 3.0198 | 0.29256
1.5268 | 3.0198 | 0.29249
1.527 | 3.0199 | 0.29241
1.5272 | 3.0199 | 0.29234
1.5274 | 3.0199 | 0.29227
1.5277 | 3.02 | 0.2922
1.5279 | 3.02 | 0.29213
1.528 | 3.02 | 0.2921
1.5281 | 3.02 | 0.29206
1.5283 | 3.0201 | 0.29199
1.5286 | 3.0201 | 0.29192
1.5288 | 3.0201 | 0.29185
1.529 | 3.0202 | 0.29178
1.5292 | 3.0202 | 0.2917
1.5295 | 3.0203 | 0.29163
1.5297 | 3.0203 | 0.29156
1.5299 | 3.0203 | 0.29149
1.5301 | 3.0204 | 0.29142
1.5304 | 3.0204 | 0.29135
1.5306 | 3.0204 | 0.29128
1.5308 | 3.0205 | 0.2912
1.5311 | 3.0205 | 0.29113
1.5313 | 3.0205 | 0.29106
1.5315 | 3.0206 | 0.29099
1.5317 | 3.0206 | 0.29092
1.532 | 3.0206 | 0.29085
1.5322 | 3.0207 | 0.29078
1.5324 | 3.0207 | 0.29071
1.5326 | 3.0207 | 0.29063
1.5329 | 3.0208 | 0.29056
1.5331 | 3.0208 | 0.29049
1.5333 | 3.0208 | 0.29042
1.5335 | 3.0209 | 0.29035
1.5338 | 3.0209 | 0.29028
1.534 | 3.0209 | 0.29021
1.534 | 3.0209 | 0.2902
1.5342 | 3.021 | 0.29013
1.5345 | 3.021 | 0.29006
1.5347 | 3.021 | 0.28999
1.5349 | 3.0211 | 0.28992
1.5351 | 3.0211 | 0.28985
1.5354 | 3.0211 | 0.28978
1.5356 | 3.0212 | 0.2897
1.5358 | 3.0212 | 0.28963
1.536 | 3.0212 | 0.28956
1.5363 | 3.0213 | 0.28949
1.5365 | 3.0213 | 0.28942
1.5367 | 3.0214 | 0.28935
1.537 | 3.0214 | 0.28927
1.5372 | 3.0214 | 0.2892
1.5374 | 3.0215 | 0.28913
1.5376 | 3.0215 | 0.28906
1.5379 | 3.0215 | 0.28899
1.5381 | 3.0216 | 0.28892
1.5383 | 3.0216 | 0.28885
1.5385 | 3.0216 | 0.28877
1.5388 | 3.0217 | 0.2887
1.539 | 3.0217 | 0.28863
1.5392 | 3.0217 | 0.28856
1.5395 | 3.0218 | 0.28849
1.5397 | 3.0218 | 0.28841
1.5399 | 3.0218 | 0.28834
1.54 | 3.0218 | 0.28832
1.5401 | 3.0219 | 0.28827
1.5404 | 3.0219 | 0.2882
1.5406 | 3.0219 | 0.28813
1.5408 | 3.022 | 0.28805
1.5411 | 3.022 | 0.28798
1.5413 | 3.022 | 0.28791
1.5415 | 3.0221 | 0.28784
1.5418 | 3.0221 | 0.28777
1.542 | 3.0221 | 0.2877
1.5422 | 3.0222 | 0.28762
1.5424 | 3.0222 | 0.28755
1.5427 | 3.0222 | 0.28748
1.5429 | 3.0223 | 0.28741
1.5431 | 3.0223 | 0.28734
1.5434 | 3.0223 | 0.28726
1.5436 | 3.0224 | 0.28719
1.5438 | 3.0224 | 0.28712
1.544 | 3.0224 | 0.28705
1.5443 | 3.0225 | 0.28697
1.5445 | 3.0225 | 0.2869
1.5447 | 3.0225 | 0.28683
1.545 | 3.0226 | 0.28676
1.5452 | 3.0226 | 0.28669
1.5454 | 3.0226 | 0.28661
1.5457 | 3.0227 | 0.28654
1.5459 | 3.0227 | 0.28647
1.546 | 3.0227 | 0.28644
1.5461 | 3.0227 | 0.2864
1.5463 | 3.0228 | 0.28633
1.5466 | 3.0228 | 0.28625
1.5468 | 3.0228 | 0.28618
1.547 | 3.0229 | 0.28611
1.5473 | 3.0229 | 0.28604
1.5475 | 3.0229 | 0.28596
1.5477 | 3.023 | 0.28589
1.548 | 3.023 | 0.28582
1.5482 | 3.023 | 0.28575
1.5484 | 3.0231 | 0.28568
1.5487 | 3.0231 | 0.2856
1.5489 | 3.0231 | 0.28553
1.5491 | 3.0232 | 0.28546
1.5494 | 3.0232 | 0.28539
1.5496 | 3.0232 | 0.28531
1.5498 | 3.0233 | 0.28524
1.55 | 3.0233 | 0.28517
1.5503 | 3.0233 | 0.2851
1.5505 | 3.0234 | 0.28502
1.5507 | 3.0234 | 0.28495
1.551 | 3.0234 | 0.28488
1.5512 | 3.0235 | 0.28481
1.5514 | 3.0235 | 0.28473
1.5517 | 3.0235 | 0.28466
1.5519 | 3.0235 | 0.28459
1.552 | 3.0236 | 0.28456
1.5521 | 3.0236 | 0.28452
1.5524 | 3.0236 | 0.28444
1.5526 | 3.0236 | 0.28437
1.5528 | 3.0237 | 0.2843
1.5531 | 3.0237 | 0.28423
1.5533 | 3.0237 | 0.28416
1.5535 | 3.0238 | 0.28408
1.5538 | 3.0238 | 0.28401
1.554 | 3.0238 | 0.28394
1.5542 | 3.0239 | 0.28386
1.5545 | 3.0239 | 0.28379
1.5547 | 3.0239 | 0.28372
1.5549 | 3.024 | 0.28365
1.5552 | 3.024 | 0.28357
1.5554 | 3.024 | 0.2835
1.5556 | 3.0241 | 0.28343
1.5559 | 3.0241 | 0.28336
1.5561 | 3.0241 | 0.28328
1.5563 | 3.0242 | 0.28321
1.5566 | 3.0242 | 0.28314
1.5568 | 3.0242 | 0.28306
1.557 | 3.0243 | 0.28299
1.5573 | 3.0243 | 0.28292
1.5575 | 3.0243 | 0.28285
1.5577 | 3.0244 | 0.28277
1.558 | 3.0244 | 0.2827
1.558 | 3.0244 | 0.28269
1.5582 | 3.0244 | 0.28263
1.5584 | 3.0245 | 0.28256
1.5587 | 3.0245 | 0.28248
1.5589 | 3.0245 | 0.28241
1.5591 | 3.0245 | 0.28234
1.5594 | 3.0246 | 0.28226
1.5596 | 3.0246 | 0.28219
1.5598 | 3.0246 | 0.28212
1.5601 | 3.0247 | 0.28205
1.5603 | 3.0247 | 0.28197
1.5605 | 3.0247 | 0.2819
1.5608 | 3.0248 | 0.28183
1.561 | 3.0248 | 0.28175
1.5612 | 3.0248 | 0.28168
1.5615 | 3.0249 | 0.28161
1.5617 | 3.0249 | 0.28153
1.562 | 3.0249 | 0.28146
1.5622 | 3.025 | 0.28139
1.5624 | 3.025 | 0.28132
1.5627 | 3.025 | 0.28124
1.5629 | 3.0251 | 0.28117
1.5631 | 3.0251 | 0.2811
1.5634 | 3.0251 | 0.28102
1.5636 | 3.0251 | 0.28095
1.5638 | 3.0252 | 0.28088
1.564 | 3.0252 | 0.28083
1.5641 | 3.0252 | 0.2808
1.5643 | 3.0252 | 0.28073
1.5645 | 3.0253 | 0.28066
1.5648 | 3.0253 | 0.28058
1.565 | 3.0253 | 0.28051
1.5653 | 3.0254 | 0.28044
1.5655 | 3.0254 | 0.28036
1.5657 | 3.0254 | 0.28029
1.566 | 3.0255 | 0.28022
1.5662 | 3.0255 | 0.28015
1.5664 | 3.0255 | 0.28007
1.5667 | 3.0256 | 0.28
1.5669 | 3.0256 | 0.27992
1.5671 | 3.0256 | 0.27985
1.5674 | 3.0256 | 0.27978
1.5676 | 3.0257 | 0.27971
1.5679 | 3.0257 | 0.27963
1.5681 | 3.0257 | 0.27956
1.5683 | 3.0258 | 0.27949
1.5686 | 3.0258 | 0.27941
1.5688 | 3.0258 | 0.27934
1.569 | 3.0259 | 0.27926
1.5693 | 3.0259 | 0.27919
1.5695 | 3.0259 | 0.27912
1.5698 | 3.026 | 0.27904
1.57 | 3.026 | 0.27897
1.57 | 3.026 | 0.27897
1.5702 | 3.026 | 0.2789
1.5705 | 3.026 | 0.27882
1.5707 | 3.0261 | 0.27875
1.5709 | 3.0261 | 0.27868
1.5712 | 3.0261 | 0.2786
1.5714 | 3.0262 | 0.27853
1.5717 | 3.0262 | 0.27846
1.5719 | 3.0262 | 0.27838
1.5721 | 3.0263 | 0.27831
1.5724 | 3.0263 | 0.27824
1.5726 | 3.0263 | 0.27816
1.5729 | 3.0264 | 0.27809
1.5731 | 3.0264 | 0.27802
1.5733 | 3.0264 | 0.27794
1.5736 | 3.0264 | 0.27787
1.5738 | 3.0265 | 0.2778
1.574 | 3.0265 | 0.27772
1.5743 | 3.0265 | 0.27765
1.5745 | 3.0266 | 0.27757
1.5748 | 3.0266 | 0.2775
1.575 | 3.0266 | 0.27743
1.5752 | 3.0267 | 0.27735
1.5755 | 3.0267 | 0.27728
1.5757 | 3.0267 | 0.27721
1.576 | 3.0267 | 0.27713
1.576 | 3.0268 | 0.27712
1.5762 | 3.0268 | 0.27706
1.5764 | 3.0268 | 0.27698
1.5767 | 3.0268 | 0.27691
1.5769 | 3.0269 | 0.27684
1.5772 | 3.0269 | 0.27676
1.5774 | 3.0269 | 0.27669
1.5776 | 3.027 | 0.27662
1.5779 | 3.027 | 0.27654
1.5781 | 3.027 | 0.27647
1.5784 | 3.0271 | 0.27639
1.5786 | 3.0271 | 0.27632
1.5788 | 3.0271 | 0.27625
1.5791 | 3.0271 | 0.27617
1.5793 | 3.0272 | 0.2761
1.5796 | 3.0272 | 0.27602
1.5798 | 3.0272 | 0.27595
1.58 | 3.0273 | 0.27588
1.5803 | 3.0273 | 0.2758
1.5805 | 3.0273 | 0.27573
1.5808 | 3.0273 | 0.27565
1.581 | 3.0274 | 0.27558
1.5812 | 3.0274 | 0.27551
1.5815 | 3.0274 | 0.27543
1.5817 | 3.0275 | 0.27536
1.582 | 3.0275 | 0.27529
1.582 | 3.0275 | 0.27528
1.5822 | 3.0275 | 0.27521
1.5825 | 3.0276 | 0.27514
1.5827 | 3.0276 | 0.27506
1.5829 | 3.0276 | 0.27499
1.5832 | 3.0276 | 0.27491
1.5834 | 3.0277 | 0.27484
1.5837 | 3.0277 | 0.27477
1.5839 | 3.0277 | 0.27469
1.5841 | 3.0278 | 0.27462
1.5844 | 3.0278 | 0.27454
1.5846 | 3.0278 | 0.27447
1.5849 | 3.0279 | 0.2744
1.5851 | 3.0279 | 0.27432
1.5854 | 3.0279 | 0.27425
1.5856 | 3.0279 | 0.27417
1.5858 | 3.028 | 0.2741
1.5861 | 3.028 | 0.27403
1.5863 | 3.028 | 0.27395
1.5866 | 3.0281 | 0.27388
1.5868 | 3.0281 | 0.2738
1.5871 | 3.0281 | 0.27373
1.5873 | 3.0281 | 0.27365
1.5875 | 3.0282 | 0.27358
1.5878 | 3.0282 | 0.27351
1.588 | 3.0282 | 0.27344
1.588 | 3.0282 | 0.27343
1.5883 | 3.0283 | 0.27336
1.5885 | 3.0283 | 0.27328
1.5888 | 3.0283 | 0.27321
1.589 | 3.0283 | 0.27313
1.5892 | 3.0284 | 0.27306
1.5895 | 3.0284 | 0.27299
1.5897 | 3.0284 | 0.27291
1.59 | 3.0285 | 0.27284
1.5902 | 3.0285 | 0.27276
1.5905 | 3.0285 | 0.27269
1.5907 | 3.0286 | 0.27261
1.591 | 3.0286 | 0.27254
1.5912 | 3.0286 | 0.27246
1.5914 | 3.0286 | 0.27239
1.5917 | 3.0287 | 0.27232
1.5919 | 3.0287 | 0.27224
1.5922 | 3.0287 | 0.27217
1.5924 | 3.0288 | 0.27209
1.5927 | 3.0288 | 0.27202
1.5929 | 3.0288 | 0.27194
1.5932 | 3.0288 | 0.27187
1.5934 | 3.0289 | 0.27179
1.5936 | 3.0289 | 0.27172
1.5939 | 3.0289 | 0.27164
1.594 | 3.0289 | 0.27161
1.5941 | 3.029 | 0.27157
1.5944 | 3.029 | 0.2715
1.5946 | 3.029 | 0.27142
1.5949 | 3.029 | 0.27135
1.5951 | 3.0291 | 0.27127
1.5954 | 3.0291 | 0.2712
1.5956 | 3.0291 | 0.27112
1.5958 | 3.0291 | 0.27105
1.5961 | 3.0292 | 0.27097
1.5963 | 3.0292 | 0.2709
1.5966 | 3.0292 | 0.27082
1.5968 | 3.0293 | 0.27075
1.5971 | 3.0293 | 0.27067
1.5973 | 3.0293 | 0.2706
1.5976 | 3.0293 | 0.27052
1.5978 | 3.0294 | 0.27045
1.5981 | 3.0294 | 0.27038
1.5983 | 3.0294 | 0.2703
1.5986 | 3.0295 | 0.27023
1.5988 | 3.0295 | 0.27015
1.599 | 3.0295 | 0.27008
1.5993 | 3.0295 | 0.27
1.5995 | 3.0296 | 0.26993
1.5998 | 3.0296 | 0.26985
1.6 | 3.0296 | 0.26979
1.6 | 3.0296 | 0.26978
1.6003 | 3.0297 | 0.2697
1.6005 | 3.0297 | 0.26963
1.6008 | 3.0297 | 0.26955
1.601 | 3.0297 | 0.26948
1.6013 | 3.0298 | 0.2694
1.6015 | 3.0298 | 0.26933
1.6018 | 3.0298 | 0.26925
1.602 | 3.0298 | 0.26918
1.6023 | 3.0299 | 0.2691
1.6025 | 3.0299 | 0.26903
1.6028 | 3.0299 | 0.26895
1.603 | 3.03 | 0.26888
1.6033 | 3.03 | 0.2688
1.6035 | 3.03 | 0.26873
1.6037 | 3.03 | 0.26865
1.604 | 3.0301 | 0.26858
1.6042 | 3.0301 | 0.2685
1.6045 | 3.0301 | 0.26843
1.6047 | 3.0302 | 0.26835
1.605 | 3.0302 | 0.26828
1.6052 | 3.0302 | 0.2682
1.6055 | 3.0302 | 0.26813
1.6057 | 3.0303 | 0.26805
1.606 | 3.0303 | 0.26798
1.606 | 3.0303 | 0.26797
1.6062 | 3.0303 | 0.2679
1.6065 | 3.0303 | 0.26783
1.6067 | 3.0304 | 0.26775
1.607 | 3.0304 | 0.26768
1.6072 | 3.0304 | 0.2676
1.6075 | 3.0305 | 0.26753
1.6077 | 3.0305 | 0.26745
1.608 | 3.0305 | 0.26738
1.6082 | 3.0305 | 0.2673
1.6085 | 3.0306 | 0.26723
1.6087 | 3.0306 | 0.26715
1.609 | 3.0306 | 0.26708
1.6092 | 3.0306 | 0.267
1.6095 | 3.0307 | 0.26693
1.6097 | 3.0307 | 0.26685
1.61 | 3.0307 | 0.26678
1.6102 | 3.0308 | 0.2667
1.6105 | 3.0308 | 0.26662
1.6107 | 3.0308 | 0.26655
1.611 | 3.0308 | 0.26647
1.6112 | 3.0309 | 0.2664
1.6115 | 3.0309 | 0.26632
1.6117 | 3.0309 | 0.26625
1.612 | 3.0309 | 0.26617
1.612 | 3.0309 | 0.26616
1.6122 | 3.031 | 0.2661
1.6125 | 3.031 | 0.26602
1.6127 | 3.031 | 0.26595
1.613 | 3.031 | 0.26587
1.6132 | 3.0311 | 0.2658
1.6135 | 3.0311 | 0.26572
1.6137 | 3.0311 | 0.26565
1.614 | 3.0312 | 0.26557
1.6142 | 3.0312 | 0.26549
1.6145 | 3.0312 | 0.26542
1.6147 | 3.0312 | 0.26534
1.615 | 3.0313 | 0.26527
1.6152 | 3.0313 | 0.26519
1.6155 | 3.0313 | 0.26512
1.6157 | 3.0313 | 0.26504
1.616 | 3.0314 | 0.26497
1.6162 | 3.0314 | 0.26489
1.6165 | 3.0314 | 0.26481
1.6167 | 3.0314 | 0.26474
1.617 | 3.0315 | 0.26466
1.6173 | 3.0315 | 0.26459
1.6175 | 3.0315 | 0.26451
1.6178 | 3.0315 | 0.26444
1.618 | 3.0316 | 0.26436
1.618 | 3.0316 | 0.26436
1.6183 | 3.0316 | 0.26429
1.6185 | 3.0316 | 0.26421
1.6188 | 3.0317 | 0.26413
1.619 | 3.0317 | 0.26406
1.6193 | 3.0317 | 0.26398
1.6195 | 3.0317 | 0.26391
1.6198 | 3.0318 | 0.26383
1.62 | 3.0318 | 0.26376
1.6203 | 3.0318 | 0.26368
1.6205 | 3.0318 | 0.2636
1.6208 | 3.0319 | 0.26353
1.621 | 3.0319 | 0.26345
1.6213 | 3.0319 | 0.26338
1.6215 | 3.0319 | 0.2633
1.6218 | 3.032 | 0.26323
1.6221 | 3.032 | 0.26315
1.6223 | 3.032 | 0.26307
1.6226 | 3.032 | 0.263
1.6228 | 3.0321 | 0.26292
1.6231 | 3.0321 | 0.26285
1.6233 | 3.0321 | 0.26277
1.6236 | 3.0321 | 0.2627
1.6238 | 3.0322 | 0.26262
1.624 | 3.0322 | 0.26257
1.6241 | 3.0322 | 0.26254
1.6243 | 3.0322 | 0.26247
1.6246 | 3.0322 | 0.26239
1.6249 | 3.0323 | 0.26232
1.6251 | 3.0323 | 0.26224
1.6254 | 3.0323 | 0.26217
1.6256 | 3.0323 | 0.26209
1.6259 | 3.0324 | 0.26201
1.6261 | 3.0324 | 0.26194
1.6264 | 3.0324 | 0.26186
1.6266 | 3.0325 | 0.26179
1.6269 | 3.0325 | 0.26171
1.6271 | 3.0325 | 0.26163
1.6274 | 3.0325 | 0.26156
1.6277 | 3.0326 | 0.26148
1.6279 | 3.0326 | 0.26141
1.6282 | 3.0326 | 0.26133
1.6284 | 3.0326 | 0.26125
1.6287 | 3.0327 | 0.26118
1.6289 | 3.0327 | 0.2611
1.6292 | 3.0327 | 0.26103
1.6294 | 3.0327 | 0.26095
1.6297 | 3.0328 | 0.26087
1.63 | 3.0328 | 0.2608
1.63 | 3.0328 | 0.26079
1.6302 | 3.0328 | 0.26072
1.6305 | 3.0328 | 0.26065
1.6307 | 3.0329 | 0.26057
1.631 | 3.0329 | 0.26049
1.6312 | 3.0329 | 0.26042
1.6315 | 3.0329 | 0.26034
1.6318 | 3.033 | 0.26027
1.632 | 3.033 | 0.26019
1.6323 | 3.033 | 0.26011
1.6325 | 3.033 | 0.26004
1.6328 | 3.0331 | 0.25996
1.633 | 3.0331 | 0.25988
1.6333 | 3.0331 | 0.25981
1.6336 | 3.0331 | 0.25973
1.6338 | 3.0332 | 0.25966
1.6341 | 3.0332 | 0.25958
1.6343 | 3.0332 | 0.2595
1.6346 | 3.0332 | 0.25943
1.6348 | 3.0332 | 0.25935
1.6351 | 3.0333 | 0.25928
1.6354 | 3.0333 | 0.2592
1.6356 | 3.0333 | 0.25912
1.6359 | 3.0333 | 0.25905
1.636 | 3.0334 | 0.25901
1.6361 | 3.0334 | 0.25897
1.6364 | 3.0334 | 0.25889
1.6367 | 3.0334 | 0.25882
1.6369 | 3.0334 | 0.25874
1.6372 | 3.0335 | 0.25866
1.6374 | 3.0335 | 0.25859
1.6377 | 3.0335 | 0.25851
1.6379 | 3.0335 | 0.25844
1.6382 | 3.0336 | 0.25836
1.6385 | 3.0336 | 0.25828
1.6387 | 3.0336 | 0.25821
1.639 | 3.0336 | 0.25813
1.6392 | 3.0337 | 0.25805
1.6395 | 3.0337 | 0.25798
1.6398 | 3.0337 | 0.2579
1.64 | 3.0337 | 0.25782
1.6403 | 3.0338 | 0.25775
1.6405 | 3.0338 | 0.25767
1.6408 | 3.0338 | 0.2576
1.6411 | 3.0338 | 0.25752
1.6413 | 3.0339 | 0.25744
1.6416 | 3.0339 | 0.25737
1.6418 | 3.0339 | 0.25729
1.642 | 3.0339 | 0.25724
1.6421 | 3.0339 | 0.25721
1.6424 | 3.034 | 0.25714
1.6426 | 3.034 | 0.25706
1.6429 | 3.034 | 0.25698
1.6431 | 3.034 | 0.25691
1.6434 | 3.034 | 0.25683
1.6437 | 3.0341 | 0.25675
1.6439 | 3.0341 | 0.25668
1.6442 | 3.0341 | 0.2566
1.6444 | 3.0341 | 0.25652
1.6447 | 3.0342 | 0.25645
1.645 | 3.0342 | 0.25637
1.6452 | 3.0342 | 0.25629
1.6455 | 3.0342 | 0.25622
1.6457 | 3.0343 | 0.25614
1.646 | 3.0343 | 0.25606
1.6463 | 3.0343 | 0.25599
1.6465 | 3.0343 | 0.25591
1.6468 | 3.0344 | 0.25583
1.647 | 3.0344 | 0.25576
1.6473 | 3.0344 | 0.25568
1.6476 | 3.0344 | 0.2556
1.6478 | 3.0344 | 0.25553
1.648 | 3.0345 | 0.25548
1.6481 | 3.0345 | 0.25545
1.6484 | 3.0345 | 0.25538
1.6486 | 3.0345 | 0.2553
1.6489 | 3.0345 | 0.25522
1.6491 | 3.0346 | 0.25514
1.6494 | 3.0346 | 0.25507
1.6497 | 3.0346 | 0.25499
1.6499 | 3.0346 | 0.25491
1.6502 | 3.0347 | 0.25484
1.6505 | 3.0347 | 0.25476
1.6507 | 3.0347 | 0.25468
1.651 | 3.0347 | 0.25461
1.6512 | 3.0347 | 0.25453
1.6515 | 3.0348 | 0.25445
1.6518 | 3.0348 | 0.25438
1.652 | 3.0348 | 0.2543
1.6523 | 3.0348 | 0.25422
1.6526 | 3.0349 | 0.25415
1.6528 | 3.0349 | 0.25407
1.6531 | 3.0349 | 0.25399
1.6534 | 3.0349 | 0.25392
1.6536 | 3.035 | 0.25384
1.6539 | 3.035 | 0.25376
1.654 | 3.035 | 0.25373
1.6541 | 3.035 | 0.25368
1.6544 | 3.035 | 0.25361
1.6547 | 3.035 | 0.25353
1.6549 | 3.0351 | 0.25345
1.6552 | 3.0351 | 0.25338
1.6555 | 3.0351 | 0.2533
1.6557 | 3.0351 | 0.25322
1.656 | 3.0352 | 0.25315
1.6563 | 3.0352 | 0.25307
1.6565 | 3.0352 | 0.25299
1.6568 | 3.0352 | 0.25292
1.6571 | 3.0352 | 0.25284
1.6573 | 3.0353 | 0.25276
1.6576 | 3.0353 | 0.25268
1.6578 | 3.0353 | 0.25261
1.6581 | 3.0353 | 0.25253
1.6584 | 3.0354 | 0.25245
1.6586 | 3.0354 | 0.25238
1.6589 | 3.0354 | 0.2523
1.6592 | 3.0354 | 0.25222
1.6594 | 3.0355 | 0.25214
1.6597 | 3.0355 | 0.25207
1.66 | 3.0355 | 0.25199
1.66 | 3.0355 | 0.25198
1.6602 | 3.0355 | 0.25191
1.6605 | 3.0355 | 0.25184
1.6608 | 3.0356 | 0.25176
1.661 | 3.0356 | 0.25168
1.6613 | 3.0356 | 0.25161
1.6616 | 3.0356 | 0.25153
1.6618 | 3.0357 | 0.25145
1.6621 | 3.0357 | 0.25137
1.6624 | 3.0357 | 0.2513
1.6626 | 3.0357 | 0.25122
1.6629 | 3.0357 | 0.25114
1.6632 | 3.0358 | 0.25106
1.6634 | 3.0358 | 0.25099
1.6637 | 3.0358 | 0.25091
1.664 | 3.0358 | 0.25083
1.6642 | 3.0358 | 0.25076
1.6645 | 3.0359 | 0.25068
1.6648 | 3.0359 | 0.2506
1.665 | 3.0359 | 0.25052
1.6653 | 3.0359 | 0.25045
1.6656 | 3.036 | 0.25037
1.6658 | 3.036 | 0.25029
1.666 | 3.036 | 0.25024
1.6661 | 3.036 | 0.25022
1.6664 | 3.036 | 0.25014
1.6666 | 3.036 | 0.25006
1.6669 | 3.0361 | 0.24998
1.6672 | 3.0361 | 0.24991
1.6674 | 3.0361 | 0.24983
1.6677 | 3.0361 | 0.24975
1.668 | 3.0362 | 0.24967
1.6682 | 3.0362 | 0.2496
1.6685 | 3.0362 | 0.24952
1.6688 | 3.0362 | 0.24944
1.6691 | 3.0362 | 0.24936
1.6693 | 3.0363 | 0.24929
1.6696 | 3.0363 | 0.24921
1.6699 | 3.0363 | 0.24913
1.6701 | 3.0363 | 0.24906
1.6704 | 3.0363 | 0.24898
1.6707 | 3.0364 | 0.2489
1.6709 | 3.0364 | 0.24882
1.6712 | 3.0364 | 0.24875
1.6715 | 3.0364 | 0.24867
1.6717 | 3.0364 | 0.24859
1.672 | 3.0365 | 0.24852
1.672 | 3.0365 | 0.24851
1.6723 | 3.0365 | 0.24844
1.6726 | 3.0365 | 0.24836
1.6728 | 3.0365 | 0.24828
1.6731 | 3.0366 | 0.2482
1.6734 | 3.0366 | 0.24813
1.6736 | 3.0366 | 0.24805
1.6739 | 3.0366 | 0.24797
1.6742 | 3.0366 | 0.24789
1.6744 | 3.0367 | 0.24782
1.6747 | 3.0367 | 0.24774
1.675 | 3.0367 | 0.24766
1.6753 | 3.0367 | 0.24758
1.6755 | 3.0367 | 0.2475
1.6758 | 3.0368 | 0.24743
1.6761 | 3.0368 | 0.24735
1.6763 | 3.0368 | 0.24727
1.6766 | 3.0368 | 0.2472
1.6769 | 3.0368 | 0.24712
1.6771 | 3.0369 | 0.24704
1.6774 | 3.0369 | 0.24696
1.6777 | 3.0369 | 0.24688
1.678 | 3.0369 | 0.24681
1.678 | 3.0369 | 0.2468
1.6782 | 3.0369 | 0.24673
1.6785 | 3.037 | 0.24665
1.6788 | 3.037 | 0.24657
1.679 | 3.037 | 0.2465
1.6793 | 3.037 | 0.24642
1.6796 | 3.0371 | 0.24634
1.6799 | 3.0371 | 0.24626
1.6801 | 3.0371 | 0.24619
1.6804 | 3.0371 | 0.24611
1.6807 | 3.0371 | 0.24603
1.681 | 3.0372 | 0.24595
1.6812 | 3.0372 | 0.24587
1.6815 | 3.0372 | 0.2458
1.6818 | 3.0372 | 0.24572
1.682 | 3.0372 | 0.24564
1.6823 | 3.0373 | 0.24556
1.6826 | 3.0373 | 0.24549
1.6829 | 3.0373 | 0.24541
1.6831 | 3.0373 | 0.24533
1.6834 | 3.0373 | 0.24525
1.6837 | 3.0374 | 0.24517
1.684 | 3.0374 | 0.2451
1.684 | 3.0374 | 0.24508
1.6842 | 3.0374 | 0.24502
1.6845 | 3.0374 | 0.24494
1.6848 | 3.0374 | 0.24486
1.6851 | 3.0375 | 0.24479
1.6853 | 3.0375 | 0.24471
1.6856 | 3.0375 | 0.24463
1.6859 | 3.0375 | 0.24455
1.6862 | 3.0375 | 0.24447
1.6864 | 3.0376 | 0.2444
1.6867 | 3.0376 | 0.24432
1.687 | 3.0376 | 0.24424
1.6872 | 3.0376 | 0.24416
1.6875 | 3.0376 | 0.24408
1.6878 | 3.0377 | 0.24401
1.6881 | 3.0377 | 0.24393
1.6883 | 3.0377 | 0.24385
1.6886 | 3.0377 | 0.24377
1.6889 | 3.0377 | 0.24369
1.6892 | 3.0377 | 0.24362
1.6894 | 3.0378 | 0.24354
1.6897 | 3.0378 | 0.24346
1.69 | 3.0378 | 0.24338
1.69 | 3.0378 | 0.24338
1.6903 | 3.0378 | 0.2433
1.6905 | 3.0378 | 0.24323
1.6908 | 3.0379 | 0.24315
1.6911 | 3.0379 | 0.24307
1.6914 | 3.0379 | 0.24299
1.6916 | 3.0379 | 0.24291
1.6919 | 3.0379 | 0.24284
1.6922 | 3.038 | 0.24276
1.6925 | 3.038 | 0.24268
1.6928 | 3.038 | 0.2426
1.693 | 3.038 | 0.24252
1.6933 | 3.038 | 0.24245
1.6936 | 3.0381 | 0.24237
1.6939 | 3.0381 | 0.24229
1.6941 | 3.0381 | 0.24221
1.6944 | 3.0381 | 0.24213
1.6947 | 3.0381 | 0.24206
1.695 | 3.0382 | 0.24198
1.6952 | 3.0382 | 0.2419
1.6955 | 3.0382 | 0.24182
1.6958 | 3.0382 | 0.24174
1.696 | 3.0382 | 0.24169
1.6961 | 3.0382 | 0.24167
1.6964 | 3.0382 | 0.24159
1.6966 | 3.0383 | 0.24151
1.6969 | 3.0383 | 0.24143
1.6972 | 3.0383 | 0.24135
1.6975 | 3.0383 | 0.24127
1.6977 | 3.0383 | 0.2412
1.698 | 3.0384 | 0.24112
1.6983 | 3.0384 | 0.24104
1.6986 | 3.0384 | 0.24096
1.6989 | 3.0384 | 0.24088
1.6991 | 3.0384 | 0.24081
1.6994 | 3.0385 | 0.24073
1.6997 | 3.0385 | 0.24065
1.7 | 3.0385 | 0.24057
1.7002 | 3.0385 | 0.24049
1.7005 | 3.0385 | 0.24041
1.7008 | 3.0385 | 0.24034
1.7011 | 3.0386 | 0.24026
1.7014 | 3.0386 | 0.24018
1.7016 | 3.0386 | 0.2401
1.7019 | 3.0386 | 0.24002
1.702 | 3.0386 | 0.24
1.7022 | 3.0386 | 0.23994
1.7025 | 3.0387 | 0.23987
1.7028 | 3.0387 | 0.23979
1.703 | 3.0387 | 0.23971
1.7033 | 3.0387 | 0.23963
1.7036 | 3.0387 | 0.23955
1.7039 | 3.0387 | 0.23947
1.7042 | 3.0388 | 0.2394
1.7044 | 3.0388 | 0.23932
1.7047 | 3.0388 | 0.23924
1.705 | 3.0388 | 0.23916
1.7053 | 3.0388 | 0.23908
1.7056 | 3.0389 | 0.239
1.7058 | 3.0389 | 0.23893
1.7061 | 3.0389 | 0.23885
1.7064 | 3.0389 | 0.23877
1.7067 | 3.0389 | 0.23869
1.707 | 3.0389 | 0.23861
1.7072 | 3.039 | 0.23853
1.7075 | 3.039 | 0.23846
1.7078 | 3.039 | 0.23838
1.708 | 3.039 | 0.23832
1.7081 | 3.039 | 0.2383
1.7084 | 3.039 | 0.23822
1.7087 | 3.0391 | 0.23814
1.7089 | 3.0391 | 0.23806
1.7092 | 3.0391 | 0.23798
1.7095 | 3.0391 | 0.23791
1.7098 | 3.0391 | 0.23783
1.7101 | 3.0391 | 0.23775
1.7103 | 3.0392 | 0.23767
1.7106 | 3.0392 | 0.23759
1.7109 | 3.0392 | 0.23751
1.7112 | 3.0392 | 0.23743
1.7115 | 3.0392 | 0.23736
1.7118 | 3.0392 | 0.23728
1.712 | 3.0393 | 0.2372
1.7123 | 3.0393 | 0.23712
1.7126 | 3.0393 | 0.23704
1.7129 | 3.0393 | 0.23696
1.7132 | 3.0393 | 0.23688
1.7135 | 3.0393 | 0.23681
1.7137 | 3.0394 | 0.23673
1.714 | 3.0394 | 0.23665
1.714 | 3.0394 | 0.23665
1.7143 | 3.0394 | 0.23657
1.7146 | 3.0394 | 0.23649
1.7149 | 3.0394 | 0.23641
1.7152 | 3.0395 | 0.23633
1.7154 | 3.0395 | 0.23626
1.7157 | 3.0395 | 0.23618
1.716 | 3.0395 | 0.2361
1.7163 | 3.0395 | 0.23602
1.7166 | 3.0395 | 0.23594
1.7169 | 3.0396 | 0.23586
1.7171 | 3.0396 | 0.23578
1.7174 | 3.0396 | 0.23571
1.7177 | 3.0396 | 0.23563
1.718 | 3.0396 | 0.23555
1.7183 | 3.0396 | 0.23547
1.7186 | 3.0397 | 0.23539
1.7188 | 3.0397 | 0.23531
1.7191 | 3.0397 | 0.23523
1.7194 | 3.0397 | 0.23515
1.7197 | 3.0397 | 0.23508
1.72 | 3.0397 | 0.235
1.72 | 3.0397 | 0.23499
1.7203 | 3.0398 | 0.23492
1.7206 | 3.0398 | 0.23484
1.7208 | 3.0398 | 0.23476
1.7211 | 3.0398 | 0.23468
1.7214 | 3.0398 | 0.2346
1.7217 | 3.0398 | 0.23452
1.722 | 3.0399 | 0.23445
1.7223 | 3.0399 | 0.23437
1.7226 | 3.0399 | 0.23429
1.7228 | 3.0399 | 0.23421
1.7231 | 3.0399 | 0.23413
1.7234 | 3.0399 | 0.23405
1.7237 | 3.04 | 0.23397
1.724 | 3.04 | 0.23389
1.7243 | 3.04 | 0.23382
1.7246 | 3.04 | 0.23374
1.7249 | 3.04 | 0.23366
1.7251 | 3.04 | 0.23358
1.7254 | 3.0401 | 0.2335
1.7257 | 3.0401 | 0.23342
1.726 | 3.0401 | 0.23334
1.7263 | 3.0401 | 0.23326
1.7266 | 3.0401 | 0.23318
1.7269 | 3.0401 | 0.23311
1.7272 | 3.0401 | 0.23303
1.7274 | 3.0402 | 0.23295
1.7277 | 3.0402 | 0.23287
1.728 | 3.0402 | 0.23279
1.7283 | 3.0402 | 0.23271
1.7286 | 3.0402 | 0.23263
1.7289 | 3.0402 | 0.23255
1.7292 | 3.0403 | 0.23247
1.7295 | 3.0403 | 0.2324
1.7297 | 3.0403 | 0.23232
1.73 | 3.0403 | 0.23224
1.7303 | 3.0403 | 0.23216
1.7306 | 3.0403 | 0.23208
1.7309 | 3.0404 | 0.232
1.7312 | 3.0404 | 0.23192
1.7315 | 3.0404 | 0.23184
1.7318 | 3.0404 | 0.23176
1.732 | 3.0404 | 0.2317
1.7321 | 3.0404 | 0.23169
1.7323 | 3.0404 | 0.23161
1.7326 | 3.0404 | 0.23153
1.7329 | 3.0405 | 0.23145
1.7332 | 3.0405 | 0.23137
1.7335 | 3.0405 | 0.23129
1.7338 | 3.0405 | 0.23121
1.7341 | 3.0405 | 0.23113
1.7344 | 3.0405 | 0.23105
1.7347 | 3.0406 | 0.23097
1.735 | 3.0406 | 0.23089
1.7352 | 3.0406 | 0.23082
1.7355 | 3.0406 | 0.23074
1.7358 | 3.0406 | 0.23066
1.7361 | 3.0406 | 0.23058
1.7364 | 3.0406 | 0.2305
1.7367 | 3.0407 | 0.23042
1.737 | 3.0407 | 0.23034
1.7373 | 3.0407 | 0.23026
1.7376 | 3.0407 | 0.23018
1.7379 | 3.0407 | 0.2301
1.738 | 3.0407 | 0.23007
1.7382 | 3.0407 | 0.23003
1.7384 | 3.0408 | 0.22995
1.7387 | 3.0408 | 0.22987
1.739 | 3.0408 | 0.22979
1.7393 | 3.0408 | 0.22971
1.7396 | 3.0408 | 0.22963
1.7399 | 3.0408 | 0.22955
1.7402 | 3.0408 | 0.22947
1.7405 | 3.0409 | 0.22939
1.7408 | 3.0409 | 0.22931
1.7411 | 3.0409 | 0.22923
1.7414 | 3.0409 | 0.22915
1.7417 | 3.0409 | 0.22907
1.7419 | 3.0409 | 0.229
1.7422 | 3.0409 | 0.22892
1.7425 | 3.041 | 0.22884
1.7428 | 3.041 | 0.22876
1.7431 | 3.041 | 0.22868
1.7434 | 3.041 | 0.2286
1.7437 | 3.041 | 0.22852
1.744 | 3.041 | 0.22844
1.7443 | 3.041 | 0.22836
1.7446 | 3.0411 | 0.22828
1.7449 | 3.0411 | 0.2282
1.7452 | 3.0411 | 0.22812
1.7455 | 3.0411 | 0.22805
1.7458 | 3.0411 | 0.22797
1.7461 | 3.0411 | 0.22789
1.7463 | 3.0411 | 0.22781
1.7466 | 3.0412 | 0.22773
1.7469 | 3.0412 | 0.22765
1.7472 | 3.0412 | 0.22757
1.7475 | 3.0412 | 0.22749
1.7478 | 3.0412 | 0.22741
1.7481 | 3.0412 | 0.22733
1.7484 | 3.0412 | 0.22725
1.7487 | 3.0413 | 0.22717
1.749 | 3.0413 | 0.22709
1.7493 | 3.0413 | 0.22701
1.7496 | 3.0413 | 0.22694
1.7499 | 3.0413 | 0.22686
1.75 | 3.0413 | 0.22682
1.7502 | 3.0413 | 0.22678
1.7505 | 3.0413 | 0.2267
1.7508 | 3.0414 | 0.22662
1.7511 | 3.0414 | 0.22654
1.7514 | 3.0414 | 0.22646
1.7517 | 3.0414 | 0.22638
1.752 | 3.0414 | 0.2263
1.7522 | 3.0414 | 0.22622
1.7525 | 3.0414 | 0.22614
1.7528 | 3.0415 | 0.22606
1.7531 | 3.0415 | 0.22598
1.7534 | 3.0415 | 0.2259
1.7537 | 3.0415 | 0.22582
1.754 | 3.0415 | 0.22574
1.7543 | 3.0415 | 0.22566
1.7546 | 3.0415 | 0.22559
1.7549 | 3.0416 | 0.22551
1.7552 | 3.0416 | 0.22543
1.7555 | 3.0416 | 0.22535
1.7558 | 3.0416 | 0.22527
1.756 | 3.0416 | 0.22522
1.7561 | 3.0416 | 0.22519
1.7564 | 3.0416 | 0.22511
1.7567 | 3.0416 | 0.22503
1.757 | 3.0416 | 0.22495
1.7573 | 3.0417 | 0.22487
1.7576 | 3.0417 | 0.22479
1.7579 | 3.0417 | 0.22471
1.7582 | 3.0417 | 0.22463
1.7585 | 3.0417 | 0.22455
1.7588 | 3.0417 | 0.22447
1.7591 | 3.0417 | 0.22439
1.7594 | 3.0418 | 0.22431
1.7597 | 3.0418 | 0.22423
1.76 | 3.0418 | 0.22416
1.7603 | 3.0418 | 0.22408
1.7606 | 3.0418 | 0.224
1.7609 | 3.0418 | 0.22392
1.7612 | 3.0418 | 0.22384
1.7615 | 3.0418 | 0.22376
1.7618 | 3.0419 | 0.22368
1.762 | 3.0419 | 0.22362
1.7621 | 3.0419 | 0.2236
1.7624 | 3.0419 | 0.22352
1.7627 | 3.0419 | 0.22344
1.763 | 3.0419 | 0.22336
1.7633 | 3.0419 | 0.22328
1.7636 | 3.0419 | 0.2232
1.7639 | 3.0419 | 0.22312
1.7642 | 3.042 | 0.22304
1.7645 | 3.042 | 0.22296
1.7648 | 3.042 | 0.22288
1.7651 | 3.042 | 0.2228
1.7654 | 3.042 | 0.22272
1.7657 | 3.042 | 0.22264
1.766 | 3.042 | 0.22256
1.7663 | 3.042 | 0.22248
1.7666 | 3.0421 | 0.2224
1.7669 | 3.0421 | 0.22232
1.7672 | 3.0421 | 0.22224
1.7675 | 3.0421 | 0.22217
1.7678 | 3.0421 | 0.22209
1.768 | 3.0421 | 0.22203
1.7681 | 3.0421 | 0.22201
1.7684 | 3.0421 | 0.22193
1.7687 | 3.0421 | 0.22185
1.769 | 3.0422 | 0.22177
1.7693 | 3.0422 | 0.22169
1.7696 | 3.0422 | 0.22161
1.7699 | 3.0422 | 0.22153
1.7702 | 3.0422 | 0.22145
1.7705 | 3.0422 | 0.22137
1.7708 | 3.0422 | 0.22129
1.7711 | 3.0422 | 0.22121
1.7714 | 3.0423 | 0.22113
1.7717 | 3.0423 | 0.22105
1.772 | 3.0423 | 0.22097
1.7723 | 3.0423 | 0.22089
1.7726 | 3.0423 | 0.22081
1.7729 | 3.0423 | 0.22073
1.7732 | 3.0423 | 0.22065
1.7735 | 3.0423 | 0.22057
1.7738 | 3.0424 | 0.22049
1.774 | 3.0424 | 0.22045
1.7741 | 3.0424 | 0.22041
1.7744 | 3.0424 | 0.22033
1.7747 | 3.0424 | 0.22025
1.775 | 3.0424 | 0.22017
1.7754 | 3.0424 | 0.22009
1.7757 | 3.0424 | 0.22001
1.776 | 3.0424 | 0.21993
1.7763 | 3.0424 | 0.21985
1.7766 | 3.0425 | 0.21977
1.7769 | 3.0425 | 0.21969
1.7772 | 3.0425 | 0.21961
1.7775 | 3.0425 | 0.21953
1.7778 | 3.0425 | 0.21945
1.7781 | 3.0425 | 0.21937
1.7784 | 3.0425 | 0.21929
1.7787 | 3.0425 | 0.21921
1.779 | 3.0426 | 0.21913
1.7793 | 3.0426 | 0.21906
1.7796 | 3.0426 | 0.21897
1.7799 | 3.0426 | 0.2189
1.78 | 3.0426 | 0.21887
1.7802 | 3.0426 | 0.21882
1.7805 | 3.0426 | 0.21874
1.7808 | 3.0426 | 0.21866
1.7811 | 3.0426 | 0.21858
1.7814 | 3.0426 | 0.2185
1.7818 | 3.0427 | 0.21842
1.7821 | 3.0427 | 0.21834
1.7824 | 3.0427 | 0.21826
1.7827 | 3.0427 | 0.21818
1.783 | 3.0427 | 0.2181
1.7833 | 3.0427 | 0.21802
1.7836 | 3.0427 | 0.21794
1.7839 | 3.0427 | 0.21786
1.7842 | 3.0427 | 0.21778
1.7845 | 3.0428 | 0.2177
1.7848 | 3.0428 | 0.21762
1.7851 | 3.0428 | 0.21754
1.7854 | 3.0428 | 0.21746
1.7857 | 3.0428 | 0.21738
1.786 | 3.0428 | 0.21731
1.7861 | 3.0428 | 0.2173
1.7864 | 3.0428 | 0.21722
1.7867 | 3.0428 | 0.21714
1.787 | 3.0428 | 0.21706
1.7873 | 3.0429 | 0.21698
1.7876 | 3.0429 | 0.2169
1.7879 | 3.0429 | 0.21682
1.7882 | 3.0429 | 0.21674
1.7885 | 3.0429 | 0.21666
1.7888 | 3.0429 | 0.21658
1.7891 | 3.0429 | 0.2165
1.7894 | 3.0429 | 0.21642
1.7898 | 3.0429 | 0.21634
1.7901 | 3.0429 | 0.21626
1.7904 | 3.043 | 0.21618
1.7907 | 3.043 | 0.2161
1.791 | 3.043 | 0.21602
1.7913 | 3.043 | 0.21594
1.7916 | 3.043 | 0.21586
1.7919 | 3.043 | 0.21578
1.792 | 3.043 | 0.21576
1.7922 | 3.043 | 0.2157
1.7925 | 3.043 | 0.21562
1.7928 | 3.043 | 0.21554
1.7932 | 3.043 | 0.21546
1.7935 | 3.0431 | 0.21538
1.7938 | 3.0431 | 0.2153
1.7941 | 3.0431 | 0.21522
1.7944 | 3.0431 | 0.21514
1.7947 | 3.0431 | 0.21506
1.795 | 3.0431 | 0.21498
1.7953 | 3.0431 | 0.2149
1.7956 | 3.0431 | 0.21482
1.796 | 3.0431 | 0.21474
1.7963 | 3.0431 | 0.21466
1.7966 | 3.0432 | 0.21458
1.7969 | 3.0432 | 0.2145
1.7972 | 3.0432 | 0.21442
1.7975 | 3.0432 | 0.21434
1.7978 | 3.0432 | 0.21426
1.798 | 3.0432 | 0.21421
1.7981 | 3.0432 | 0.21418
1.7984 | 3.0432 | 0.2141
1.7988 | 3.0432 | 0.21402
1.7991 | 3.0432 | 0.21394
1.7994 | 3.0432 | 0.21386
1.7997 | 3.0433 | 0.21378
1.8 | 3.0433 | 0.2137
1.8003 | 3.0433 | 0.21362
1.8006 | 3.0433 | 0.21354
1.8009 | 3.0433 | 0.21346
1.8013 | 3.0433 | 0.21338
1.8016 | 3.0433 | 0.2133
1.8019 | 3.0433 | 0.21322
1.8022 | 3.0433 | 0.21314
1.8025 | 3.0433 | 0.21306
1.8028 | 3.0434 | 0.21298
1.8031 | 3.0434 | 0.2129
1.8034 | 3.0434 | 0.21282
1.8038 | 3.0434 | 0.21273
1.804 | 3.0434 | 0.21267
1.8041 | 3.0434 | 0.21265
1.8044 | 3.0434 | 0.21257
1.8047 | 3.0434 | 0.21249
1.805 | 3.0434 | 0.21241
1.8053 | 3.0434 | 0.21233
1.8056 | 3.0434 | 0.21225
1.806 | 3.0434 | 0.21217
1.8063 | 3.0435 | 0.21209
1.8066 | 3.0435 | 0.21201
1.8069 | 3.0435 | 0.21193
1.8072 | 3.0435 | 0.21185
1.8075 | 3.0435 | 0.21177
1.8078 | 3.0435 | 0.21169
1.8082 | 3.0435 | 0.21161
1.8085 | 3.0435 | 0.21153
1.8088 | 3.0435 | 0.21145
1.8091 | 3.0435 | 0.21137
1.8094 | 3.0435 | 0.21129
1.8097 | 3.0436 | 0.21121
1.81 | 3.0436 | 0.21115
1.8101 | 3.0436 | 0.21113
1.8104 | 3.0436 | 0.21105
1.8107 | 3.0436 | 0.21097
1.811 | 3.0436 | 0.21089
1.8113 | 3.0436 | 0.21081
1.8116 | 3.0436 | 0.21073
1.812 | 3.0436 | 0.21065
1.8123 | 3.0436 | 0.21057
1.8126 | 3.0436 | 0.21049
1.8129 | 3.0436 | 0.21041
1.8132 | 3.0436 | 0.21033
1.8135 | 3.0437 | 0.21025
1.8139 | 3.0437 | 0.21017
1.8142 | 3.0437 | 0.21009
1.8145 | 3.0437 | 0.21001
1.8148 | 3.0437 | 0.20993
1.8151 | 3.0437 | 0.20985
1.8154 | 3.0437 | 0.20977
1.8158 | 3.0437 | 0.20969
1.816 | 3.0437 | 0.20963
1.8161 | 3.0437 | 0.20961
1.8164 | 3.0437 | 0.20953
1.8167 | 3.0437 | 0.20945
1.817 | 3.0437 | 0.20937
1.8174 | 3.0438 | 0.20929
1.8177 | 3.0438 | 0.2092
1.818 | 3.0438 | 0.20912
1.8183 | 3.0438 | 0.20904
1.8186 | 3.0438 | 0.20896
1.8189 | 3.0438 | 0.20888
1.8193 | 3.0438 | 0.2088
1.8196 | 3.0438 | 0.20872
1.8199 | 3.0438 | 0.20864
1.8202 | 3.0438 | 0.20856
1.8205 | 3.0438 | 0.20848
1.8209 | 3.0438 | 0.2084
1.8212 | 3.0438 | 0.20832
1.8215 | 3.0439 | 0.20824
1.8218 | 3.0439 | 0.20816
1.822 | 3.0439 | 0.20812
1.8221 | 3.0439 | 0.20808
1.8225 | 3.0439 | 0.208
1.8228 | 3.0439 | 0.20792
1.8231 | 3.0439 | 0.20784
1.8234 | 3.0439 | 0.20776
1.8237 | 3.0439 | 0.20768
1.8241 | 3.0439 | 0.2076
1.8244 | 3.0439 | 0.20752
1.8247 | 3.0439 | 0.20744
1.825 | 3.0439 | 0.20736
1.8254 | 3.0439 | 0.20728
1.8257 | 3.044 | 0.2072
1.826 | 3.044 | 0.20712
1.8263 | 3.044 | 0.20704
1.8266 | 3.044 | 0.20695
1.827 | 3.044 | 0.20687
1.8273 | 3.044 | 0.20679
1.8276 | 3.044 | 0.20671
1.8279 | 3.044 | 0.20663
1.828 | 3.044 | 0.20661
1.8282 | 3.044 | 0.20655
1.8286 | 3.044 | 0.20647
1.8289 | 3.044 | 0.20639
1.8292 | 3.044 | 0.20631
1.8295 | 3.044 | 0.20623
1.8299 | 3.044 | 0.20615
1.8302 | 3.0441 | 0.20607
1.8305 | 3.0441 | 0.20599
1.8308 | 3.0441 | 0.20591
1.8312 | 3.0441 | 0.20583
1.8315 | 3.0441 | 0.20575
1.8318 | 3.0441 | 0.20567
1.8321 | 3.0441 | 0.20559
1.8324 | 3.0441 | 0.20551
1.8328 | 3.0441 | 0.20543
1.8331 | 3.0441 | 0.20535
1.8334 | 3.0441 | 0.20527
1.8337 | 3.0441 | 0.20519
1.834 | 3.0441 | 0.20512
1.8341 | 3.0441 | 0.2051
1.8344 | 3.0441 | 0.20502
1.8347 | 3.0442 | 0.20494
1.835 | 3.0442 | 0.20486
1.8354 | 3.0442 | 0.20478
1.8357 | 3.0442 | 0.2047
1.836 | 3.0442 | 0.20462
1.8363 | 3.0442 | 0.20454
1.8367 | 3.0442 | 0.20446
1.837 | 3.0442 | 0.20438
1.8373 | 3.0442 | 0.2043
1.8376 | 3.0442 | 0.20422
1.838 | 3.0442 | 0.20414
1.8383 | 3.0442 | 0.20406
1.8386 | 3.0442 | 0.20398
1.8389 | 3.0442 | 0.2039
1.8393 | 3.0442 | 0.20382
1.8396 | 3.0442 | 0.20374
1.8399 | 3.0443 | 0.20366
1.84 | 3.0443 | 0.20364
1.8403 | 3.0443 | 0.20358
1.8406 | 3.0443 | 0.2035
1.8409 | 3.0443 | 0.20341
1.8412 | 3.0443 | 0.20333
1.8416 | 3.0443 | 0.20325
1.8419 | 3.0443 | 0.20317
1.8422 | 3.0443 | 0.20309
1.8425 | 3.0443 | 0.20301
1.8429 | 3.0443 | 0.20293
1.8432 | 3.0443 | 0.20285
1.8435 | 3.0443 | 0.20277
1.8439 | 3.0443 | 0.20269
1.8442 | 3.0443 | 0.20261
1.8445 | 3.0443 | 0.20253
1.8448 | 3.0443 | 0.20245
1.8452 | 3.0444 | 0.20237
1.8455 | 3.0444 | 0.20229
1.8458 | 3.0444 | 0.20221
1.846 | 3.0444 | 0.20216
1.8461 | 3.0444 | 0.20213
1.8465 | 3.0444 | 0.20205
1.8468 | 3.0444 | 0.20196
1.8471 | 3.0444 | 0.20188
1.8475 | 3.0444 | 0.2018
1.8478 | 3.0444 | 0.20172
1.8481 | 3.0444 | 0.20164
1.8485 | 3.0444 | 0.20156
1.8488 | 3.0444 | 0.20148
1.8491 | 3.0444 | 0.2014
1.8494 | 3.0444 | 0.20132
1.8498 | 3.0444 | 0.20124
1.8501 | 3.0444 | 0.20116
1.8504 | 3.0444 | 0.20108
1.8508 | 3.0444 | 0.201
1.8511 | 3.0445 | 0.20092
1.8514 | 3.0445 | 0.20084
1.8518 | 3.0445 | 0.20076
1.852 | 3.0445 | 0.2007
1.8521 | 3.0445 | 0.20067
1.8524 | 3.0445 | 0.20059
1.8527 | 3.0445 | 0.20051
1.8531 | 3.0445 | 0.20043
1.8534 | 3.0445 | 0.20035
1.8537 | 3.0445 | 0.20027
1.8541 | 3.0445 | 0.20019
1.8544 | 3.0445 | 0.20011
1.8547 | 3.0445 | 0.20003
1.8551 | 3.0445 | 0.19995
1.8554 | 3.0445 | 0.19987
1.8557 | 3.0445 | 0.19979
1.8561 | 3.0445 | 0.19971
1.8564 | 3.0445 | 0.19963
1.8567 | 3.0445 | 0.19955
1.8571 | 3.0445 | 0.19947
1.8574 | 3.0445 | 0.19939
1.8577 | 3.0446 | 0.1993
1.858 | 3.0446 | 0.19924
1.8581 | 3.0446 | 0.19922
1.8584 | 3.0446 | 0.19914
1.8587 | 3.0446 | 0.19906
1.8591 | 3.0446 | 0.19898
1.8594 | 3.0446 | 0.1989
1.8597 | 3.0446 | 0.19882
1.8601 | 3.0446 | 0.19874
1.8604 | 3.0446 | 0.19866
1.8607 | 3.0446 | 0.19858
1.8611 | 3.0446 | 0.1985
1.8614 | 3.0446 | 0.19842
1.8617 | 3.0446 | 0.19834
1.8621 | 3.0446 | 0.19826
1.8624 | 3.0446 | 0.19818
1.8627 | 3.0446 | 0.19809
1.8631 | 3.0446 | 0.19801
1.8634 | 3.0446 | 0.19793
1.8637 | 3.0446 | 0.19785
1.864 | 3.0446 | 0.19779
1.8641 | 3.0446 | 0.19777
1.8644 | 3.0446 | 0.19769
1.8647 | 3.0446 | 0.19761
1.8651 | 3.0446 | 0.19753
1.8654 | 3.0447 | 0.19745
1.8657 | 3.0447 | 0.19737
1.8661 | 3.0447 | 0.19729
1.8664 | 3.0447 | 0.19721
1.8668 | 3.0447 | 0.19713
1.8671 | 3.0447 | 0.19705
1.8674 | 3.0447 | 0.19696
1.8678 | 3.0447 | 0.19688
1.8681 | 3.0447 | 0.1968
1.8684 | 3.0447 | 0.19672
1.8688 | 3.0447 | 0.19664
1.8691 | 3.0447 | 0.19656
1.8694 | 3.0447 | 0.19648
1.8698 | 3.0447 | 0.1964
1.87 | 3.0447 | 0.19635
1.8701 | 3.0447 | 0.19632
1.8705 | 3.0447 | 0.19624
1.8708 | 3.0447 | 0.19616
1.8711 | 3.0447 | 0.19608
1.8715 | 3.0447 | 0.196
1.8718 | 3.0447 | 0.19592
1.8721 | 3.0447 | 0.19583
1.8725 | 3.0447 | 0.19575
1.8728 | 3.0447 | 0.19567
1.8732 | 3.0447 | 0.19559
1.8735 | 3.0447 | 0.19551
1.8738 | 3.0447 | 0.19543
1.8742 | 3.0447 | 0.19535
1.8745 | 3.0448 | 0.19527
1.8749 | 3.0448 | 0.19519
1.8752 | 3.0448 | 0.19511
1.8755 | 3.0448 | 0.19503
1.8759 | 3.0448 | 0.19495
1.876 | 3.0448 | 0.19492
1.8762 | 3.0448 | 0.19487
1.8765 | 3.0448 | 0.19479
1.8769 | 3.0448 | 0.1947
1.8772 | 3.0448 | 0.19462
1.8776 | 3.0448 | 0.19454
1.8779 | 3.0448 | 0.19446
1.8782 | 3.0448 | 0.19438
1.8786 | 3.0448 | 0.1943
1.8789 | 3.0448 | 0.19422
1.8793 | 3.0448 | 0.19414
1.8796 | 3.0448 | 0.19406
1.88 | 3.0448 | 0.19398
1.8803 | 3.0448 | 0.1939
1.8806 | 3.0448 | 0.19382
1.881 | 3.0448 | 0.19374
1.8813 | 3.0448 | 0.19366
1.8817 | 3.0448 | 0.19357
1.882 | 3.0448 | 0.19349
1.8823 | 3.0448 | 0.19341
1.8827 | 3.0448 | 0.19333
1.883 | 3.0448 | 0.19325
1.8834 | 3.0448 | 0.19317
1.8837 | 3.0448 | 0.19309
1.8841 | 3.0448 | 0.19301
1.8844 | 3.0448 | 0.19293
1.8847 | 3.0448 | 0.19285
1.8851 | 3.0448 | 0.19277
1.8854 | 3.0448 | 0.19269
1.8858 | 3.0448 | 0.1926
1.8861 | 3.0448 | 0.19252
1.8865 | 3.0449 | 0.19244
1.8868 | 3.0449 | 0.19236
1.8871 | 3.0449 | 0.19228
1.8875 | 3.0449 | 0.1922
1.8878 | 3.0449 | 0.19212
1.888 | 3.0449 | 0.19208
1.8882 | 3.0449 | 0.19204
1.8885 | 3.0449 | 0.19196
1.8889 | 3.0449 | 0.19188
1.8892 | 3.0449 | 0.1918
1.8895 | 3.0449 | 0.19172
1.8899 | 3.0449 | 0.19164
1.8902 | 3.0449 | 0.19155
1.8906 | 3.0449 | 0.19147
1.8909 | 3.0449 | 0.19139
1.8913 | 3.0449 | 0.19131
1.8916 | 3.0449 | 0.19123
1.892 | 3.0449 | 0.19115
1.8923 | 3.0449 | 0.19107
1.8926 | 3.0449 | 0.19099
1.893 | 3.0449 | 0.19091
1.8933 | 3.0449 | 0.19083
1.8937 | 3.0449 | 0.19075
1.894 | 3.0449 | 0.19067
1.894 | 3.0449 | 0.19067
1.8944 | 3.0449 | 0.19058
1.8947 | 3.0449 | 0.1905
1.8951 | 3.0449 | 0.19042
1.8954 | 3.0449 | 0.19034
1.8958 | 3.0449 | 0.19026
1.8961 | 3.0449 | 0.19018
1.8965 | 3.0449 | 0.1901
1.8968 | 3.0449 | 0.19002
1.8971 | 3.0449 | 0.18994
1.8975 | 3.0449 | 0.18986
1.8978 | 3.0449 | 0.18978
1.8982 | 3.0449 | 0.1897
1.8985 | 3.0449 | 0.18962
1.8989 | 3.0449 | 0.18953
1.8992 | 3.0449 | 0.18945
1.8996 | 3.0449 | 0.18937
1.8999 | 3.0449 | 0.18929
1.9 | 3.0449 | 0.18928
1.9003 | 3.0449 | 0.18921
1.9006 | 3.0449 | 0.18913
1.901 | 3.0449 | 0.18905
1.9013 | 3.0449 | 0.18897
1.9017 | 3.0449 | 0.18889
1.902 | 3.0449 | 0.18881
1.9024 | 3.0449 | 0.18873
1.9027 | 3.0449 | 0.18865
1.9031 | 3.0449 | 0.18856
1.9034 | 3.0449 | 0.18848
1.9038 | 3.0449 | 0.1884
1.9041 | 3.0449 | 0.18832
1.9045 | 3.0449 | 0.18824
1.9048 | 3.0449 | 0.18816
1.9052 | 3.0449 | 0.18808
1.9055 | 3.0449 | 0.188
1.9059 | 3.0449 | 0.18792
1.906 | 3.0449 | 0.18789
1.9062 | 3.0449 | 0.18784
1.9066 | 3.0449 | 0.18776
1.9069 | 3.0449 | 0.18768
1.9073 | 3.0449 | 0.18759
1.9076 | 3.0449 | 0.18751
1.908 | 3.0449 | 0.18743
1.9083 | 3.0449 | 0.18735
1.9087 | 3.0449 | 0.18727
1.909 | 3.0449 | 0.18719
1.9094 | 3.0449 | 0.18711
1.9097 | 3.0449 | 0.18703
1.9101 | 3.0449 | 0.18695
1.9104 | 3.0449 | 0.18687
1.9108 | 3.0449 | 0.18679
1.9111 | 3.0449 | 0.1867
1.9115 | 3.0449 | 0.18662
1.9118 | 3.0449 | 0.18654
1.912 | 3.0449 | 0.18651
1.9122 | 3.0449 | 0.18646
1.9125 | 3.0449 | 0.18638
1.9129 | 3.0449 | 0.1863
1.9132 | 3.0449 | 0.18622
1.9136 | 3.0449 | 0.18614
1.914 | 3.0449 | 0.18606
1.9143 | 3.0449 | 0.18598
1.9147 | 3.0449 | 0.1859
1.915 | 3.0449 | 0.18582
1.9154 | 3.045 | 0.18573
1.9157 | 3.045 | 0.18565
1.9161 | 3.045 | 0.18557
1.9164 | 3.0449 | 0.18549
1.9168 | 3.0449 | 0.18541
1.9171 | 3.0449 | 0.18533
1.9175 | 3.0449 | 0.18525
1.9179 | 3.0449 | 0.18517
1.918 | 3.0449 | 0.18513
1.9182 | 3.0449 | 0.18509
1.9186 | 3.0449 | 0.18501
1.9189 | 3.0449 | 0.18493
1.9193 | 3.0449 | 0.18485
1.9196 | 3.0449 | 0.18476
1.92 | 3.0449 | 0.18468
1.9203 | 3.0449 | 0.1846
1.9207 | 3.0449 | 0.18452
1.921 | 3.0449 | 0.18444
1.9214 | 3.0449 | 0.18436
1.9218 | 3.0449 | 0.18428
1.9221 | 3.0449 | 0.1842
1.9225 | 3.0449 | 0.18412
1.9228 | 3.0449 | 0.18404
1.9232 | 3.0449 | 0.18396
1.9235 | 3.0449 | 0.18388
1.9239 | 3.0449 | 0.18379
1.924 | 3.0449 | 0.18377
1.9243 | 3.0449 | 0.18371
1.9246 | 3.0449 | 0.18363
1.925 | 3.0449 | 0.18355
1.9253 | 3.0449 | 0.18347
1.9257 | 3.0449 | 0.18339
1.926 | 3.0449 | 0.18331
1.9264 | 3.0449 | 0.18323
1.9268 | 3.0449 | 0.18315
1.9271 | 3.0449 | 0.18307
1.9275 | 3.0449 | 0.18299
1.9278 | 3.0449 | 0.1829
1.9282 | 3.0449 | 0.18282
1.9286 | 3.0449 | 0.18274
1.9289 | 3.0449 | 0.18266
1.9293 | 3.0449 | 0.18258
1.9296 | 3.0449 | 0.1825
1.93 | 3.0449 | 0.18242
1.93 | 3.0449 | 0.18242
1.9303 | 3.0449 | 0.18234
1.9307 | 3.0449 | 0.18226
1.9311 | 3.0449 | 0.18218
1.9314 | 3.0449 | 0.1821
1.9318 | 3.0449 | 0.18202
1.9321 | 3.0449 | 0.18193
1.9325 | 3.0449 | 0.18185
1.9329 | 3.0449 | 0.18177
1.9332 | 3.0449 | 0.18169
1.9336 | 3.0449 | 0.18161
1.9339 | 3.0449 | 0.18153
1.9343 | 3.0449 | 0.18145
1.9347 | 3.0449 | 0.18137
1.935 | 3.0449 | 0.18129
1.9354 | 3.0449 | 0.18121
1.9358 | 3.0449 | 0.18113
1.936 | 3.0449 | 0.18107
1.9361 | 3.0449 | 0.18105
1.9365 | 3.0449 | 0.18096
1.9368 | 3.0449 | 0.18088
1.9372 | 3.0449 | 0.1808
1.9376 | 3.0449 | 0.18072
1.9379 | 3.0449 | 0.18064
1.9383 | 3.0449 | 0.18056
1.9386 | 3.0449 | 0.18048
1.939 | 3.0449 | 0.1804
1.9394 | 3.0449 | 0.18032
1.9397 | 3.0449 | 0.18024
1.9401 | 3.0449 | 0.18016
1.9405 | 3.0449 | 0.18007
1.9408 | 3.0449 | 0.17999
1.9412 | 3.0449 | 0.17991
1.9415 | 3.0449 | 0.17983
1.9419 | 3.0449 | 0.17975
1.942 | 3.0449 | 0.17973
1.9423 | 3.0449 | 0.17967
1.9426 | 3.0449 | 0.17959
1.943 | 3.0449 | 0.17951
1.9434 | 3.0449 | 0.17943
1.9437 | 3.0449 | 0.17935
1.9441 | 3.0449 | 0.17927
1.9445 | 3.0449 | 0.17919
1.9448 | 3.0449 | 0.1791
1.9452 | 3.0449 | 0.17902
1.9456 | 3.0449 | 0.17894
1.9459 | 3.0448 | 0.17886
1.9463 | 3.0448 | 0.17878
1.9467 | 3.0448 | 0.1787
1.947 | 3.0448 | 0.17862
1.9474 | 3.0448 | 0.17854
1.9477 | 3.0448 | 0.17846
1.948 | 3.0448 | 0.1784
1.9481 | 3.0448 | 0.17838
1.9485 | 3.0448 | 0.1783
1.9488 | 3.0448 | 0.17822
1.9492 | 3.0448 | 0.17813
1.9496 | 3.0448 | 0.17805
1.9499 | 3.0448 | 0.17797
1.9503 | 3.0448 | 0.17789
1.9507 | 3.0448 | 0.17781
1.951 | 3.0448 | 0.17773
1.9514 | 3.0448 | 0.17765
1.9518 | 3.0448 | 0.17757
1.9521 | 3.0448 | 0.17749
1.9525 | 3.0448 | 0.17741
1.9529 | 3.0448 | 0.17733
1.9533 | 3.0448 | 0.17725
1.9536 | 3.0448 | 0.17716
1.954 | 3.0448 | 0.17708
1.954 | 3.0448 | 0.17708
1.9544 | 3.0448 | 0.177
1.9547 | 3.0448 | 0.17692
1.9551 | 3.0448 | 0.17684
1.9555 | 3.0448 | 0.17676
1.9558 | 3.0448 | 0.17668
1.9562 | 3.0448 | 0.1766
1.9566 | 3.0448 | 0.17652
1.9569 | 3.0448 | 0.17644
1.9573 | 3.0448 | 0.17636
1.9577 | 3.0448 | 0.17627
1.958 | 3.0448 | 0.17619
1.9584 | 3.0448 | 0.17611
1.9588 | 3.0447 | 0.17603
1.9592 | 3.0447 | 0.17595
1.9595 | 3.0447 | 0.17587
1.9599 | 3.0447 | 0.17579
1.96 | 3.0447 | 0.17577
1.9603 | 3.0447 | 0.17571
1.9606 | 3.0447 | 0.17563
1.961 | 3.0447 | 0.17555
1.9614 | 3.0447 | 0.17547
1.9617 | 3.0447 | 0.17539
1.9621 | 3.0447 | 0.17531
1.9625 | 3.0447 | 0.17522
1.9629 | 3.0447 | 0.17514
1.9632 | 3.0447 | 0.17506
1.9636 | 3.0447 | 0.17498
1.964 | 3.0447 | 0.1749
1.9644 | 3.0447 | 0.17482
1.9647 | 3.0447 | 0.17474
1.9651 | 3.0447 | 0.17466
1.9655 | 3.0447 | 0.17458
1.9658 | 3.0447 | 0.1745
1.966 | 3.0447 | 0.17446
1.9662 | 3.0447 | 0.17442
1.9666 | 3.0447 | 0.17434
1.967 | 3.0447 | 0.17426
1.9673 | 3.0447 | 0.17417
1.9677 | 3.0447 | 0.17409
1.9681 | 3.0447 | 0.17401
1.9685 | 3.0447 | 0.17393
1.9688 | 3.0446 | 0.17385
1.9692 | 3.0446 | 0.17377
1.9696 | 3.0446 | 0.17369
1.97 | 3.0446 | 0.17361
1.9703 | 3.0446 | 0.17353
1.9707 | 3.0446 | 0.17345
1.9711 | 3.0446 | 0.17337
1.9714 | 3.0446 | 0.17328
1.9718 | 3.0446 | 0.1732
1.972 | 3.0446 | 0.17317
1.9722 | 3.0446 | 0.17312
1.9726 | 3.0446 | 0.17304
1.9729 | 3.0446 | 0.17296
1.9733 | 3.0446 | 0.17288
1.9737 | 3.0446 | 0.1728
1.9741 | 3.0446 | 0.17272
1.9745 | 3.0446 | 0.17264
1.9748 | 3.0446 | 0.17256
1.9752 | 3.0446 | 0.17248
1.9756 | 3.0446 | 0.1724
1.976 | 3.0446 | 0.17232
1.9763 | 3.0446 | 0.17224
1.9767 | 3.0446 | 0.17215
1.9771 | 3.0445 | 0.17207
1.9775 | 3.0445 | 0.17199
1.9778 | 3.0445 | 0.17191
1.978 | 3.0445 | 0.17188
1.9782 | 3.0445 | 0.17183
1.9786 | 3.0445 | 0.17175
1.979 | 3.0445 | 0.17167
1.9794 | 3.0445 | 0.17159
1.9797 | 3.0445 | 0.17151
1.9801 | 3.0445 | 0.17143
1.9805 | 3.0445 | 0.17135
1.9809 | 3.0445 | 0.17127
1.9812 | 3.0445 | 0.17118
1.9816 | 3.0445 | 0.1711
1.982 | 3.0445 | 0.17102
1.9824 | 3.0445 | 0.17094
1.9828 | 3.0445 | 0.17086
1.9831 | 3.0445 | 0.17078
1.9835 | 3.0445 | 0.1707
1.9839 | 3.0445 | 0.17062
1.984 | 3.0445 | 0.1706
1.9843 | 3.0445 | 0.17054
1.9847 | 3.0444 | 0.17046
1.985 | 3.0444 | 0.17038
1.9854 | 3.0444 | 0.1703
1.9858 | 3.0444 | 0.17022
1.9862 | 3.0444 | 0.17013
1.9866 | 3.0444 | 0.17005
1.9869 | 3.0444 | 0.16997
1.9873 | 3.0444 | 0.16989
1.9877 | 3.0444 | 0.16981
1.9881 | 3.0444 | 0.16973
1.9885 | 3.0444 | 0.16965
1.9888 | 3.0444 | 0.16957
1.9892 | 3.0444 | 0.16949
1.9896 | 3.0444 | 0.16941
1.99 | 3.0444 | 0.16933
1.99 | 3.0444 | 0.16932
1.9904 | 3.0444 | 0.16925
1.9908 | 3.0444 | 0.16917
1.9911 | 3.0443 | 0.16909
1.9915 | 3.0443 | 0.169
1.9919 | 3.0443 | 0.16892
1.9923 | 3.0443 | 0.16884
1.9927 | 3.0443 | 0.16876
1.993 | 3.0443 | 0.16868
1.9934 | 3.0443 | 0.1686
1.9938 | 3.0443 | 0.16852
1.9942 | 3.0443 | 0.16844
1.9946 | 3.0443 | 0.16836
1.995 | 3.0443 | 0.16828
1.9953 | 3.0443 | 0.1682
1.9957 | 3.0443 | 0.16812
1.996 | 3.0443 | 0.16806
1.9961 | 3.0443 | 0.16804
1.9965 | 3.0443 | 0.16796
1.9969 | 3.0443 | 0.16787
1.9973 | 3.0443 | 0.16779
1.9977 | 3.0442 | 0.16771
1.998 | 3.0442 | 0.16763
1.9984 | 3.0442 | 0.16755
1.9988 | 3.0442 | 0.16747
1.9992 | 3.0442 | 0.16739
1.9996 | 3.0442 | 0.16731
2 | 3.0442 | 0.16723
2.0004 | 3.0442 | 0.16715
2.0007 | 3.0442 | 0.16707
2.0011 | 3.0442 | 0.16699
2.0015 | 3.0442 | 0.16691
2.0019 | 3.0442 | 0.16683
2.002 | 3.0442 | 0.1668
2.0023 | 3.0442 | 0.16675
2.0027 | 3.0442 | 0.16666
2.0031 | 3.0442 | 0.16658
2.0034 | 3.0441 | 0.1665
2.0038 | 3.0441 | 0.16642
2.0042 | 3.0441 | 0.16634
2.0046 | 3.0441 | 0.16626
2.005 | 3.0441 | 0.16618
2.0054 | 3.0441 | 0.1661
2.0058 | 3.0441 | 0.16602
2.0062 | 3.0441 | 0.16594
2.0065 | 3.0441 | 0.16586
2.0069 | 3.0441 | 0.16578
2.0073 | 3.0441 | 0.1657
2.0077 | 3.0441 | 0.16562
2.008 | 3.0441 | 0.16556
2.0081 | 3.0441 | 0.16554
2.0085 | 3.0441 | 0.16545
2.0089 | 3.044 | 0.16537
2.0093 | 3.044 | 0.16529
2.0097 | 3.044 | 0.16521
2.01 | 3.044 | 0.16513
2.0104 | 3.044 | 0.16505
2.0108 | 3.044 | 0.16497
2.0112 | 3.044 | 0.16489
2.0116 | 3.044 | 0.16481
2.012 | 3.044 | 0.16473
2.0124 | 3.044 | 0.16465
2.0128 | 3.044 | 0.16457
2.0132 | 3.044 | 0.16449
2.0136 | 3.044 | 0.16441
2.0139 | 3.044 | 0.16433
2.014 | 3.044 | 0.16432
2.0143 | 3.0439 | 0.16425
2.0147 | 3.0439 | 0.16416
2.0151 | 3.0439 | 0.16408
2.0155 | 3.0439 | 0.164
2.0159 | 3.0439 | 0.16392
2.0163 | 3.0439 | 0.16384
2.0167 | 3.0439 | 0.16376
2.0171 | 3.0439 | 0.16368
2.0175 | 3.0439 | 0.1636
2.0179 | 3.0439 | 0.16352
2.0183 | 3.0439 | 0.16344
2.0187 | 3.0439 | 0.16336
2.019 | 3.0439 | 0.16328
2.0194 | 3.0438 | 0.1632
2.0198 | 3.0438 | 0.16312
2.02 | 3.0438 | 0.16308
2.0202 | 3.0438 | 0.16304
2.0206 | 3.0438 | 0.16296
2.021 | 3.0438 | 0.16288
2.0214 | 3.0438 | 0.1628
2.0218 | 3.0438 | 0.16272
2.0222 | 3.0438 | 0.16263
2.0226 | 3.0438 | 0.16255
2.023 | 3.0438 | 0.16247
2.0234 | 3.0438 | 0.16239
2.0238 | 3.0438 | 0.16231
2.0242 | 3.0437 | 0.16223
2.0246 | 3.0437 | 0.16215
2.025 | 3.0437 | 0.16207
2.0254 | 3.0437 | 0.16199
2.0258 | 3.0437 | 0.16191
2.026 | 3.0437 | 0.16186
2.0261 | 3.0437 | 0.16183
2.0265 | 3.0437 | 0.16175
2.0269 | 3.0437 | 0.16167
2.0273 | 3.0437 | 0.16159
2.0277 | 3.0437 | 0.16151
2.0281 | 3.0437 | 0.16143
2.0285 | 3.0437 | 0.16135
2.0289 | 3.0436 | 0.16127
2.0293 | 3.0436 | 0.16118
2.0297 | 3.0436 | 0.1611
2.0301 | 3.0436 | 0.16102
2.0305 | 3.0436 | 0.16094
2.0309 | 3.0436 | 0.16086
2.0313 | 3.0436 | 0.16078
2.0317 | 3.0436 | 0.1607
2.032 | 3.0436 | 0.16064
2.0321 | 3.0436 | 0.16062
2.0325 | 3.0436 | 0.16054
2.0329 | 3.0436 | 0.16046
2.0333 | 3.0435 | 0.16038
2.0337 | 3.0435 | 0.1603
2.0341 | 3.0435 | 0.16022
2.0345 | 3.0435 | 0.16014
2.0349 | 3.0435 | 0.16006
2.0353 | 3.0435 | 0.15998
2.0357 | 3.0435 | 0.1599
2.0361 | 3.0435 | 0.15982
2.0365 | 3.0435 | 0.15974
2.0369 | 3.0435 | 0.15966
2.0373 | 3.0435 | 0.15958
2.0377 | 3.0434 | 0.15949
2.038 | 3.0434 | 0.15943
2.0381 | 3.0434 | 0.15941
2.0385 | 3.0434 | 0.15933
2.0389 | 3.0434 | 0.15925
2.0393 | 3.0434 | 0.15917
2.0397 | 3.0434 | 0.15909
2.0401 | 3.0434 | 0.15901
2.0405 | 3.0434 | 0.15893
2.0409 | 3.0434 | 0.15885
2.0413 | 3.0434 | 0.15877
2.0417 | 3.0433 | 0.15869
2.0421 | 3.0433 | 0.15861
2.0425 | 3.0433 | 0.15853
2.0429 | 3.0433 | 0.15845
2.0433 | 3.0433 | 0.15837
2.0437 | 3.0433 | 0.15829
2.044 | 3.0433 | 0.15823
2.0441 | 3.0433 | 0.15821
2.0445 | 3.0433 | 0.15813
2.0449 | 3.0433 | 0.15805
2.0453 | 3.0433 | 0.15797
2.0457 | 3.0433 | 0.15789
2.0461 | 3.0432 | 0.15781
2.0465 | 3.0432 | 0.15773
2.0469 | 3.0432 | 0.15764
2.0473 | 3.0432 | 0.15756
2.0478 | 3.0432 | 0.15748
2.0482 | 3.0432 | 0.1574
2.0486 | 3.0432 | 0.15732
2.049 | 3.0432 | 0.15724
2.0494 | 3.0432 | 0.15716
2.0498 | 3.0431 | 0.15708
2.05 | 3.0431 | 0.15704
2.0502 | 3.0431 | 0.157
2.0506 | 3.0431 | 0.15692
2.051 | 3.0431 | 0.15684
2.0514 | 3.0431 | 0.15676
2.0518 | 3.0431 | 0.15668
2.0522 | 3.0431 | 0.1566
2.0526 | 3.0431 | 0.15652
2.053 | 3.0431 | 0.15644
2.0534 | 3.0431 | 0.15636
2.0538 | 3.043 | 0.15628
2.0542 | 3.043 | 0.1562
2.0546 | 3.043 | 0.15612
2.0551 | 3.043 | 0.15604
2.0555 | 3.043 | 0.15596
2.0559 | 3.043 | 0.15588
2.056 | 3.043 | 0.15585
2.0563 | 3.043 | 0.1558
2.0567 | 3.043 | 0.15572
2.0571 | 3.043 | 0.15564
2.0575 | 3.0429 | 0.15556
2.0579 | 3.0429 | 0.15548
2.0583 | 3.0429 | 0.1554
2.0587 | 3.0429 | 0.15532
2.0591 | 3.0429 | 0.15523
2.0595 | 3.0429 | 0.15516
2.06 | 3.0429 | 0.15507
2.0604 | 3.0429 | 0.15499
2.0608 | 3.0429 | 0.15491
2.0612 | 3.0429 | 0.15483
2.0616 | 3.0428 | 0.15475
2.062 | 3.0428 | 0.15467
2.062 | 3.0428 | 0.15467
2.0624 | 3.0428 | 0.15459
2.0628 | 3.0428 | 0.15451
2.0632 | 3.0428 | 0.15443
2.0636 | 3.0428 | 0.15435
2.0641 | 3.0428 | 0.15427
2.0645 | 3.0428 | 0.15419
2.0649 | 3.0428 | 0.15411
2.0653 | 3.0427 | 0.15403
2.0657 | 3.0427 | 0.15395
2.0661 | 3.0427 | 0.15387
2.0665 | 3.0427 | 0.15379
2.0669 | 3.0427 | 0.15371
2.0673 | 3.0427 | 0.15363
2.0678 | 3.0427 | 0.15355
2.068 | 3.0427 | 0.1535
2.0682 | 3.0427 | 0.15347
2.0686 | 3.0426 | 0.15339
2.069 | 3.0426 | 0.15331
2.0694 | 3.0426 | 0.15323
2.0698 | 3.0426 | 0.15315
2.0702 | 3.0426 | 0.15307
2.0707 | 3.0426 | 0.15299
2.0711 | 3.0426 | 0.15291
2.0715 | 3.0426 | 0.15283
2.0719 | 3.0426 | 0.15275
2.0723 | 3.0425 | 0.15267
2.0727 | 3.0425 | 0.15259
2.0731 | 3.0425 | 0.15251
2.0735 | 3.0425 | 0.15243
2.074 | 3.0425 | 0.15235
2.074 | 3.0425 | 0.15234
2.0744 | 3.0425 | 0.15227
2.0748 | 3.0425 | 0.15219
2.0752 | 3.0425 | 0.15211
2.0756 | 3.0424 | 0.15203
2.076 | 3.0424 | 0.15195
2.0765 | 3.0424 | 0.15187
2.0769 | 3.0424 | 0.15179
2.0773 | 3.0424 | 0.15171
2.0777 | 3.0424 | 0.15163
2.0781 | 3.0424 | 0.15155
2.0785 | 3.0424 | 0.15147
2.079 | 3.0423 | 0.15139
2.0794 | 3.0423 | 0.15131
2.0798 | 3.0423 | 0.15123
2.08 | 3.0423 | 0.15118
2.0802 | 3.0423 | 0.15115
2.0806 | 3.0423 | 0.15107
2.081 | 3.0423 | 0.15099
2.0815 | 3.0423 | 0.15091
2.0819 | 3.0423 | 0.15083
2.0823 | 3.0422 | 0.15075
2.0827 | 3.0422 | 0.15067
2.0831 | 3.0422 | 0.15059
2.0835 | 3.0422 | 0.15051
2.084 | 3.0422 | 0.15042
2.0844 | 3.0422 | 0.15035
2.0848 | 3.0422 | 0.15026
2.0852 | 3.0422 | 0.15019
2.0856 | 3.0421 | 0.15011
2.086 | 3.0421 | 0.15004
2.0861 | 3.0421 | 0.15002
2.0865 | 3.0421 | 0.14995
2.0869 | 3.0421 | 0.14986
2.0873 | 3.0421 | 0.14979
2.0877 | 3.0421 | 0.1497
2.0882 | 3.0421 | 0.14962
2.0886 | 3.0421 | 0.14954
2.089 | 3.042 | 0.14946
2.0894 | 3.042 | 0.14939
2.0898 | 3.042 | 0.1493
2.0903 | 3.042 | 0.14922
2.0907 | 3.042 | 0.14914
2.0911 | 3.042 | 0.14906
2.0915 | 3.042 | 0.14898
2.092 | 3.0419 | 0.1489
2.092 | 3.0419 | 0.1489
2.0924 | 3.0419 | 0.14883
2.0928 | 3.0419 | 0.14874
2.0932 | 3.0419 | 0.14867
2.0936 | 3.0419 | 0.14858
2.0941 | 3.0419 | 0.14851
2.0945 | 3.0419 | 0.14842
2.0949 | 3.0419 | 0.14835
2.0953 | 3.0418 | 0.14826
2.0958 | 3.0418 | 0.14819
2.0962 | 3.0418 | 0.14811
2.0966 | 3.0418 | 0.14803
2.097 | 3.0418 | 0.14795
2.0975 | 3.0418 | 0.14787
2.0979 | 3.0418 | 0.14779
2.098 | 3.0418 | 0.14776
2.0983 | 3.0417 | 0.14771
2.0987 | 3.0417 | 0.14763
2.0992 | 3.0417 | 0.14755
2.0996 | 3.0417 | 0.14747
2.1 | 3.0417 | 0.14739
2.1004 | 3.0417 | 0.14731
2.1009 | 3.0417 | 0.14723
2.1013 | 3.0416 | 0.14715
2.1017 | 3.0416 | 0.14707
2.1021 | 3.0416 | 0.14699
2.1026 | 3.0416 | 0.14691
2.103 | 3.0416 | 0.14683
2.1034 | 3.0416 | 0.14675
2.1038 | 3.0416 | 0.14667
2.104 | 3.0416 | 0.14664
2.1043 | 3.0416 | 0.14659
2.1047 | 3.0415 | 0.14651
2.1051 | 3.0415 | 0.14643
2.1055 | 3.0415 | 0.14635
2.106 | 3.0415 | 0.14627
2.1064 | 3.0415 | 0.14619
2.1068 | 3.0415 | 0.14611
2.1073 | 3.0415 | 0.14603
2.1077 | 3.0414 | 0.14595
2.1081 | 3.0414 | 0.14587
2.1085 | 3.0414 | 0.14579
2.109 | 3.0414 | 0.14571
2.1094 | 3.0414 | 0.14563
2.1098 | 3.0414 | 0.14555
2.11 | 3.0414 | 0.14552
2.1103 | 3.0414 | 0.14547
2.1107 | 3.0413 | 0.14539
2.1111 | 3.0413 | 0.14531
2.1115 | 3.0413 | 0.14523
2.112 | 3.0413 | 0.14515
2.1124 | 3.0413 | 0.14507
2.1128 | 3.0413 | 0.14499
2.1133 | 3.0412 | 0.14491
2.1137 | 3.0412 | 0.14483
2.1141 | 3.0412 | 0.14475
2.1146 | 3.0412 | 0.14467
2.115 | 3.0412 | 0.14459
2.1154 | 3.0412 | 0.14451
2.1159 | 3.0412 | 0.14443
2.116 | 3.0412 | 0.14441
2.1163 | 3.0411 | 0.14435
2.1167 | 3.0411 | 0.14427
2.1172 | 3.0411 | 0.14419
2.1176 | 3.0411 | 0.14411
2.118 | 3.0411 | 0.14404
2.1185 | 3.0411 | 0.14396
2.1189 | 3.0411 | 0.14388
2.1193 | 3.041 | 0.1438
2.1197 | 3.041 | 0.14372
2.1202 | 3.041 | 0.14364
2.1206 | 3.041 | 0.14356
2.121 | 3.041 | 0.14348
2.1215 | 3.041 | 0.1434
2.1219 | 3.0409 | 0.14332
2.122 | 3.0409 | 0.1433
2.1224 | 3.0409 | 0.14324
2.1228 | 3.0409 | 0.14316
2.1232 | 3.0409 | 0.14308
2.1237 | 3.0409 | 0.143
2.1241 | 3.0409 | 0.14292
2.1245 | 3.0409 | 0.14284
2.125 | 3.0408 | 0.14276
2.1254 | 3.0408 | 0.14268
2.1258 | 3.0408 | 0.1426
2.1263 | 3.0408 | 0.14252
2.1267 | 3.0408 | 0.14244
2.1271 | 3.0408 | 0.14236
2.1276 | 3.0407 | 0.14228
2.128 | 3.0407 | 0.14221
2.128 | 3.0407 | 0.1422
2.1285 | 3.0407 | 0.14212
2.1289 | 3.0407 | 0.14204
2.1293 | 3.0407 | 0.14196
2.1298 | 3.0407 | 0.14189
2.1302 | 3.0406 | 0.14181
2.1306 | 3.0406 | 0.14173
2.1311 | 3.0406 | 0.14165
2.1315 | 3.0406 | 0.14157
2.132 | 3.0406 | 0.14149
2.1324 | 3.0406 | 0.14141
2.1328 | 3.0406 | 0.14133
2.1333 | 3.0405 | 0.14125
2.1337 | 3.0405 | 0.14117
2.134 | 3.0405 | 0.14112
2.1341 | 3.0405 | 0.14109
2.1346 | 3.0405 | 0.14101
2.135 | 3.0405 | 0.14093
2.1355 | 3.0405 | 0.14085
2.1359 | 3.0404 | 0.14077
2.1363 | 3.0404 | 0.14069
2.1368 | 3.0404 | 0.14061
2.1372 | 3.0404 | 0.14053
2.1377 | 3.0404 | 0.14045
2.1381 | 3.0404 | 0.14038
2.1385 | 3.0403 | 0.1403
2.139 | 3.0403 | 0.14022
2.1394 | 3.0403 | 0.14014
2.1399 | 3.0403 | 0.14006
2.14 | 3.0403 | 0.14003
2.1403 | 3.0403 | 0.13998
2.1408 | 3.0403 | 0.1399
2.1412 | 3.0402 | 0.13982
2.1416 | 3.0402 | 0.13974
2.1421 | 3.0402 | 0.13966
2.1425 | 3.0402 | 0.13958
2.143 | 3.0402 | 0.1395
2.1434 | 3.0402 | 0.13942
2.1439 | 3.0401 | 0.13934
2.1443 | 3.0401 | 0.13926
2.1447 | 3.0401 | 0.13918
2.1452 | 3.0401 | 0.1391
2.1456 | 3.0401 | 0.13902
2.146 | 3.0401 | 0.13896
2.1461 | 3.0401 | 0.13895
2.1465 | 3.04 | 0.13887
2.147 | 3.04 | 0.13879
2.1474 | 3.04 | 0.13871
2.1478 | 3.04 | 0.13863
2.1483 | 3.04 | 0.13855
2.1487 | 3.0399 | 0.13847
2.1492 | 3.0399 | 0.13839
2.1496 | 3.0399 | 0.13831
2.1501 | 3.0399 | 0.13823
2.1505 | 3.0399 | 0.13815
2.151 | 3.0399 | 0.13807
2.1514 | 3.0398 | 0.13799
2.1519 | 3.0398 | 0.13791
2.152 | 3.0398 | 0.13789
2.1523 | 3.0398 | 0.13784
2.1528 | 3.0398 | 0.13776
2.1532 | 3.0398 | 0.13768
2.1537 | 3.0398 | 0.1376
2.1541 | 3.0397 | 0.13752
2.1545 | 3.0397 | 0.13744
2.155 | 3.0397 | 0.13736
2.1554 | 3.0397 | 0.13728
2.1559 | 3.0397 | 0.1372
2.1563 | 3.0397 | 0.13712
2.1568 | 3.0396 | 0.13704
2.1572 | 3.0396 | 0.13696
2.1577 | 3.0396 | 0.13688
2.158 | 3.0396 | 0.13683
2.1581 | 3.0396 | 0.13681
2.1586 | 3.0396 | 0.13673
2.159 | 3.0395 | 0.13665
2.1595 | 3.0395 | 0.13657
2.1599 | 3.0395 | 0.13649
2.1604 | 3.0395 | 0.13641
2.1608 | 3.0395 | 0.13633
2.1613 | 3.0395 | 0.13625
2.1617 | 3.0394 | 0.13617
2.1622 | 3.0394 | 0.13609
2.1626 | 3.0394 | 0.13601
2.1631 | 3.0394 | 0.13593
2.1635 | 3.0394 | 0.13586
2.164 | 3.0393 | 0.13578
2.164 | 3.0393 | 0.13577
2.1644 | 3.0393 | 0.1357
2.1649 | 3.0393 | 0.13562
2.1653 | 3.0393 | 0.13554
2.1658 | 3.0393 | 0.13546
2.1662 | 3.0393 | 0.13538
2.1667 | 3.0392 | 0.1353
2.1672 | 3.0392 | 0.13522
2.1676 | 3.0392 | 0.13514
2.1681 | 3.0392 | 0.13506
2.1685 | 3.0392 | 0.13499
2.169 | 3.0391 | 0.13491
2.1694 | 3.0391 | 0.13483
2.1699 | 3.0391 | 0.13475
2.17 | 3.0391 | 0.13473
2.1703 | 3.0391 | 0.13467
2.1708 | 3.0391 | 0.13459
2.1712 | 3.039 | 0.13451
2.1717 | 3.039 | 0.13443
2.1721 | 3.039 | 0.13435
2.1726 | 3.039 | 0.13427
2.1731 | 3.039 | 0.1342
2.1735 | 3.039 | 0.13412
2.174 | 3.0389 | 0.13404
2.1744 | 3.0389 | 0.13396
2.1749 | 3.0389 | 0.13388
2.1753 | 3.0389 | 0.1338
2.1758 | 3.0389 | 0.13372
2.176 | 3.0388 | 0.13369
2.1762 | 3.0388 | 0.13364
2.1767 | 3.0388 | 0.13356
2.1772 | 3.0388 | 0.13348
2.1776 | 3.0388 | 0.13341
2.1781 | 3.0388 | 0.13333
2.1785 | 3.0387 | 0.13325
2.179 | 3.0387 | 0.13317
2.1794 | 3.0387 | 0.13309
2.1799 | 3.0387 | 0.13301
2.1804 | 3.0387 | 0.13293
2.1808 | 3.0386 | 0.13285
2.1813 | 3.0386 | 0.13277
2.1817 | 3.0386 | 0.1327
2.182 | 3.0386 | 0.13265
2.1822 | 3.0386 | 0.13262
2.1827 | 3.0386 | 0.13254
2.1831 | 3.0385 | 0.13246
2.1836 | 3.0385 | 0.13238
2.184 | 3.0385 | 0.1323
2.1845 | 3.0385 | 0.13222
2.185 | 3.0385 | 0.13214
2.1854 | 3.0384 | 0.13206
2.1859 | 3.0384 | 0.13199
2.1863 | 3.0384 | 0.13191
2.1868 | 3.0384 | 0.13183
2.1873 | 3.0384 | 0.13175
2.1877 | 3.0383 | 0.13167
2.188 | 3.0383 | 0.13162
2.1882 | 3.0383 | 0.13159
2.1886 | 3.0383 | 0.13151
2.1891 | 3.0383 | 0.13143
2.1896 | 3.0383 | 0.13136
2.19 | 3.0382 | 0.13128
2.1905 | 3.0382 | 0.1312
2.191 | 3.0382 | 0.13112
2.1914 | 3.0382 | 0.13104
2.1919 | 3.0382 | 0.13096
2.1923 | 3.0381 | 0.13088
2.1928 | 3.0381 | 0.1308
2.1933 | 3.0381 | 0.13073
2.1937 | 3.0381 | 0.13065
2.194 | 3.0381 | 0.1306
2.1942 | 3.0381 | 0.13057
2.1947 | 3.038 | 0.13049
2.1951 | 3.038 | 0.13041
2.1956 | 3.038 | 0.13033
2.1961 | 3.038 | 0.13025
2.1965 | 3.038 | 0.13018
2.197 | 3.0379 | 0.1301
2.1975 | 3.0379 | 0.13002
2.1979 | 3.0379 | 0.12994
2.1984 | 3.0379 | 0.12986
2.1989 | 3.0379 | 0.12978
2.1993 | 3.0378 | 0.1297
2.1998 | 3.0378 | 0.12963
2.2 | 3.0378 | 0.12959
2.2003 | 3.0378 | 0.12955
2.2007 | 3.0378 | 0.12947
2.2012 | 3.0378 | 0.12939
2.2017 | 3.0377 | 0.12931
2.2021 | 3.0377 | 0.12923
2.2026 | 3.0377 | 0.12915
2.2031 | 3.0377 | 0.12908
2.2035 | 3.0377 | 0.129
2.204 | 3.0376 | 0.12892
2.2045 | 3.0376 | 0.12884
2.2049 | 3.0376 | 0.12876
2.2054 | 3.0376 | 0.12868
2.2059 | 3.0375 | 0.1286
2.206 | 3.0375 | 0.12858
2.2063 | 3.0375 | 0.12853
2.2068 | 3.0375 | 0.12845
2.2073 | 3.0375 | 0.12837
2.2078 | 3.0375 | 0.12829
2.2082 | 3.0374 | 0.12821
2.2087 | 3.0374 | 0.12813
2.2092 | 3.0374 | 0.12805
2.2096 | 3.0374 | 0.12798
2.2101 | 3.0374 | 0.1279
2.2106 | 3.0373 | 0.12782
2.211 | 3.0373 | 0.12774
2.2115 | 3.0373 | 0.12766
2.212 | 3.0373 | 0.12758
2.212 | 3.0373 | 0.12758
2.2125 | 3.0372 | 0.12751
2.2129 | 3.0372 | 0.12743
2.2134 | 3.0372 | 0.12735
2.2139 | 3.0372 | 0.12727
2.2144 | 3.0372 | 0.12719
2.2148 | 3.0371 | 0.12711
2.2153 | 3.0371 | 0.12703
2.2158 | 3.0371 | 0.12696
2.2162 | 3.0371 | 0.12688
2.2167 | 3.0371 | 0.1268
2.2172 | 3.037 | 0.12672
2.2177 | 3.037 | 0.12664
2.218 | 3.037 | 0.12659
2.2181 | 3.037 | 0.12657
2.2186 | 3.037 | 0.12649
2.2191 | 3.0369 | 0.12641
2.2196 | 3.0369 | 0.12633
2.22 | 3.0369 | 0.12625
2.2205 | 3.0369 | 0.12617
2.221 | 3.0369 | 0.1261
2.2215 | 3.0368 | 0.12602
2.2219 | 3.0368 | 0.12594
2.2224 | 3.0368 | 0.12586
2.2229 | 3.0368 | 0.12578
2.2234 | 3.0367 | 0.1257
2.2239 | 3.0367 | 0.12563
2.224 | 3.0367 | 0.1256
2.2243 | 3.0367 | 0.12555
2.2248 | 3.0367 | 0.12547
2.2253 | 3.0367 | 0.12539
2.2258 | 3.0366 | 0.12531
2.2262 | 3.0366 | 0.12523
2.2267 | 3.0366 | 0.12516
2.2272 | 3.0366 | 0.12508
2.2277 | 3.0365 | 0.125
2.2281 | 3.0365 | 0.12492
2.2286 | 3.0365 | 0.12484
2.2291 | 3.0365 | 0.12477
2.2296 | 3.0365 | 0.12469
2.23 | 3.0364 | 0.12462
2.2301 | 3.0364 | 0.12461
2.2305 | 3.0364 | 0.12453
2.231 | 3.0364 | 0.12445
2.2315 | 3.0364 | 0.12438
2.232 | 3.0363 | 0.1243
2.2325 | 3.0363 | 0.12422
2.233 | 3.0363 | 0.12414
2.2334 | 3.0363 | 0.12406
2.2339 | 3.0362 | 0.12398
2.2344 | 3.0362 | 0.12391
2.2349 | 3.0362 | 0.12383
2.2354 | 3.0362 | 0.12375
2.2358 | 3.0362 | 0.12367
2.236 | 3.0361 | 0.12365
2.2363 | 3.0361 | 0.12359
2.2368 | 3.0361 | 0.12352
2.2373 | 3.0361 | 0.12344
2.2378 | 3.0361 | 0.12336
2.2383 | 3.036 | 0.12328
2.2387 | 3.036 | 0.1232
2.2392 | 3.036 | 0.12313
2.2397 | 3.036 | 0.12305
2.2402 | 3.0359 | 0.12297
2.2407 | 3.0359 | 0.12289
2.2412 | 3.0359 | 0.12281
2.2416 | 3.0359 | 0.12274
2.242 | 3.0359 | 0.12268
2.2421 | 3.0358 | 0.12266
2.2426 | 3.0358 | 0.12258
2.2431 | 3.0358 | 0.1225
2.2436 | 3.0358 | 0.12242
2.2441 | 3.0358 | 0.12235
2.2445 | 3.0357 | 0.12227
2.245 | 3.0357 | 0.12219
2.2455 | 3.0357 | 0.12211
2.246 | 3.0357 | 0.12204
2.2465 | 3.0356 | 0.12196
2.247 | 3.0356 | 0.12188
2.2475 | 3.0356 | 0.1218
2.248 | 3.0356 | 0.12172
2.248 | 3.0356 | 0.12172
2.2484 | 3.0355 | 0.12165
2.2489 | 3.0355 | 0.12157
2.2494 | 3.0355 | 0.12149
2.2499 | 3.0355 | 0.12141
2.2504 | 3.0354 | 0.12134
2.2509 | 3.0354 | 0.12126
2.2514 | 3.0354 | 0.12118
2.2519 | 3.0354 | 0.1211
2.2523 | 3.0353 | 0.12102
2.2528 | 3.0353 | 0.12095
2.2533 | 3.0353 | 0.12087
2.2538 | 3.0353 | 0.12079
2.254 | 3.0353 | 0.12076
2.2543 | 3.0353 | 0.12071
2.2548 | 3.0352 | 0.12064
2.2553 | 3.0352 | 0.12056
2.2558 | 3.0352 | 0.12048
2.2563 | 3.0352 | 0.1204
2.2568 | 3.0351 | 0.12032
2.2572 | 3.0351 | 0.12025
2.2577 | 3.0351 | 0.12017
2.2582 | 3.0351 | 0.12009
2.2587 | 3.035 | 0.12001
2.2592 | 3.035 | 0.11994
2.2597 | 3.035 | 0.11986
2.26 | 3.035 | 0.11981
2.2602 | 3.035 | 0.11978
2.2607 | 3.0349 | 0.1197
2.2612 | 3.0349 | 0.11963
2.2617 | 3.0349 | 0.11955
2.2622 | 3.0349 | 0.11947
2.2627 | 3.0348 | 0.11939
2.2632 | 3.0348 | 0.11931
2.2637 | 3.0348 | 0.11924
2.2642 | 3.0348 | 0.11916
2.2646 | 3.0347 | 0.11908
2.2651 | 3.0347 | 0.119
2.2656 | 3.0347 | 0.11893
2.266 | 3.0347 | 0.11887
2.2661 | 3.0347 | 0.11885
2.2666 | 3.0346 | 0.11877
2.2671 | 3.0346 | 0.11869
2.2676 | 3.0346 | 0.11862
2.2681 | 3.0346 | 0.11854
2.2686 | 3.0345 | 0.11846
2.2691 | 3.0345 | 0.11838
2.2696 | 3.0345 | 0.11831
2.2701 | 3.0345 | 0.11823
2.2706 | 3.0344 | 0.11815
2.2711 | 3.0344 | 0.11807
2.2716 | 3.0344 | 0.118
2.272 | 3.0344 | 0.11793
2.2721 | 3.0344 | 0.11792
2.2726 | 3.0343 | 0.11784
2.2731 | 3.0343 | 0.11777
2.2736 | 3.0343 | 0.11769
2.2741 | 3.0343 | 0.11761
2.2746 | 3.0342 | 0.11753
2.2751 | 3.0342 | 0.11746
2.2756 | 3.0342 | 0.11738
2.2761 | 3.0341 | 0.1173
2.2766 | 3.0341 | 0.11722
2.2771 | 3.0341 | 0.11715
2.2776 | 3.0341 | 0.11707
2.278 | 3.034 | 0.117
2.2781 | 3.034 | 0.11699
2.2786 | 3.034 | 0.11691
2.2791 | 3.034 | 0.11684
2.2796 | 3.034 | 0.11676
2.2801 | 3.0339 | 0.11668
2.2806 | 3.0339 | 0.1166
2.2811 | 3.0339 | 0.11653
2.2816 | 3.0339 | 0.11645
2.2821 | 3.0338 | 0.11637
2.2826 | 3.0338 | 0.1163
2.2831 | 3.0338 | 0.11622
2.2836 | 3.0338 | 0.11614
2.284 | 3.0337 | 0.11608
2.2841 | 3.0337 | 0.11606
2.2846 | 3.0337 | 0.11599
2.2851 | 3.0337 | 0.11591
2.2856 | 3.0337 | 0.11583
2.2861 | 3.0336 | 0.11576
2.2866 | 3.0336 | 0.11568
2.2871 | 3.0336 | 0.1156
2.2876 | 3.0335 | 0.11552
2.2881 | 3.0335 | 0.11545
2.2886 | 3.0335 | 0.11537
2.2891 | 3.0335 | 0.11529
2.2896 | 3.0334 | 0.11522
2.29 | 3.0334 | 0.11516
2.2902 | 3.0334 | 0.11514
2.2907 | 3.0334 | 0.11506
2.2912 | 3.0334 | 0.11498
2.2917 | 3.0333 | 0.11491
2.2922 | 3.0333 | 0.11483
2.2927 | 3.0333 | 0.11475
2.2932 | 3.0333 | 0.11468
2.2937 | 3.0332 | 0.1146
2.2942 | 3.0332 | 0.11452
2.2947 | 3.0332 | 0.11444
2.2952 | 3.0331 | 0.11437
2.2957 | 3.0331 | 0.11429
2.296 | 3.0331 | 0.11425
2.2962 | 3.0331 | 0.11421
2.2967 | 3.0331 | 0.11414
2.2973 | 3.033 | 0.11406
2.2978 | 3.033 | 0.11398
2.2983 | 3.033 | 0.11391
2.2988 | 3.033 | 0.11383
2.2993 | 3.0329 | 0.11375
2.2998 | 3.0329 | 0.11368
2.3003 | 3.0329 | 0.1136
2.3008 | 3.0328 | 0.11352
2.3013 | 3.0328 | 0.11344
2.3018 | 3.0328 | 0.11337
2.302 | 3.0328 | 0.11334
2.3024 | 3.0328 | 0.11329
2.3029 | 3.0327 | 0.11321
2.3034 | 3.0327 | 0.11314
2.3039 | 3.0327 | 0.11306
2.3044 | 3.0327 | 0.11298
2.3049 | 3.0326 | 0.11291
2.3054 | 3.0326 | 0.11283
2.3059 | 3.0326 | 0.11275
2.3065 | 3.0325 | 0.11268
2.307 | 3.0325 | 0.1126
2.3075 | 3.0325 | 0.11252
2.308 | 3.0325 | 0.11245
2.308 | 3.0325 | 0.11244
2.3085 | 3.0324 | 0.11237
2.309 | 3.0324 | 0.11229
2.3095 | 3.0324 | 0.11222
2.3101 | 3.0324 | 0.11214
2.3106 | 3.0323 | 0.11206
2.3111 | 3.0323 | 0.11199
2.3116 | 3.0323 | 0.11191
2.3121 | 3.0322 | 0.11183
2.3126 | 3.0322 | 0.11176
2.3131 | 3.0322 | 0.11168
2.3137 | 3.0322 | 0.1116
2.314 | 3.0321 | 0.11155
2.3142 | 3.0321 | 0.11153
2.3147 | 3.0321 | 0.11145
2.3152 | 3.0321 | 0.11137
2.3157 | 3.032 | 0.1113
2.3162 | 3.032 | 0.11122
2.3168 | 3.032 | 0.11114
2.3173 | 3.032 | 0.11107
2.3178 | 3.0319 | 0.11099
2.3183 | 3.0319 | 0.11091
2.3188 | 3.0319 | 0.11084
2.3194 | 3.0318 | 0.11076
2.3199 | 3.0318 | 0.11068
2.32 | 3.0318 | 0.11066
2.3204 | 3.0318 | 0.11061
2.3209 | 3.0318 | 0.11053
2.3214 | 3.0317 | 0.11045
2.3219 | 3.0317 | 0.11038
2.3225 | 3.0317 | 0.1103
2.323 | 3.0316 | 0.11022
2.3235 | 3.0316 | 0.11015
2.324 | 3.0316 | 0.11007
2.3245 | 3.0316 | 0.10999
2.3251 | 3.0315 | 0.10992
2.3256 | 3.0315 | 0.10984
2.326 | 3.0315 | 0.10978
2.3261 | 3.0315 | 0.10977
2.3266 | 3.0314 | 0.10969
2.3272 | 3.0314 | 0.10961
2.3277 | 3.0314 | 0.10954
2.3282 | 3.0314 | 0.10946
2.3287 | 3.0313 | 0.10938
2.3292 | 3.0313 | 0.10931
2.3298 | 3.0313 | 0.10923
2.3303 | 3.0312 | 0.10915
2.3308 | 3.0312 | 0.10908
2.3313 | 3.0312 | 0.109
2.3319 | 3.0311 | 0.10893
2.332 | 3.0311 | 0.10891
2.3324 | 3.0311 | 0.10885
2.3329 | 3.0311 | 0.10877
2.3334 | 3.0311 | 0.1087
2.334 | 3.031 | 0.10862
2.3345 | 3.031 | 0.10854
2.335 | 3.031 | 0.10847
2.3355 | 3.0309 | 0.10839
2.3361 | 3.0309 | 0.10831
2.3366 | 3.0309 | 0.10824
2.3371 | 3.0309 | 0.10816
2.3377 | 3.0308 | 0.10809
2.338 | 3.0308 | 0.10804
2.3382 | 3.0308 | 0.10801
2.3387 | 3.0308 | 0.10793
2.3392 | 3.0307 | 0.10786
2.3398 | 3.0307 | 0.10778
2.3403 | 3.0307 | 0.10771
2.3408 | 3.0306 | 0.10763
2.3413 | 3.0306 | 0.10755
2.3419 | 3.0306 | 0.10748
2.3424 | 3.0306 | 0.1074
2.3429 | 3.0305 | 0.10732
2.3435 | 3.0305 | 0.10725
2.344 | 3.0305 | 0.10717
2.344 | 3.0305 | 0.10717
2.3445 | 3.0304 | 0.1071
2.3451 | 3.0304 | 0.10702
2.3456 | 3.0304 | 0.10694
2.3461 | 3.0303 | 0.10687
2.3466 | 3.0303 | 0.10679
2.3472 | 3.0303 | 0.10672
2.3477 | 3.0303 | 0.10664
2.3482 | 3.0302 | 0.10656
2.3488 | 3.0302 | 0.10649
2.3493 | 3.0302 | 0.10641
2.3498 | 3.0301 | 0.10634
2.35 | 3.0301 | 0.10631
2.3504 | 3.0301 | 0.10626
2.3509 | 3.0301 | 0.10618
2.3514 | 3.03 | 0.10611
2.352 | 3.03 | 0.10603
2.3525 | 3.03 | 0.10596
2.353 | 3.03 | 0.10588
2.3536 | 3.0299 | 0.1058
2.3541 | 3.0299 | 0.10573
2.3546 | 3.0299 | 0.10565
2.3552 | 3.0298 | 0.10558
2.3557 | 3.0298 | 0.1055
2.356 | 3.0298 | 0.10546
2.3562 | 3.0298 | 0.10543
2.3568 | 3.0297 | 0.10535
2.3573 | 3.0297 | 0.10527
2.3578 | 3.0297 | 0.1052
2.3584 | 3.0296 | 0.10512
2.3589 | 3.0296 | 0.10505
2.3595 | 3.0296 | 0.10497
2.36 | 3.0295 | 0.1049
2.3605 | 3.0295 | 0.10482
2.3611 | 3.0295 | 0.10474
2.3616 | 3.0295 | 0.10467
2.362 | 3.0294 | 0.10461
2.3621 | 3.0294 | 0.10459
2.3627 | 3.0294 | 0.10452
2.3632 | 3.0294 | 0.10444
2.3638 | 3.0293 | 0.10437
2.3643 | 3.0293 | 0.10429
2.3648 | 3.0293 | 0.10421
2.3654 | 3.0292 | 0.10414
2.3659 | 3.0292 | 0.10406
2.3665 | 3.0292 | 0.10399
2.367 | 3.0291 | 0.10391
2.3675 | 3.0291 | 0.10384
2.368 | 3.0291 | 0.10377
2.3681 | 3.0291 | 0.10376
2.3686 | 3.029 | 0.10368
2.3692 | 3.029 | 0.10361
2.3697 | 3.029 | 0.10353
2.3702 | 3.029 | 0.10346
2.3708 | 3.0289 | 0.10338
2.3713 | 3.0289 | 0.10331
2.3719 | 3.0289 | 0.10323
2.3724 | 3.0288 | 0.10316
2.373 | 3.0288 | 0.10308
2.3735 | 3.0288 | 0.103
2.374 | 3.0287 | 0.10294
2.374 | 3.0287 | 0.10293
2.3746 | 3.0287 | 0.10285
2.3751 | 3.0287 | 0.10278
2.3757 | 3.0286 | 0.1027
2.3762 | 3.0286 | 0.10263
2.3768 | 3.0286 | 0.10255
2.3773 | 3.0285 | 0.10248
2.3779 | 3.0285 | 0.1024
2.3784 | 3.0285 | 0.10233
2.3789 | 3.0284 | 0.10225
2.3795 | 3.0284 | 0.10217
2.38 | 3.0284 | 0.1021
2.38 | 3.0284 | 0.1021
2.3806 | 3.0283 | 0.10202
2.3811 | 3.0283 | 0.10195
2.3817 | 3.0283 | 0.10187
2.3822 | 3.0282 | 0.1018
2.3828 | 3.0282 | 0.10172
2.3833 | 3.0282 | 0.10165
2.3839 | 3.0282 | 0.10157
2.3844 | 3.0281 | 0.1015
2.385 | 3.0281 | 0.10142
2.3855 | 3.0281 | 0.10135
2.386 | 3.028 | 0.10128
2.3861 | 3.028 | 0.10127
2.3866 | 3.028 | 0.1012
2.3872 | 3.028 | 0.10112
2.3877 | 3.0279 | 0.10105
2.3883 | 3.0279 | 0.10097
2.3888 | 3.0279 | 0.1009
2.3894 | 3.0278 | 0.10082
2.3899 | 3.0278 | 0.10075
2.3905 | 3.0278 | 0.10067
2.391 | 3.0277 | 0.1006
2.3916 | 3.0277 | 0.10052
2.392 | 3.0277 | 0.10046
2.3921 | 3.0277 | 0.10044
2.3927 | 3.0276 | 0.10037
2.3932 | 3.0276 | 0.10029
2.3938 | 3.0276 | 0.10022
2.3943 | 3.0275 | 0.10014
2.3949 | 3.0275 | 0.10007
2.3954 | 3.0275 | 0.099995
2.396 | 3.0274 | 0.09992
2.3965 | 3.0274 | 0.099845
2.3971 | 3.0274 | 0.09977
2.3976 | 3.0273 | 0.099695
2.398 | 3.0273 | 0.099647
2.3982 | 3.0273 | 0.09962
2.3988 | 3.0273 | 0.099545
2.3993 | 3.0272 | 0.09947
2.3999 | 3.0272 | 0.099395
2.4004 | 3.0272 | 0.09932
2.401 | 3.0271 | 0.099245
2.4015 | 3.0271 | 0.09917
2.4021 | 3.0271 | 0.099095
2.4026 | 3.027 | 0.099021
2.4032 | 3.027 | 0.098946
2.4038 | 3.027 | 0.098871
2.404 | 3.0269 | 0.098839
2.4043 | 3.0269 | 0.098796
2.4049 | 3.0269 | 0.098721
2.4054 | 3.0269 | 0.098647
2.406 | 3.0268 | 0.098571
2.4065 | 3.0268 | 0.098497
2.4071 | 3.0268 | 0.098422
2.4077 | 3.0267 | 0.098347
2.4082 | 3.0267 | 0.098273
2.4088 | 3.0267 | 0.098198
2.4093 | 3.0266 | 0.098123
2.4099 | 3.0266 | 0.098048
2.41 | 3.0266 | 0.098036
2.4105 | 3.0266 | 0.097974
2.411 | 3.0265 | 0.097899
2.4116 | 3.0265 | 0.097824
2.4121 | 3.0264 | 0.09775
2.4127 | 3.0264 | 0.097675
2.4133 | 3.0264 | 0.097601
2.4138 | 3.0263 | 0.097526
2.4144 | 3.0263 | 0.097451
2.415 | 3.0263 | 0.097376
2.4155 | 3.0262 | 0.097302
2.416 | 3.0262 | 0.097238
2.4161 | 3.0262 | 0.097228
2.4166 | 3.0262 | 0.097153
2.4172 | 3.0261 | 0.097079
2.4178 | 3.0261 | 0.097004
2.4183 | 3.0261 | 0.096929
2.4189 | 3.026 | 0.096854
2.4195 | 3.026 | 0.09678
2.42 | 3.026 | 0.096706
2.4206 | 3.0259 | 0.096631
2.4212 | 3.0259 | 0.096557
2.4217 | 3.0259 | 0.096482
2.422 | 3.0258 | 0.096446
2.4223 | 3.0258 | 0.096408
2.4229 | 3.0258 | 0.096333
2.4234 | 3.0258 | 0.096259
2.424 | 3.0257 | 0.096185
2.4246 | 3.0257 | 0.09611
2.4251 | 3.0257 | 0.096036
2.4257 | 3.0256 | 0.095961
2.4263 | 3.0256 | 0.095887
2.4268 | 3.0255 | 0.095813
2.4274 | 3.0255 | 0.095739
2.428 | 3.0255 | 0.095664
2.428 | 3.0255 | 0.095659
2.4285 | 3.0254 | 0.09559
2.4291 | 3.0254 | 0.095516
2.4297 | 3.0254 | 0.095441
2.4302 | 3.0253 | 0.095367
2.4308 | 3.0253 | 0.095293
2.4314 | 3.0253 | 0.095219
2.4319 | 3.0252 | 0.095144
2.4325 | 3.0252 | 0.09507
2.4331 | 3.0252 | 0.094996
2.4337 | 3.0251 | 0.094922
2.434 | 3.0251 | 0.094877
2.4342 | 3.0251 | 0.094848
2.4348 | 3.0251 | 0.094773
2.4354 | 3.025 | 0.094699
2.4359 | 3.025 | 0.094625
2.4365 | 3.0249 | 0.094551
2.4371 | 3.0249 | 0.094477
2.4377 | 3.0249 | 0.094403
2.4382 | 3.0248 | 0.094329
2.4388 | 3.0248 | 0.094255
2.4394 | 3.0248 | 0.094181
2.44 | 3.0247 | 0.094106
2.44 | 3.0247 | 0.094101
2.4405 | 3.0247 | 0.094033
2.4411 | 3.0247 | 0.093958
2.4417 | 3.0246 | 0.093884
2.4423 | 3.0246 | 0.093811
2.4428 | 3.0245 | 0.093736
2.4434 | 3.0245 | 0.093663
2.444 | 3.0245 | 0.093588
2.4446 | 3.0244 | 0.093515
2.4451 | 3.0244 | 0.09344
2.4457 | 3.0244 | 0.093367
2.446 | 3.0244 | 0.09333
2.4463 | 3.0243 | 0.093293
2.4469 | 3.0243 | 0.093219
2.4474 | 3.0243 | 0.093145
2.448 | 3.0242 | 0.093071
2.4486 | 3.0242 | 0.092998
2.4492 | 3.0242 | 0.092923
2.4498 | 3.0241 | 0.09285
2.4503 | 3.0241 | 0.092776
2.4509 | 3.024 | 0.092702
2.4515 | 3.024 | 0.092629
2.452 | 3.024 | 0.092564
2.4521 | 3.024 | 0.092554
2.4527 | 3.0239 | 0.092481
2.4532 | 3.0239 | 0.092407
2.4538 | 3.0239 | 0.092333
2.4544 | 3.0238 | 0.092259
2.455 | 3.0238 | 0.092186
2.4556 | 3.0237 | 0.092113
2.4561 | 3.0237 | 0.092038
2.4567 | 3.0237 | 0.091965
2.4573 | 3.0236 | 0.091891
2.4579 | 3.0236 | 0.091818
2.458 | 3.0236 | 0.091803
2.4585 | 3.0236 | 0.091744
2.4591 | 3.0235 | 0.09167
2.4596 | 3.0235 | 0.091597
2.4602 | 3.0235 | 0.091523
2.4608 | 3.0234 | 0.09145
2.4614 | 3.0234 | 0.091376
2.462 | 3.0233 | 0.091303
2.4626 | 3.0233 | 0.091229
2.4631 | 3.0233 | 0.091155
2.4637 | 3.0232 | 0.091082
2.464 | 3.0232 | 0.091047
2.4643 | 3.0232 | 0.091008
2.4649 | 3.0232 | 0.090935
2.4655 | 3.0231 | 0.090861
2.4661 | 3.0231 | 0.090788
2.4667 | 3.023 | 0.090714
2.4672 | 3.023 | 0.090641
2.4678 | 3.023 | 0.090568
2.4684 | 3.0229 | 0.090494
2.469 | 3.0229 | 0.090421
2.4696 | 3.0229 | 0.090347
2.47 | 3.0228 | 0.090297
2.4702 | 3.0228 | 0.090274
2.4708 | 3.0228 | 0.090201
2.4714 | 3.0227 | 0.090128
2.4719 | 3.0227 | 0.090054
2.4725 | 3.0227 | 0.089981
2.4731 | 3.0226 | 0.089908
2.4737 | 3.0226 | 0.089834
2.4743 | 3.0226 | 0.089761
2.4749 | 3.0225 | 0.089688
2.4755 | 3.0225 | 0.089615
2.476 | 3.0224 | 0.089551
2.4761 | 3.0224 | 0.089541
2.4767 | 3.0224 | 0.089468
2.4773 | 3.0224 | 0.089395
2.4779 | 3.0223 | 0.089322
2.4784 | 3.0223 | 0.089249
2.479 | 3.0222 | 0.089175
2.4796 | 3.0222 | 0.089102
2.4802 | 3.0222 | 0.089029
2.4808 | 3.0221 | 0.088956
2.4814 | 3.0221 | 0.088883
2.482 | 3.0221 | 0.088811
2.482 | 3.0221 | 0.08881
2.4826 | 3.022 | 0.088737
2.4832 | 3.022 | 0.088664
2.4838 | 3.0219 | 0.088591
2.4844 | 3.0219 | 0.088517
2.485 | 3.0219 | 0.088445
2.4856 | 3.0218 | 0.088372
2.4862 | 3.0218 | 0.088299
2.4868 | 3.0217 | 0.088226
2.4874 | 3.0217 | 0.088153
2.488 | 3.0217 | 0.08808
2.488 | 3.0217 | 0.088075
2.4886 | 3.0216 | 0.088007
2.4892 | 3.0216 | 0.087934
2.4898 | 3.0216 | 0.087861
2.4903 | 3.0215 | 0.087788
2.4909 | 3.0215 | 0.087716
2.4915 | 3.0214 | 0.087642
2.4921 | 3.0214 | 0.08757
2.4927 | 3.0214 | 0.087497
2.4933 | 3.0213 | 0.087424
2.4939 | 3.0213 | 0.087351
2.494 | 3.0213 | 0.087344
2.4945 | 3.0212 | 0.087278
2.4951 | 3.0212 | 0.087206
2.4957 | 3.0212 | 0.087133
2.4963 | 3.0211 | 0.08706
2.4969 | 3.0211 | 0.086987
2.4975 | 3.021 | 0.086915
2.4982 | 3.021 | 0.086842
2.4988 | 3.021 | 0.086769
2.4994 | 3.0209 | 0.086697
2.5 | 3.0209 | 0.086624
2.5 | 3.0209 | 0.086619
2.5006 | 3.0208 | 0.086552
2.5012 | 3.0208 | 0.086479
2.5018 | 3.0208 | 0.086406
2.5024 | 3.0207 | 0.086333
2.503 | 3.0207 | 0.086261
2.5036 | 3.0206 | 0.086188
2.5042 | 3.0206 | 0.086116
2.5048 | 3.0206 | 0.086044
2.5054 | 3.0205 | 0.085971
2.506 | 3.0205 | 0.085898
2.5066 | 3.0204 | 0.085826
2.5072 | 3.0204 | 0.085753
2.5078 | 3.0204 | 0.08568
2.5084 | 3.0203 | 0.085608
2.509 | 3.0203 | 0.085536
2.5096 | 3.0203 | 0.085463
2.5102 | 3.0202 | 0.085391
2.5109 | 3.0202 | 0.085318
2.5115 | 3.0201 | 0.085246
2.5121 | 3.0201 | 0.085174
2.5127 | 3.02 | 0.085102
2.5133 | 3.02 | 0.08503
2.5139 | 3.02 | 0.084957
2.5145 | 3.0199 | 0.084885
2.5151 | 3.0199 | 0.084812
2.5157 | 3.0198 | 0.08474
2.5163 | 3.0198 | 0.084668
2.5169 | 3.0198 | 0.084596
2.5176 | 3.0197 | 0.084524
2.5182 | 3.0197 | 0.084451
2.5188 | 3.0196 | 0.084379
2.5194 | 3.0196 | 0.084307
2.52 | 3.0196 | 0.084235
2.5206 | 3.0195 | 0.084162
2.5212 | 3.0195 | 0.08409
2.5218 | 3.0194 | 0.084018
2.5225 | 3.0194 | 0.083946
2.5231 | 3.0194 | 0.083874
2.5237 | 3.0193 | 0.083802
2.5243 | 3.0193 | 0.08373
2.5249 | 3.0192 | 0.083657
2.5255 | 3.0192 | 0.083586
2.5261 | 3.0192 | 0.083513
2.5268 | 3.0191 | 0.083442
2.5274 | 3.0191 | 0.08337
2.528 | 3.019 | 0.083298
2.5286 | 3.019 | 0.083226
2.5292 | 3.019 | 0.083154
2.5298 | 3.0189 | 0.083082
2.5305 | 3.0189 | 0.08301
2.5311 | 3.0188 | 0.082938
2.5317 | 3.0188 | 0.082866
2.5323 | 3.0187 | 0.082794
2.5329 | 3.0187 | 0.082723
2.5336 | 3.0187 | 0.08265
2.5342 | 3.0186 | 0.082579
2.5348 | 3.0186 | 0.082507
2.5354 | 3.0185 | 0.082435
2.536 | 3.0185 | 0.082364
2.5366 | 3.0185 | 0.082291
2.5373 | 3.0184 | 0.08222
2.5379 | 3.0184 | 0.082148
2.5385 | 3.0183 | 0.082076
2.5391 | 3.0183 | 0.082004
2.5398 | 3.0182 | 0.081933
2.5404 | 3.0182 | 0.081861
2.541 | 3.0182 | 0.08179
2.5416 | 3.0181 | 0.081718
2.5422 | 3.0181 | 0.081646
2.5429 | 3.018 | 0.081575
2.5435 | 3.018 | 0.081503
2.5441 | 3.018 | 0.081432
2.5447 | 3.0179 | 0.08136
2.5454 | 3.0179 | 0.081288
2.546 | 3.0178 | 0.081217
2.5466 | 3.0178 | 0.081145
2.5472 | 3.0177 | 0.081074
2.5479 | 3.0177 | 0.081002
2.5485 | 3.0177 | 0.080931
2.5491 | 3.0176 | 0.080859
2.5497 | 3.0176 | 0.080788
2.5504 | 3.0175 | 0.080717
2.551 | 3.0175 | 0.080645
2.5516 | 3.0174 | 0.080574
2.5523 | 3.0174 | 0.080502
2.5529 | 3.0174 | 0.080431
2.5535 | 3.0173 | 0.080359
2.5541 | 3.0173 | 0.080288
2.5548 | 3.0172 | 0.080217
2.5554 | 3.0172 | 0.080146
2.556 | 3.0171 | 0.080075
2.5567 | 3.0171 | 0.080003
2.5573 | 3.0171 | 0.079932
2.5579 | 3.017 | 0.07986
2.5586 | 3.017 | 0.07979
2.5592 | 3.0169 | 0.079718
2.5598 | 3.0169 | 0.079647
2.5604 | 3.0168 | 0.079576
2.5611 | 3.0168 | 0.079505
2.5617 | 3.0168 | 0.079434
2.5623 | 3.0167 | 0.079362
2.563 | 3.0167 | 0.079292
2.5636 | 3.0166 | 0.07922
2.5642 | 3.0166 | 0.079149
2.5649 | 3.0165 | 0.079079
2.5655 | 3.0165 | 0.079007
2.5661 | 3.0165 | 0.078936
2.5668 | 3.0164 | 0.078865
2.5674 | 3.0164 | 0.078794
2.5681 | 3.0163 | 0.078723
2.5687 | 3.0163 | 0.078652
2.5693 | 3.0162 | 0.078582
2.57 | 3.0162 | 0.07851
2.5706 | 3.0162 | 0.07844
2.5712 | 3.0161 | 0.078368
2.5719 | 3.0161 | 0.078298
2.5725 | 3.016 | 0.078226
2.5732 | 3.016 | 0.078156
2.5738 | 3.0159 | 0.078085
2.5744 | 3.0159 | 0.078014
2.5751 | 3.0159 | 0.077944
2.5757 | 3.0158 | 0.077872
2.5764 | 3.0158 | 0.077802
2.577 | 3.0157 | 0.077731
2.5776 | 3.0157 | 0.07766
2.5783 | 3.0156 | 0.077589
2.5789 | 3.0156 | 0.077519
2.5796 | 3.0155 | 0.077449
2.5802 | 3.0155 | 0.077377
2.5808 | 3.0155 | 0.077307
2.5815 | 3.0154 | 0.077236
2.5821 | 3.0154 | 0.077166
2.5828 | 3.0153 | 0.077095
2.5834 | 3.0153 | 0.077025
2.5841 | 3.0152 | 0.076954
2.5847 | 3.0152 | 0.076883
2.5853 | 3.0151 | 0.076813
2.586 | 3.0151 | 0.076742
2.5866 | 3.0151 | 0.076672
2.5873 | 3.015 | 0.076601
2.5879 | 3.015 | 0.076531
2.5886 | 3.0149 | 0.076461
2.5892 | 3.0149 | 0.07639
2.5899 | 3.0148 | 0.07632
2.5905 | 3.0148 | 0.076249
2.5912 | 3.0147 | 0.076179
2.5918 | 3.0147 | 0.076108
2.5925 | 3.0147 | 0.076038
2.5931 | 3.0146 | 0.075967
2.5938 | 3.0146 | 0.075897
2.5944 | 3.0145 | 0.075827
2.5951 | 3.0145 | 0.075757
2.5957 | 3.0144 | 0.075687
2.5964 | 3.0144 | 0.075616
2.597 | 3.0143 | 0.075546
2.5977 | 3.0143 | 0.075475
2.5983 | 3.0142 | 0.075406
2.5989 | 3.0142 | 0.075336
2.5996 | 3.0142 | 0.075265
2.6003 | 3.0141 | 0.075195
2.6009 | 3.0141 | 0.075125
2.6016 | 3.014 | 0.075055
2.6022 | 3.014 | 0.074984
2.6029 | 3.0139 | 0.074915
2.6035 | 3.0139 | 0.074845
2.6042 | 3.0138 | 0.074774
2.6048 | 3.0138 | 0.074705
2.6055 | 3.0138 | 0.074634
2.6061 | 3.0137 | 0.074565
2.6068 | 3.0137 | 0.074494
2.6074 | 3.0136 | 0.074425
2.6081 | 3.0136 | 0.074355
2.6088 | 3.0135 | 0.074285
2.6094 | 3.0135 | 0.074215
2.6101 | 3.0134 | 0.074145
2.6107 | 3.0134 | 0.074075
2.6114 | 3.0133 | 0.074005
2.612 | 3.0133 | 0.073935
2.6127 | 3.0132 | 0.073865
2.6134 | 3.0132 | 0.073796
2.614 | 3.0132 | 0.073726
2.6147 | 3.0131 | 0.073656
2.6153 | 3.0131 | 0.073587
2.616 | 3.013 | 0.073516
2.6167 | 3.013 | 0.073447
2.6173 | 3.0129 | 0.073377
2.618 | 3.0129 | 0.073307
2.6186 | 3.0128 | 0.073238
2.6193 | 3.0128 | 0.073168
2.62 | 3.0127 | 0.073099
2.6206 | 3.0127 | 0.073029
2.6213 | 3.0126 | 0.072959
2.622 | 3.0126 | 0.072889
2.6226 | 3.0126 | 0.07282
2.6233 | 3.0125 | 0.072751
2.6239 | 3.0125 | 0.072681
2.6246 | 3.0124 | 0.072612
2.6253 | 3.0124 | 0.072542
2.6259 | 3.0123 | 0.072473
2.6266 | 3.0123 | 0.072403
2.6273 | 3.0122 | 0.072334
2.6279 | 3.0122 | 0.072264
2.6286 | 3.0121 | 0.072195
2.6293 | 3.0121 | 0.072126
2.6299 | 3.012 | 0.072056
2.6306 | 3.012 | 0.071987
2.6313 | 3.0119 | 0.071917
2.6319 | 3.0119 | 0.071848
2.6326 | 3.0119 | 0.071779
2.6333 | 3.0118 | 0.07171
2.6339 | 3.0118 | 0.071641
2.6346 | 3.0117 | 0.071571
2.6353 | 3.0117 | 0.071502
2.6359 | 3.0116 | 0.071432
2.6366 | 3.0116 | 0.071364
2.6373 | 3.0115 | 0.071294
2.638 | 3.0115 | 0.071225
2.6386 | 3.0114 | 0.071156
2.6393 | 3.0114 | 0.071087
2.64 | 3.0113 | 0.071018
2.6406 | 3.0113 | 0.070948
2.6413 | 3.0112 | 0.07088
2.642 | 3.0112 | 0.07081
2.6427 | 3.0111 | 0.070742
2.6433 | 3.0111 | 0.070673
2.644 | 3.011 | 0.070603
2.6447 | 3.011 | 0.070535
2.6454 | 3.011 | 0.070465
2.646 | 3.0109 | 0.070397
2.6467 | 3.0109 | 0.070327
2.6474 | 3.0108 | 0.070259
2.6481 | 3.0108 | 0.07019
2.6487 | 3.0107 | 0.070121
2.6494 | 3.0107 | 0.070053
2.6501 | 3.0106 | 0.069983
2.6508 | 3.0106 | 0.069915
2.6515 | 3.0105 | 0.069846
2.6521 | 3.0105 | 0.069777
2.6528 | 3.0104 | 0.069708
2.6535 | 3.0104 | 0.06964
2.6542 | 3.0103 | 0.069571
2.6548 | 3.0103 | 0.069502
2.6555 | 3.0102 | 0.069434
2.6562 | 3.0102 | 0.069365
2.6569 | 3.0101 | 0.069296
2.6576 | 3.0101 | 0.069227
2.6582 | 3.01 | 0.069159
2.6589 | 3.01 | 0.069091
2.6596 | 3.0099 | 0.069022
2.6603 | 3.0099 | 0.068953
2.661 | 3.0098 | 0.068885
2.6617 | 3.0098 | 0.068816
2.6623 | 3.0097 | 0.068747
2.663 | 3.0097 | 0.068679
2.6637 | 3.0096 | 0.068611
2.6644 | 3.0096 | 0.068542
2.6651 | 3.0096 | 0.068474
2.6658 | 3.0095 | 0.068405
2.6664 | 3.0095 | 0.068337
2.6671 | 3.0094 | 0.068269
2.6678 | 3.0094 | 0.0682
2.6685 | 3.0093 | 0.068132
2.6692 | 3.0093 | 0.068064
2.6699 | 3.0092 | 0.067996
2.6706 | 3.0092 | 0.067927
2.6713 | 3.0091 | 0.067859
2.6719 | 3.0091 | 0.067791
2.6726 | 3.009 | 0.067723
2.6733 | 3.009 | 0.067654
2.674 | 3.0089 | 0.067586
2.6747 | 3.0089 | 0.067518
2.6754 | 3.0088 | 0.06745
2.6761 | 3.0088 | 0.067382
2.6768 | 3.0087 | 0.067313
2.6775 | 3.0087 | 0.067246
2.6782 | 3.0086 | 0.067177
2.6788 | 3.0086 | 0.067109
2.6795 | 3.0085 | 0.067042
2.6802 | 3.0085 | 0.066973
2.6809 | 3.0084 | 0.066906
2.6816 | 3.0084 | 0.066837
2.6823 | 3.0083 | 0.06677
2.683 | 3.0083 | 0.066701
2.6837 | 3.0082 | 0.066634
2.6844 | 3.0082 | 0.066565
2.6851 | 3.0081 | 0.066498
2.6858 | 3.0081 | 0.06643
2.6865 | 3.008 | 0.066362
2.6872 | 3.008 | 0.066295
2.6879 | 3.0079 | 0.066226
2.6886 | 3.0079 | 0.066159
2.6893 | 3.0078 | 0.066091
2.69 | 3.0078 | 0.066023
2.6907 | 3.0077 | 0.065956
2.6914 | 3.0077 | 0.065888
2.6921 | 3.0076 | 0.065821
2.6928 | 3.0076 | 0.065752
2.6935 | 3.0075 | 0.065685
2.6942 | 3.0075 | 0.065617
2.6949 | 3.0074 | 0.06555
2.6956 | 3.0074 | 0.065483
2.6963 | 3.0073 | 0.065415
2.697 | 3.0073 | 0.065347
2.6977 | 3.0072 | 0.065279
2.6984 | 3.0072 | 0.065212
2.6991 | 3.0071 | 0.065144
2.6998 | 3.0071 | 0.065077
2.7005 | 3.007 | 0.06501
2.7012 | 3.007 | 0.064942
2.7019 | 3.0069 | 0.064875
2.7026 | 3.0069 | 0.064807
2.7033 | 3.0068 | 0.06474
2.704 | 3.0068 | 0.064673
2.7047 | 3.0067 | 0.064606
2.7054 | 3.0067 | 0.064538
2.7061 | 3.0066 | 0.064471
2.7068 | 3.0066 | 0.064404
2.7075 | 3.0065 | 0.064336
2.7082 | 3.0064 | 0.064269
2.7089 | 3.0064 | 0.064202
2.7096 | 3.0063 | 0.064135
2.7104 | 3.0063 | 0.064067
2.7111 | 3.0062 | 0.064001
2.7118 | 3.0062 | 0.063934
2.7125 | 3.0061 | 0.063866
2.7132 | 3.0061 | 0.063799
2.7139 | 3.006 | 0.063732
2.7146 | 3.006 | 0.063665
2.7153 | 3.0059 | 0.063598
2.716 | 3.0059 | 0.063531
2.7167 | 3.0058 | 0.063464
2.7175 | 3.0058 | 0.063397
2.7182 | 3.0057 | 0.06333
2.7189 | 3.0057 | 0.063263
2.7196 | 3.0056 | 0.063197
2.7203 | 3.0056 | 0.063129
2.721 | 3.0055 | 0.063063
2.7217 | 3.0055 | 0.062996
2.7225 | 3.0054 | 0.062929
2.7232 | 3.0054 | 0.062862
2.7239 | 3.0053 | 0.062795
2.7246 | 3.0053 | 0.062729
2.7253 | 3.0052 | 0.062662
2.726 | 3.0052 | 0.062595
2.7267 | 3.0051 | 0.062528
2.7275 | 3.0051 | 0.062462
2.7282 | 3.005 | 0.062395
2.7289 | 3.0049 | 0.062328
2.7296 | 3.0049 | 0.062262
2.7303 | 3.0048 | 0.062195
2.7311 | 3.0048 | 0.062129
2.7318 | 3.0047 | 0.062062
2.7325 | 3.0047 | 0.061996
2.7332 | 3.0046 | 0.061929
2.7339 | 3.0046 | 0.061863
2.7347 | 3.0045 | 0.061796
2.7354 | 3.0045 | 0.06173
2.7361 | 3.0044 | 0.061663
2.7368 | 3.0044 | 0.061597
2.7375 | 3.0043 | 0.061531
2.7383 | 3.0043 | 0.061465
2.739 | 3.0042 | 0.061398
2.7397 | 3.0042 | 0.061332
2.7404 | 3.0041 | 0.061265
2.7412 | 3.0041 | 0.061199
2.7419 | 3.004 | 0.061132
2.7426 | 3.0039 | 0.061066
2.7433 | 3.0039 | 0.061001
2.7441 | 3.0038 | 0.060934
2.7448 | 3.0038 | 0.060868
2.7455 | 3.0037 | 0.060802
2.7462 | 3.0037 | 0.060736
2.747 | 3.0036 | 0.060669
2.7477 | 3.0036 | 0.060603
2.7484 | 3.0035 | 0.060537
2.7492 | 3.0035 | 0.060471
2.7499 | 3.0034 | 0.060405
2.7506 | 3.0034 | 0.060339
2.7513 | 3.0033 | 0.060273
2.7521 | 3.0033 | 0.060207
2.7528 | 3.0032 | 0.060141
2.7535 | 3.0031 | 0.060075
2.7543 | 3.0031 | 0.060009
2.755 | 3.003 | 0.059944
2.7557 | 3.003 | 0.059878
2.7565 | 3.0029 | 0.059812
2.7572 | 3.0029 | 0.059746
2.7579 | 3.0028 | 0.05968
2.7587 | 3.0028 | 0.059614
2.7594 | 3.0027 | 0.059549
2.7601 | 3.0027 | 0.059483
2.7609 | 3.0026 | 0.059417
2.7616 | 3.0026 | 0.059352
2.7623 | 3.0025 | 0.059286
2.7631 | 3.0024 | 0.05922
2.7638 | 3.0024 | 0.059154
2.7645 | 3.0023 | 0.059089
2.7653 | 3.0023 | 0.059023
2.766 | 3.0022 | 0.058958
2.7668 | 3.0022 | 0.058893
2.7675 | 3.0021 | 0.058827
2.7682 | 3.0021 | 0.058761
2.769 | 3.002 | 0.058696
2.7697 | 3.002 | 0.05863
2.7705 | 3.0019 | 0.058565
2.7712 | 3.0018 | 0.0585
2.7719 | 3.0018 | 0.058434
2.7727 | 3.0017 | 0.058369
2.7734 | 3.0017 | 0.058304
2.7742 | 3.0016 | 0.058238
2.7749 | 3.0016 | 0.058173
2.7756 | 3.0015 | 0.058107
2.7764 | 3.0015 | 0.058042
2.7771 | 3.0014 | 0.057977
2.7779 | 3.0013 | 0.057912
2.7786 | 3.0013 | 0.057847
2.7794 | 3.0012 | 0.057781
2.7801 | 3.0012 | 0.057716
2.7809 | 3.0011 | 0.057651
2.7816 | 3.0011 | 0.057586
2.7824 | 3.001 | 0.057521
2.7831 | 3.001 | 0.057456
2.7838 | 3.0009 | 0.057391
2.7846 | 3.0009 | 0.057326
2.7853 | 3.0008 | 0.057261
2.7861 | 3.0007 | 0.057196
2.7868 | 3.0007 | 0.057131
2.7876 | 3.0006 | 0.057066
2.7883 | 3.0006 | 0.057001
2.7891 | 3.0005 | 0.056937
2.7898 | 3.0005 | 0.056871
2.7906 | 3.0004 | 0.056807
2.7913 | 3.0004 | 0.056742
2.7921 | 3.0003 | 0.056677
2.7928 | 3.0002 | 0.056612
2.7936 | 3.0002 | 0.056547
2.7943 | 3.0001 | 0.056483
2.7951 | 3.0001 | 0.056418
2.7958 | 3 | 0.056354
2.7966 | 3 | 0.056288
2.7974 | 2.9999 | 0.056224
2.7981 | 2.9998 | 0.056159
2.7989 | 2.9998 | 0.056095
2.7996 | 2.9997 | 0.056031
2.8004 | 2.9997 | 0.055966
2.8011 | 2.9996 | 0.055901
2.8019 | 2.9996 | 0.055837
2.8027 | 2.9995 | 0.055772
2.8034 | 2.9995 | 0.055707
2.8042 | 2.9994 | 0.055643
2.8049 | 2.9993 | 0.055579
2.8057 | 2.9993 | 0.055514
2.8064 | 2.9992 | 0.05545
2.8072 | 2.9992 | 0.055386
2.808 | 2.9991 | 0.055322
2.8087 | 2.9991 | 0.055257
2.8095 | 2.999 | 0.055193
2.8103 | 2.9989 | 0.055128
2.811 | 2.9989 | 0.055064
2.8118 | 2.9988 | 0.055
2.8125 | 2.9988 | 0.054936
2.8133 | 2.9987 | 0.054872
2.8141 | 2.9987 | 0.054808
2.8148 | 2.9986 | 0.054744
2.8156 | 2.9985 | 0.054679
2.8164 | 2.9985 | 0.054615
2.8171 | 2.9984 | 0.054552
2.8179 | 2.9984 | 0.054487
2.8186 | 2.9983 | 0.054424
2.8194 | 2.9983 | 0.054359
2.8202 | 2.9982 | 0.054296
2.821 | 2.9981 | 0.054231
2.8217 | 2.9981 | 0.054168
2.8225 | 2.998 | 0.054104
2.8233 | 2.998 | 0.05404
2.824 | 2.9979 | 0.053976
2.8248 | 2.9979 | 0.053912
2.8256 | 2.9978 | 0.053849
2.8263 | 2.9977 | 0.053784
2.8271 | 2.9977 | 0.053721
2.8279 | 2.9976 | 0.053657
2.8286 | 2.9976 | 0.053594
2.8294 | 2.9975 | 0.05353
2.8302 | 2.9975 | 0.053466
2.831 | 2.9974 | 0.053403
2.8317 | 2.9973 | 0.053339
2.8325 | 2.9973 | 0.053276
2.8333 | 2.9972 | 0.053212
2.8341 | 2.9972 | 0.053148
2.8348 | 2.9971 | 0.053085
2.8356 | 2.9971 | 0.053021
2.8364 | 2.997 | 0.052958
2.8372 | 2.9969 | 0.052894
2.8379 | 2.9969 | 0.052831
2.8387 | 2.9968 | 0.052767
2.8395 | 2.9968 | 0.052704
2.8403 | 2.9967 | 0.052641
2.841 | 2.9966 | 0.052578
2.8418 | 2.9966 | 0.052515
2.8426 | 2.9965 | 0.052451
2.8434 | 2.9965 | 0.052388
2.8442 | 2.9964 | 0.052324
2.8449 | 2.9964 | 0.052261
2.8457 | 2.9963 | 0.052199
2.8465 | 2.9962 | 0.052135
2.8473 | 2.9962 | 0.052072
2.8481 | 2.9961 | 0.052009
2.8488 | 2.9961 | 0.051946
2.8496 | 2.996 | 0.051883
2.8504 | 2.9959 | 0.05182
2.8512 | 2.9959 | 0.051756
2.852 | 2.9958 | 0.051694
2.8528 | 2.9958 | 0.051631
2.8536 | 2.9957 | 0.051568
2.8543 | 2.9956 | 0.051505
2.8551 | 2.9956 | 0.051442
2.8559 | 2.9955 | 0.051379
2.8567 | 2.9955 | 0.051316
2.8575 | 2.9954 | 0.051254
2.8583 | 2.9953 | 0.051191
2.8591 | 2.9953 | 0.051128
2.8598 | 2.9952 | 0.051065
2.8606 | 2.9952 | 0.051002
2.8614 | 2.9951 | 0.05094
2.8622 | 2.9951 | 0.050877
2.863 | 2.995 | 0.050815
2.8638 | 2.9949 | 0.050752
2.8646 | 2.9949 | 0.050689
2.8654 | 2.9948 | 0.050627
2.8662 | 2.9948 | 0.050564
2.867 | 2.9947 | 0.050502
2.8678 | 2.9946 | 0.050439
2.8686 | 2.9946 | 0.050377
2.8693 | 2.9945 | 0.050315
2.8701 | 2.9945 | 0.050252
2.8709 | 2.9944 | 0.05019
2.8717 | 2.9943 | 0.050127
2.8725 | 2.9943 | 0.050065
2.8733 | 2.9942 | 0.050002
2.8741 | 2.9942 | 0.04994
2.8749 | 2.9941 | 0.049878
2.8757 | 2.994 | 0.049816
2.8765 | 2.994 | 0.049754
2.8773 | 2.9939 | 0.049691
2.8781 | 2.9939 | 0.049629
2.8789 | 2.9938 | 0.049567
2.8797 | 2.9937 | 0.049505
2.8805 | 2.9937 | 0.049442
2.8813 | 2.9936 | 0.049381
2.8821 | 2.9936 | 0.049319
2.8829 | 2.9935 | 0.049256
2.8837 | 2.9934 | 0.049195
2.8845 | 2.9934 | 0.049132
2.8853 | 2.9933 | 0.049071
2.8861 | 2.9932 | 0.049008
2.8869 | 2.9932 | 0.048947
2.8877 | 2.9931 | 0.048885
2.8885 | 2.9931 | 0.048823
2.8893 | 2.993 | 0.048761
2.8901 | 2.9929 | 0.048699
2.8909 | 2.9929 | 0.048638
2.8918 | 2.9928 | 0.048576
2.8926 | 2.9928 | 0.048514
2.8934 | 2.9927 | 0.048452
2.8942 | 2.9926 | 0.048391
2.895 | 2.9926 | 0.048329
2.8958 | 2.9925 | 0.048267
2.8966 | 2.9925 | 0.048206
2.8974 | 2.9924 | 0.048144
2.8982 | 2.9923 | 0.048083
2.899 | 2.9923 | 0.048021
2.8998 | 2.9922 | 0.04796
2.9006 | 2.9921 | 0.047899
2.9015 | 2.9921 | 0.047837
2.9023 | 2.992 | 0.047776
2.9031 | 2.992 | 0.047714
2.9039 | 2.9919 | 0.047653
2.9047 | 2.9918 | 0.047591
2.9055 | 2.9918 | 0.04753
2.9063 | 2.9917 | 0.047469
2.9072 | 2.9917 | 0.047408
2.908 | 2.9916 | 0.047347
2.9088 | 2.9915 | 0.047285
2.9096 | 2.9915 | 0.047224
2.9104 | 2.9914 | 0.047163
2.9112 | 2.9913 | 0.047102
2.912 | 2.9913 | 0.047041
2.9129 | 2.9912 | 0.04698
2.9137 | 2.9912 | 0.046919
2.9145 | 2.9911 | 0.046857
2.9153 | 2.991 | 0.046797
2.9161 | 2.991 | 0.046735
2.917 | 2.9909 | 0.046675
2.9178 | 2.9908 | 0.046613
2.9186 | 2.9908 | 0.046553
2.9194 | 2.9907 | 0.046492
2.9203 | 2.9907 | 0.046431
2.9211 | 2.9906 | 0.04637
2.9219 | 2.9905 | 0.046309
2.9227 | 2.9905 | 0.046249
2.9235 | 2.9904 | 0.046188
2.9244 | 2.9903 | 0.046127
2.9252 | 2.9903 | 0.046067
2.926 | 2.9902 | 0.046006
2.9268 | 2.9902 | 0.045946
2.9277 | 2.9901 | 0.045885
2.9285 | 2.99 | 0.045824
2.9293 | 2.99 | 0.045763
2.9302 | 2.9899 | 0.045703
2.931 | 2.9898 | 0.045643
2.9318 | 2.9898 | 0.045582
2.9326 | 2.9897 | 0.045522
2.9335 | 2.9897 | 0.045461
2.9343 | 2.9896 | 0.045401
2.9351 | 2.9895 | 0.04534
2.936 | 2.9895 | 0.04528
2.9368 | 2.9894 | 0.04522
2.9376 | 2.9893 | 0.04516
2.9385 | 2.9893 | 0.0451
2.9393 | 2.9892 | 0.045039
2.9401 | 2.9891 | 0.044979
2.941 | 2.9891 | 0.044919
2.9418 | 2.989 | 0.044859
2.9426 | 2.989 | 0.044798
2.9435 | 2.9889 | 0.044738
2.9443 | 2.9888 | 0.044679
2.9451 | 2.9888 | 0.044618
2.946 | 2.9887 | 0.044558
2.9468 | 2.9886 | 0.044498
2.9476 | 2.9886 | 0.044438
2.9485 | 2.9885 | 0.044378
2.9493 | 2.9884 | 0.044318
2.9502 | 2.9884 | 0.044259
2.951 | 2.9883 | 0.044199
2.9518 | 2.9883 | 0.044139
2.9527 | 2.9882 | 0.044079
2.9535 | 2.9881 | 0.044019
2.9544 | 2.9881 | 0.043959
2.9552 | 2.988 | 0.0439
2.956 | 2.9879 | 0.043841
2.9569 | 2.9879 | 0.04378
2.9577 | 2.9878 | 0.043721
2.9586 | 2.9877 | 0.043661
2.9594 | 2.9877 | 0.043602
2.9603 | 2.9876 | 0.043542
2.9611 | 2.9875 | 0.043483
2.962 | 2.9875 | 0.043423
2.9628 | 2.9874 | 0.043364
2.9636 | 2.9873 | 0.043305
2.9645 | 2.9873 | 0.043245
2.9653 | 2.9872 | 0.043186
2.9662 | 2.9872 | 0.043126
2.967 | 2.9871 | 0.043067
2.9679 | 2.987 | 0.043007
2.9687 | 2.987 | 0.042948
2.9696 | 2.9869 | 0.042889
2.9704 | 2.9868 | 0.04283
2.9713 | 2.9868 | 0.042771
2.9721 | 2.9867 | 0.042711
2.973 | 2.9866 | 0.042652
2.9739 | 2.9866 | 0.042593
2.9747 | 2.9865 | 0.042534
2.9756 | 2.9864 | 0.042475
2.9764 | 2.9864 | 0.042416
2.9773 | 2.9863 | 0.042357
2.9781 | 2.9862 | 0.042298
2.979 | 2.9862 | 0.042239
2.9798 | 2.9861 | 0.04218
2.9807 | 2.986 | 0.042121
2.9815 | 2.986 | 0.042063
2.9824 | 2.9859 | 0.042004
2.9833 | 2.9858 | 0.041945
2.9841 | 2.9858 | 0.041886
2.985 | 2.9857 | 0.041828
2.9858 | 2.9856 | 0.041768
2.9867 | 2.9856 | 0.04171
2.9876 | 2.9855 | 0.041651
2.9884 | 2.9855 | 0.041593
2.9893 | 2.9854 | 0.041534
2.9901 | 2.9853 | 0.041475
2.991 | 2.9853 | 0.041417
2.9919 | 2.9852 | 0.041358
2.9927 | 2.9851 | 0.0413
2.9936 | 2.9851 | 0.041241
2.9945 | 2.985 | 0.041183
2.9953 | 2.9849 | 0.041125
2.9962 | 2.9849 | 0.041066
2.9971 | 2.9848 | 0.041008
2.9979 | 2.9847 | 0.04095
2.9988 | 2.9847 | 0.040892
2.9997 | 2.9846 | 0.040833
3.0005 | 2.9845 | 0.040775
3.0014 | 2.9845 | 0.040717
3.0023 | 2.9844 | 0.040659
3.0031 | 2.9843 | 0.040601
3.004 | 2.9843 | 0.040542
3.0049 | 2.9842 | 0.040485
3.0057 | 2.9841 | 0.040426
3.0066 | 2.9841 | 0.040368
3.0075 | 2.984 | 0.04031
3.0084 | 2.9839 | 0.040252
3.0092 | 2.9839 | 0.040195
3.0101 | 2.9838 | 0.040136
3.011 | 2.9837 | 0.040079
3.0119 | 2.9837 | 0.040021
3.0127 | 2.9836 | 0.039963
3.0136 | 2.9835 | 0.039905
3.0145 | 2.9834 | 0.039847
3.0154 | 2.9834 | 0.03979
3.0162 | 2.9833 | 0.039732
3.0171 | 2.9832 | 0.039675
3.018 | 2.9832 | 0.039617
3.0189 | 2.9831 | 0.039559
3.0198 | 2.983 | 0.039501
3.0206 | 2.983 | 0.039444
3.0215 | 2.9829 | 0.039387
3.0224 | 2.9828 | 0.039329
3.0233 | 2.9828 | 0.039272
3.0242 | 2.9827 | 0.039214
3.025 | 2.9826 | 0.039157
3.0259 | 2.9826 | 0.039099
3.0268 | 2.9825 | 0.039042
3.0277 | 2.9824 | 0.038985
3.0286 | 2.9824 | 0.038927
3.0294 | 2.9823 | 0.03887
3.0303 | 2.9822 | 0.038813
3.0312 | 2.9822 | 0.038756
3.0321 | 2.9821 | 0.038698
3.033 | 2.982 | 0.038642
3.0339 | 2.982 | 0.038584
3.0348 | 2.9819 | 0.038527
3.0357 | 2.9818 | 0.038471
3.0366 | 2.9817 | 0.038413
3.0374 | 2.9817 | 0.038356
3.0383 | 2.9816 | 0.038299
3.0392 | 2.9815 | 0.038243
3.0401 | 2.9815 | 0.038185
3.041 | 2.9814 | 0.038129
3.0419 | 2.9813 | 0.038072
3.0428 | 2.9813 | 0.038015
3.0437 | 2.9812 | 0.037958
3.0446 | 2.9811 | 0.037901
3.0455 | 2.9811 | 0.037845
3.0464 | 2.981 | 0.037788
3.0473 | 2.9809 | 0.037732
3.0481 | 2.9809 | 0.037675
3.0491 | 2.9808 | 0.037618
3.0499 | 2.9807 | 0.037562
3.0508 | 2.9806 | 0.037505
3.0517 | 2.9806 | 0.037449
3.0526 | 2.9805 | 0.037392
3.0535 | 2.9804 | 0.037336
3.0544 | 2.9804 | 0.03728
3.0553 | 2.9803 | 0.037223
3.0562 | 2.9802 | 0.037167
3.0571 | 2.9802 | 0.03711
3.058 | 2.9801 | 0.037054
3.0589 | 2.98 | 0.036998
3.0598 | 2.98 | 0.036942
3.0608 | 2.9799 | 0.036885
3.0617 | 2.9798 | 0.036829
3.0626 | 2.9797 | 0.036773
3.0635 | 2.9797 | 0.036717
3.0644 | 2.9796 | 0.036661
3.0653 | 2.9795 | 0.036605
3.0662 | 2.9795 | 0.036549
3.0671 | 2.9794 | 0.036493
3.068 | 2.9793 | 0.036437
3.0689 | 2.9793 | 0.036382
3.0698 | 2.9792 | 0.036325
3.0707 | 2.9791 | 0.03627
3.0716 | 2.979 | 0.036214
3.0725 | 2.979 | 0.036158
3.0735 | 2.9789 | 0.036102
3.0744 | 2.9788 | 0.036047
3.0753 | 2.9788 | 0.035991
3.0762 | 2.9787 | 0.035935
3.0771 | 2.9786 | 0.03588
3.078 | 2.9785 | 0.035824
3.0789 | 2.9785 | 0.035769
3.0798 | 2.9784 | 0.035713
3.0808 | 2.9783 | 0.035657
3.0817 | 2.9783 | 0.035602
3.0826 | 2.9782 | 0.035546
3.0835 | 2.9781 | 0.035491
3.0844 | 2.9781 | 0.035436
3.0853 | 2.978 | 0.035381
3.0863 | 2.9779 | 0.035325
3.0872 | 2.9778 | 0.03527
3.0881 | 2.9778 | 0.035214
3.089 | 2.9777 | 0.035159
3.0899 | 2.9776 | 0.035104
3.0909 | 2.9776 | 0.035049
3.0918 | 2.9775 | 0.034994
3.0927 | 2.9774 | 0.034939
3.0936 | 2.9773 | 0.034884
3.0945 | 2.9773 | 0.034829
3.0955 | 2.9772 | 0.034774
3.0964 | 2.9771 | 0.034719
3.0973 | 2.9771 | 0.034664
3.0982 | 2.977 | 0.034609
3.0992 | 2.9769 | 0.034554
3.1001 | 2.9768 | 0.0345
3.101 | 2.9768 | 0.034444
3.1019 | 2.9767 | 0.03439
3.1029 | 2.9766 | 0.034335
3.1038 | 2.9766 | 0.03428
3.1047 | 2.9765 | 0.034226
3.1057 | 2.9764 | 0.034171
3.1066 | 2.9763 | 0.034117
3.1075 | 2.9763 | 0.034062
3.1085 | 2.9762 | 0.034008
3.1094 | 2.9761 | 0.033953
3.1103 | 2.976 | 0.033898
3.1113 | 2.976 | 0.033844
3.1122 | 2.9759 | 0.03379
3.1131 | 2.9758 | 0.033735
3.1141 | 2.9758 | 0.033681
3.115 | 2.9757 | 0.033627
3.1159 | 2.9756 | 0.033572
3.1169 | 2.9755 | 0.033518
3.1178 | 2.9755 | 0.033464
3.1187 | 2.9754 | 0.03341
3.1197 | 2.9753 | 0.033356
3.1206 | 2.9753 | 0.033301
3.1216 | 2.9752 | 0.033248
3.1225 | 2.9751 | 0.033193
3.1234 | 2.975 | 0.03314
3.1244 | 2.975 | 0.033086
3.1253 | 2.9749 | 0.033032
3.1263 | 2.9748 | 0.032978
3.1272 | 2.9747 | 0.032924
3.1281 | 2.9747 | 0.03287
3.1291 | 2.9746 | 0.032816
3.13 | 2.9745 | 0.032762
3.131 | 2.9744 | 0.032709
3.1319 | 2.9744 | 0.032655
3.1329 | 2.9743 | 0.032602
3.1338 | 2.9742 | 0.032548
3.1348 | 2.9742 | 0.032494
3.1357 | 2.9741 | 0.03244
3.1367 | 2.974 | 0.032387
3.1376 | 2.9739 | 0.032333
3.1386 | 2.9739 | 0.03228
3.1395 | 2.9738 | 0.032227
3.1405 | 2.9737 | 0.032173
3.1414 | 2.9736 | 0.03212
3.1424 | 2.9736 | 0.032066
3.1433 | 2.9735 | 0.032013
3.1443 | 2.9734 | 0.03196
3.1452 | 2.9733 | 0.031907
3.1462 | 2.9733 | 0.031854
3.1471 | 2.9732 | 0.0318
3.1481 | 2.9731 | 0.031747
3.1491 | 2.973 | 0.031694
3.15 | 2.973 | 0.031641
3.151 | 2.9729 | 0.031588
3.1519 | 2.9728 | 0.031535
3.1529 | 2.9727 | 0.031482
3.1538 | 2.9727 | 0.031429
3.1548 | 2.9726 | 0.031377
3.1558 | 2.9725 | 0.031323
3.1567 | 2.9725 | 0.031271
3.1577 | 2.9724 | 0.031218
3.1586 | 2.9723 | 0.031165
3.1596 | 2.9722 | 0.031113
3.1606 | 2.9722 | 0.03106
3.1615 | 2.9721 | 0.031007
3.1625 | 2.972 | 0.030954
3.1635 | 2.9719 | 0.030902
3.1644 | 2.9719 | 0.030849
3.1654 | 2.9718 | 0.030797
3.1664 | 2.9717 | 0.030744
3.1673 | 2.9716 | 0.030692
3.1683 | 2.9716 | 0.03064
3.1693 | 2.9715 | 0.030587
3.1702 | 2.9714 | 0.030535
3.1712 | 2.9713 | 0.030483
3.1722 | 2.9713 | 0.030431
3.1731 | 2.9712 | 0.030378
3.1741 | 2.9711 | 0.030326
3.1751 | 2.971 | 0.030274
3.1761 | 2.9709 | 0.030222
3.177 | 2.9709 | 0.03017
3.178 | 2.9708 | 0.030117
3.179 | 2.9707 | 0.030066
3.18 | 2.9706 | 0.030013
3.1809 | 2.9706 | 0.029962
3.1819 | 2.9705 | 0.02991
3.1829 | 2.9704 | 0.029858
3.1839 | 2.9703 | 0.029806
3.1848 | 2.9703 | 0.029754
3.1858 | 2.9702 | 0.029703
3.1868 | 2.9701 | 0.029651
3.1878 | 2.97 | 0.029599
3.1888 | 2.97 | 0.029547
3.1897 | 2.9699 | 0.029496
3.1907 | 2.9698 | 0.029444
3.1917 | 2.9697 | 0.029393
3.1927 | 2.9697 | 0.029341
3.1937 | 2.9696 | 0.02929
3.1946 | 2.9695 | 0.029238
3.1956 | 2.9694 | 0.029187
3.1966 | 2.9694 | 0.029135
3.1976 | 2.9693 | 0.029084
3.1986 | 2.9692 | 0.029033
3.1996 | 2.9691 | 0.028982
3.2006 | 2.969 | 0.02893
3.2015 | 2.969 | 0.028879
3.2025 | 2.9689 | 0.028828
3.2035 | 2.9688 | 0.028777
3.2045 | 2.9687 | 0.028726
3.2055 | 2.9687 | 0.028675
3.2065 | 2.9686 | 0.028624
3.2075 | 2.9685 | 0.028573
3.2085 | 2.9684 | 0.028522
3.2095 | 2.9684 | 0.028471
3.2105 | 2.9683 | 0.02842
3.2115 | 2.9682 | 0.02837
3.2125 | 2.9681 | 0.028318
3.2135 | 2.968 | 0.028268
3.2145 | 2.968 | 0.028217
3.2154 | 2.9679 | 0.028167
3.2164 | 2.9678 | 0.028116
3.2174 | 2.9677 | 0.028065
3.2184 | 2.9677 | 0.028014
3.2194 | 2.9676 | 0.027964
3.2204 | 2.9675 | 0.027914
3.2214 | 2.9674 | 0.027863
3.2224 | 2.9673 | 0.027813
3.2234 | 2.9673 | 0.027762
3.2244 | 2.9672 | 0.027712
3.2255 | 2.9671 | 0.027661
3.2265 | 2.967 | 0.027611
3.2275 | 2.967 | 0.027561
3.2285 | 2.9669 | 0.027511
3.2295 | 2.9668 | 0.027461
3.2305 | 2.9667 | 0.027411
3.2315 | 2.9666 | 0.027361
3.2325 | 2.9666 | 0.02731
3.2335 | 2.9665 | 0.027261
3.2345 | 2.9664 | 0.027211
3.2355 | 2.9663 | 0.027161
3.2365 | 2.9662 | 0.027111
3.2375 | 2.9662 | 0.027061
3.2385 | 2.9661 | 0.027011
3.2396 | 2.966 | 0.026961
3.2406 | 2.9659 | 0.026912
3.2416 | 2.9659 | 0.026862
3.2426 | 2.9658 | 0.026812
3.2436 | 2.9657 | 0.026763
3.2446 | 2.9656 | 0.026713
3.2456 | 2.9655 | 0.026663
3.2467 | 2.9655 | 0.026614
3.2477 | 2.9654 | 0.026564
3.2487 | 2.9653 | 0.026515
3.2497 | 2.9652 | 0.026466
3.2507 | 2.9651 | 0.026416
3.2517 | 2.9651 | 0.026367
3.2528 | 2.965 | 0.026318
3.2538 | 2.9649 | 0.026268
3.2548 | 2.9648 | 0.026219
3.2558 | 2.9647 | 0.02617
3.2569 | 2.9647 | 0.026121
3.2579 | 2.9646 | 0.026072
3.2589 | 2.9645 | 0.026023
3.2599 | 2.9644 | 0.025974
3.261 | 2.9643 | 0.025924
3.262 | 2.9643 | 0.025876
3.263 | 2.9642 | 0.025827
3.264 | 2.9641 | 0.025778
3.2651 | 2.964 | 0.025729
3.2661 | 2.964 | 0.02568
3.2671 | 2.9639 | 0.025632
3.2681 | 2.9638 | 0.025583
3.2692 | 2.9637 | 0.025534
3.2702 | 2.9636 | 0.025485
3.2712 | 2.9636 | 0.025437
3.2723 | 2.9635 | 0.025388
3.2733 | 2.9634 | 0.02534
3.2743 | 2.9633 | 0.025292
3.2754 | 2.9632 | 0.025243
3.2764 | 2.9631 | 0.025195
3.2774 | 2.9631 | 0.025146
3.2785 | 2.963 | 0.025098
3.2795 | 2.9629 | 0.025049
3.2805 | 2.9628 | 0.025001
3.2816 | 2.9627 | 0.024953
3.2826 | 2.9627 | 0.024905
3.2837 | 2.9626 | 0.024857
3.2847 | 2.9625 | 0.024809
3.2857 | 2.9624 | 0.024761
3.2868 | 2.9623 | 0.024713
3.2878 | 2.9623 | 0.024665
3.2889 | 2.9622 | 0.024617
3.2899 | 2.9621 | 0.024569
3.291 | 2.962 | 0.024521
3.292 | 2.9619 | 0.024473
3.293 | 2.9619 | 0.024426
3.2941 | 2.9618 | 0.024378
3.2951 | 2.9617 | 0.02433
3.2962 | 2.9616 | 0.024283
3.2972 | 2.9615 | 0.024235
3.2983 | 2.9614 | 0.024187
3.2993 | 2.9614 | 0.02414
3.3004 | 2.9613 | 0.024092
3.3014 | 2.9612 | 0.024045
3.3025 | 2.9611 | 0.023997
3.3035 | 2.961 | 0.02395
3.3046 | 2.961 | 0.023903
3.3056 | 2.9609 | 0.023856
3.3067 | 2.9608 | 0.023808
3.3078 | 2.9607 | 0.023761
3.3088 | 2.9606 | 0.023714
3.3099 | 2.9605 | 0.023667
3.3109 | 2.9605 | 0.023619
3.312 | 2.9604 | 0.023573
3.313 | 2.9603 | 0.023526
3.3141 | 2.9602 | 0.023479
3.3152 | 2.9601 | 0.023432
3.3162 | 2.9601 | 0.023385
3.3173 | 2.96 | 0.023338
3.3183 | 2.9599 | 0.023291
3.3194 | 2.9598 | 0.023245
3.3205 | 2.9597 | 0.023198
3.3215 | 2.9596 | 0.023151
3.3226 | 2.9596 | 0.023105
3.3237 | 2.9595 | 0.023058
3.3247 | 2.9594 | 0.023011
3.3258 | 2.9593 | 0.022965
3.3269 | 2.9592 | 0.022918
3.3279 | 2.9591 | 0.022872
3.329 | 2.9591 | 0.022826
3.3301 | 2.959 | 0.022779
3.3311 | 2.9589 | 0.022733
3.3322 | 2.9588 | 0.022687
3.3333 | 2.9587 | 0.02264
3.3343 | 2.9586 | 0.022594
3.3354 | 2.9586 | 0.022548
3.3365 | 2.9585 | 0.022502
3.3376 | 2.9584 | 0.022456
3.3386 | 2.9583 | 0.02241
3.3397 | 2.9582 | 0.022364
3.3408 | 2.9581 | 0.022318
3.3419 | 2.9581 | 0.022272
3.343 | 2.958 | 0.022226
3.344 | 2.9579 | 0.022181
3.3451 | 2.9578 | 0.022135
3.3462 | 2.9577 | 0.022089
3.3473 | 2.9576 | 0.022044
3.3483 | 2.9576 | 0.021998
3.3494 | 2.9575 | 0.021952
3.3505 | 2.9574 | 0.021906
3.3516 | 2.9573 | 0.021861
3.3527 | 2.9572 | 0.021816
3.3538 | 2.9571 | 0.02177
3.3548 | 2.9571 | 0.021725
3.3559 | 2.957 | 0.021679
3.357 | 2.9569 | 0.021634
3.3581 | 2.9568 | 0.021589
3.3592 | 2.9567 | 0.021544
3.3603 | 2.9566 | 0.021499
3.3614 | 2.9565 | 0.021454
3.3625 | 2.9565 | 0.021409
3.3635 | 2.9564 | 0.021363
3.3646 | 2.9563 | 0.021319
3.3657 | 2.9562 | 0.021273
3.3668 | 2.9561 | 0.021229
3.3679 | 2.956 | 0.021184
3.369 | 2.956 | 0.021139
3.3701 | 2.9559 | 0.021094
3.3712 | 2.9558 | 0.021049
3.3723 | 2.9557 | 0.021005
3.3734 | 2.9556 | 0.02096
3.3745 | 2.9555 | 0.020916
3.3756 | 2.9554 | 0.020871
3.3767 | 2.9554 | 0.020826
3.3778 | 2.9553 | 0.020782
3.3789 | 2.9552 | 0.020737
3.38 | 2.9551 | 0.020693
3.3811 | 2.955 | 0.020649
3.3822 | 2.9549 | 0.020605
3.3833 | 2.9548 | 0.02056
3.3844 | 2.9548 | 0.020516
3.3855 | 2.9547 | 0.020472
3.3866 | 2.9546 | 0.020428
3.3877 | 2.9545 | 0.020384
3.3888 | 2.9544 | 0.02034
3.3899 | 2.9543 | 0.020296
3.391 | 2.9542 | 0.020252
3.3922 | 2.9542 | 0.020208
3.3933 | 2.9541 | 0.020164
3.3944 | 2.954 | 0.02012
3.3955 | 2.9539 | 0.020077
3.3966 | 2.9538 | 0.020033
3.3977 | 2.9537 | 0.019989
3.3988 | 2.9536 | 0.019945
3.3999 | 2.9536 | 0.019902
3.4011 | 2.9535 | 0.019858
3.4022 | 2.9534 | 0.019815
3.4033 | 2.9533 | 0.019771
3.4044 | 2.9532 | 0.019728
3.4055 | 2.9531 | 0.019685
3.4066 | 2.953 | 0.019641
3.4078 | 2.9529 | 0.019598
3.4089 | 2.9529 | 0.019554
3.41 | 2.9528 | 0.019511
3.4111 | 2.9527 | 0.019468
3.4122 | 2.9526 | 0.019425
3.4134 | 2.9525 | 0.019382
3.4145 | 2.9524 | 0.019339
3.4156 | 2.9523 | 0.019296
3.4167 | 2.9522 | 0.019253
3.4179 | 2.9522 | 0.01921
3.419 | 2.9521 | 0.019168
3.4201 | 2.952 | 0.019125
3.4212 | 2.9519 | 0.019082
3.4224 | 2.9518 | 0.019039
3.4235 | 2.9517 | 0.018997
3.4246 | 2.9516 | 0.018954
3.4258 | 2.9515 | 0.018912
3.4269 | 2.9515 | 0.018869
3.428 | 2.9514 | 0.018827
3.4292 | 2.9513 | 0.018784
3.4303 | 2.9512 | 0.018742
3.4314 | 2.9511 | 0.0187
3.4326 | 2.951 | 0.018657
3.4337 | 2.9509 | 0.018615
3.4349 | 2.9508 | 0.018573
3.436 | 2.9508 | 0.018531
3.4371 | 2.9507 | 0.018489
3.4383 | 2.9506 | 0.018446
3.4394 | 2.9505 | 0.018405
3.4406 | 2.9504 | 0.018362
3.4417 | 2.9503 | 0.018321
3.4428 | 2.9502 | 0.018279
3.444 | 2.9501 | 0.018237
3.4451 | 2.95 | 0.018195
3.4463 | 2.95 | 0.018153
3.4474 | 2.9499 | 0.018112
3.4486 | 2.9498 | 0.01807
3.4497 | 2.9497 | 0.018029
3.4509 | 2.9496 | 0.017987
3.452 | 2.9495 | 0.017946
3.4531 | 2.9494 | 0.017904
3.4543 | 2.9493 | 0.017863
3.4554 | 2.9492 | 0.017821
3.4566 | 2.9492 | 0.01778
3.4578 | 2.9491 | 0.017739
3.4589 | 2.949 | 0.017697
3.4601 | 2.9489 | 0.017656
3.4612 | 2.9488 | 0.017615
3.4624 | 2.9487 | 0.017574
3.4635 | 2.9486 | 0.017533
3.4647 | 2.9485 | 0.017492
3.4658 | 2.9484 | 0.017451
3.467 | 2.9484 | 0.01741
3.4682 | 2.9483 | 0.01737
3.4693 | 2.9482 | 0.017329
3.4705 | 2.9481 | 0.017288
3.4716 | 2.948 | 0.017248
3.4728 | 2.9479 | 0.017207
3.474 | 2.9478 | 0.017166
3.4751 | 2.9477 | 0.017126
3.4763 | 2.9476 | 0.017085
3.4775 | 2.9475 | 0.017045
3.4786 | 2.9475 | 0.017004
3.4798 | 2.9474 | 0.016964
3.481 | 2.9473 | 0.016924
3.4821 | 2.9472 | 0.016884
3.4833 | 2.9471 | 0.016843
3.4845 | 2.947 | 0.016803
3.4857 | 2.9469 | 0.016763
3.4868 | 2.9468 | 0.016723
3.488 | 2.9467 | 0.016683
3.4892 | 2.9466 | 0.016643
3.4903 | 2.9466 | 0.016603
3.4915 | 2.9465 | 0.016563
3.4927 | 2.9464 | 0.016523
3.4939 | 2.9463 | 0.016483
3.495 | 2.9462 | 0.016444
3.4962 | 2.9461 | 0.016404
3.4974 | 2.946 | 0.016365
3.4986 | 2.9459 | 0.016325
3.4998 | 2.9458 | 0.016285
3.5009 | 2.9457 | 0.016246
3.5021 | 2.9456 | 0.016207
3.5033 | 2.9455 | 0.016167
3.5045 | 2.9455 | 0.016128
3.5057 | 2.9454 | 0.016089
3.5069 | 2.9453 | 0.01605
3.5081 | 2.9452 | 0.01601
3.5092 | 2.9451 | 0.015971
3.5104 | 2.945 | 0.015932
3.5116 | 2.9449 | 0.015893
3.5128 | 2.9448 | 0.015854
3.514 | 2.9447 | 0.015815
3.5152 | 2.9446 | 0.015776
3.5164 | 2.9445 | 0.015737
3.5176 | 2.9444 | 0.015699
3.5188 | 2.9444 | 0.01566
3.52 | 2.9443 | 0.015621
3.5212 | 2.9442 | 0.015583
3.5224 | 2.9441 | 0.015544
3.5236 | 2.944 | 0.015505
3.5248 | 2.9439 | 0.015467
3.5259 | 2.9438 | 0.015429
3.5272 | 2.9437 | 0.01539
3.5283 | 2.9436 | 0.015352
3.5296 | 2.9435 | 0.015314
3.5307 | 2.9434 | 0.015276
3.532 | 2.9433 | 0.015237
3.5332 | 2.9432 | 0.015199
3.5344 | 2.9432 | 0.015161
3.5356 | 2.9431 | 0.015123
3.5368 | 2.943 | 0.015085
3.538 | 2.9429 | 0.015047
3.5392 | 2.9428 | 0.015009
3.5404 | 2.9427 | 0.014971
3.5416 | 2.9426 | 0.014934
3.5428 | 2.9425 | 0.014896
3.544 | 2.9424 | 0.014858
3.5452 | 2.9423 | 0.014821
3.5465 | 2.9422 | 0.014783
3.5477 | 2.9421 | 0.014746
3.5489 | 2.942 | 0.014708
3.5501 | 2.9419 | 0.014671
3.5513 | 2.9418 | 0.014634
3.5525 | 2.9418 | 0.014596
3.5537 | 2.9417 | 0.014559
3.555 | 2.9416 | 0.014522
3.5562 | 2.9415 | 0.014485
3.5574 | 2.9414 | 0.014447
3.5586 | 2.9413 | 0.014411
3.5598 | 2.9412 | 0.014373
3.5611 | 2.9411 | 0.014337
3.5623 | 2.941 | 0.0143
3.5635 | 2.9409 | 0.014263
3.5647 | 2.9408 | 0.014226
3.566 | 2.9407 | 0.014189
3.5672 | 2.9406 | 0.014153
3.5684 | 2.9405 | 0.014116
3.5696 | 2.9404 | 0.014079
3.5709 | 2.9403 | 0.014043
3.5721 | 2.9402 | 0.014006
3.5733 | 2.9402 | 0.01397
3.5746 | 2.9401 | 0.013934
3.5758 | 2.94 | 0.013897
3.577 | 2.9399 | 0.013861
3.5783 | 2.9398 | 0.013825
3.5795 | 2.9397 | 0.013789
3.5807 | 2.9396 | 0.013753
3.582 | 2.9395 | 0.013717
3.5832 | 2.9394 | 0.013681
3.5844 | 2.9393 | 0.013645
3.5857 | 2.9392 | 0.013609
3.5869 | 2.9391 | 0.013573
3.5882 | 2.939 | 0.013537
3.5894 | 2.9389 | 0.013502
3.5907 | 2.9388 | 0.013466
3.5919 | 2.9387 | 0.01343
3.5931 | 2.9386 | 0.013395
3.5944 | 2.9385 | 0.013359
3.5956 | 2.9384 | 0.013324
3.5969 | 2.9383 | 0.013288
3.5981 | 2.9383 | 0.013253
3.5994 | 2.9382 | 0.013218
3.6006 | 2.9381 | 0.013182
3.6019 | 2.938 | 0.013147
3.6031 | 2.9379 | 0.013112
3.6044 | 2.9378 | 0.013077
3.6056 | 2.9377 | 0.013042
3.6069 | 2.9376 | 0.013007
3.6081 | 2.9375 | 0.012972
3.6094 | 2.9374 | 0.012937
3.6107 | 2.9373 | 0.012903
3.6119 | 2.9372 | 0.012868
3.6132 | 2.9371 | 0.012833
3.6144 | 2.937 | 0.012798
3.6157 | 2.9369 | 0.012764
3.617 | 2.9368 | 0.01273
3.6182 | 2.9367 | 0.012695
3.6195 | 2.9366 | 0.012661
3.6207 | 2.9365 | 0.012626
3.622 | 2.9364 | 0.012592
3.6233 | 2.9363 | 0.012558
3.6245 | 2.9362 | 0.012524
3.6258 | 2.9361 | 0.012489
3.6271 | 2.936 | 0.012455
3.6283 | 2.9359 | 0.012421
3.6296 | 2.9358 | 0.012387
3.6309 | 2.9357 | 0.012353
3.6322 | 2.9356 | 0.012319
3.6334 | 2.9355 | 0.012286
3.6347 | 2.9354 | 0.012252
3.636 | 2.9354 | 0.012218
3.6372 | 2.9353 | 0.012185
3.6385 | 2.9352 | 0.012151
3.6398 | 2.9351 | 0.012118
3.6411 | 2.935 | 0.012084
3.6424 | 2.9349 | 0.012051
3.6437 | 2.9348 | 0.012017
3.6449 | 2.9347 | 0.011984
3.6462 | 2.9346 | 0.011951
3.6475 | 2.9345 | 0.011918
3.6488 | 2.9344 | 0.011885
3.6501 | 2.9343 | 0.011851
3.6513 | 2.9342 | 0.011818
3.6526 | 2.9341 | 0.011785
3.6539 | 2.934 | 0.011753
3.6552 | 2.9339 | 0.01172
3.6565 | 2.9338 | 0.011687
3.6578 | 2.9337 | 0.011654
3.6591 | 2.9336 | 0.011621
3.6604 | 2.9335 | 0.011589
3.6617 | 2.9334 | 0.011556
3.663 | 2.9333 | 0.011524
3.6643 | 2.9332 | 0.011491
3.6655 | 2.9331 | 0.011459
3.6668 | 2.933 | 0.011427
3.6681 | 2.9329 | 0.011394
3.6694 | 2.9328 | 0.011362
3.6707 | 2.9327 | 0.01133
3.672 | 2.9326 | 0.011298
3.6733 | 2.9325 | 0.011266
3.6746 | 2.9324 | 0.011234
3.6759 | 2.9323 | 0.011202
3.6772 | 2.9322 | 0.01117
3.6785 | 2.9321 | 0.011139
3.6799 | 2.932 | 0.011107
3.6812 | 2.9319 | 0.011075
3.6825 | 2.9318 | 0.011043
3.6838 | 2.9317 | 0.011012
3.6851 | 2.9316 | 0.01098
3.6864 | 2.9315 | 0.010949
3.6877 | 2.9314 | 0.010918
3.689 | 2.9313 | 0.010886
3.6903 | 2.9312 | 0.010855
3.6916 | 2.9311 | 0.010824
3.693 | 2.931 | 0.010792
3.6943 | 2.9309 | 0.010761
3.6956 | 2.9308 | 0.01073
3.6969 | 2.9307 | 0.010699
3.6982 | 2.9306 | 0.010668
3.6995 | 2.9305 | 0.010638
3.7009 | 2.9304 | 0.010607
3.7022 | 2.9303 | 0.010576
3.7035 | 2.9302 | 0.010545
3.7048 | 2.9301 | 0.010515
3.7061 | 2.93 | 0.010484
3.7075 | 2.9299 | 0.010454
3.7088 | 2.9298 | 0.010423
3.7101 | 2.9297 | 0.010393
3.7115 | 2.9296 | 0.010363
3.7128 | 2.9295 | 0.010332
3.7141 | 2.9294 | 0.010302
3.7154 | 2.9293 | 0.010272
3.7168 | 2.9292 | 0.010242
3.7181 | 2.9291 | 0.010212
3.7194 | 2.929 | 0.010182
3.7208 | 2.9289 | 0.010152
3.7221 | 2.9288 | 0.010122
3.7235 | 2.9287 | 0.010092
3.7248 | 2.9286 | 0.010063
3.7261 | 2.9285 | 0.010033
3.7275 | 2.9284 | 0.010004
3.7288 | 2.9283 | 0.0099738
3.7301 | 2.9282 | 0.0099445
3.7315 | 2.9281 | 0.0099149
3.7328 | 2.928 | 0.0098857
3.7342 | 2.9279 | 0.0098562
3.7355 | 2.9278 | 0.0098271
3.7369 | 2.9277 | 0.0097981
3.7382 | 2.9276 | 0.0097688
3.7396 | 2.9275 | 0.0097399
3.7409 | 2.9274 | 0.0097108
3.7423 | 2.9273 | 0.009682
3.7436 | 2.9272 | 0.009653
3.745 | 2.9271 | 0.0096243
3.7463 | 2.927 | 0.0095957
3.7477 | 2.9269 | 0.0095669
3.749 | 2.9267 | 0.0095384
3.7504 | 2.9266 | 0.0095097
3.7517 | 2.9265 | 0.0094813
3.7531 | 2.9264 | 0.0094527
3.7545 | 2.9263 | 0.0094245
3.7558 | 2.9262 | 0.0093964
3.7572 | 2.9261 | 0.009368
3.7585 | 2.926 | 0.0093399
3.7599 | 2.9259 | 0.0093116
3.7613 | 2.9258 | 0.0092837
3.7626 | 2.9257 | 0.0092556
3.764 | 2.9256 | 0.0092278
3.7654 | 2.9255 | 0.0091998
3.7667 | 2.9254 | 0.0091721
3.7681 | 2.9253 | 0.0091445
3.7695 | 2.9252 | 0.0091167
3.7708 | 2.9251 | 0.0090892
3.7722 | 2.925 | 0.0090615
3.7736 | 2.9249 | 0.0090342
3.775 | 2.9248 | 0.0090066
3.7763 | 2.9247 | 0.0089794
3.7777 | 2.9246 | 0.0089522
3.7791 | 2.9245 | 0.0089249
3.7805 | 2.9244 | 0.0088978
3.7818 | 2.9243 | 0.0088706
3.7832 | 2.9242 | 0.0088437
3.7846 | 2.9241 | 0.0088166
3.786 | 2.924 | 0.0087898
3.7874 | 2.9239 | 0.0087631
3.7888 | 2.9237 | 0.0087362
3.7901 | 2.9236 | 0.0087096
3.7915 | 2.9235 | 0.0086828
3.7929 | 2.9234 | 0.0086563
3.7943 | 2.9233 | 0.0086297
3.7957 | 2.9232 | 0.0086033
3.7971 | 2.9231 | 0.0085771
3.7985 | 2.923 | 0.0085506
3.7999 | 2.9229 | 0.0085245
3.8013 | 2.9228 | 0.0084982
3.8026 | 2.9227 | 0.0084722
3.804 | 2.9226 | 0.008446
3.8054 | 2.9225 | 0.0084201
3.8068 | 2.9224 | 0.008394
3.8082 | 2.9223 | 0.0083683
3.8096 | 2.9222 | 0.0083426
3.811 | 2.9221 | 0.0083167
3.8124 | 2.922 | 0.0082912
3.8138 | 2.9219 | 0.0082655
3.8152 | 2.9218 | 0.0082401
3.8166 | 2.9216 | 0.0082145
3.818 | 2.9215 | 0.0081892
3.8194 | 2.9214 | 0.008164
3.8209 | 2.9213 | 0.0081386
3.8223 | 2.9212 | 0.0081135
3.8237 | 2.9211 | 0.0080882
3.8251 | 2.921 | 0.0080633
3.8265 | 2.9209 | 0.0080381
3.8279 | 2.9208 | 0.0080133
3.8293 | 2.9207 | 0.0079886
3.8307 | 2.9206 | 0.0079636
3.8322 | 2.9205 | 0.007939
3.8336 | 2.9204 | 0.0079142
3.835 | 2.9203 | 0.0078897
3.8364 | 2.9202 | 0.0078651
3.8378 | 2.9201 | 0.0078407
3.8392 | 2.92 | 0.0078165
3.8407 | 2.9198 | 0.007792
3.8421 | 2.9197 | 0.0077679
3.8435 | 2.9196 | 0.0077435
3.8449 | 2.9195 | 0.0077195
3.8464 | 2.9194 | 0.0076954
3.8478 | 2.9193 | 0.0076715
3.8492 | 2.9192 | 0.0076474
3.8507 | 2.9191 | 0.0076237
3.8521 | 2.919 | 0.0076
3.8535 | 2.9189 | 0.0075762
3.8549 | 2.9188 | 0.0075527
3.8564 | 2.9187 | 0.007529
3.8578 | 2.9186 | 0.0075056
3.8593 | 2.9185 | 0.007482
3.8607 | 2.9183 | 0.0074587
3.8621 | 2.9182 | 0.0074356
3.8636 | 2.9181 | 0.0074122
3.865 | 2.918 | 0.0073891
3.8665 | 2.9179 | 0.0073659
3.8679 | 2.9178 | 0.007343
3.8693 | 2.9177 | 0.0073199
3.8708 | 2.9176 | 0.0072972
3.8722 | 2.9175 | 0.0072745
3.8737 | 2.9174 | 0.0072516
3.8751 | 2.9173 | 0.007229
3.8766 | 2.9172 | 0.0072063
3.878 | 2.9171 | 0.0071839
3.8795 | 2.9169 | 0.0071613
3.8809 | 2.9168 | 0.007139
3.8824 | 2.9167 | 0.0071168
3.8838 | 2.9166 | 0.0070944
3.8853 | 2.9165 | 0.0070723
3.8867 | 2.9164 | 0.0070501
3.8882 | 2.9163 | 0.0070282
3.8897 | 2.9162 | 0.0070061
3.8911 | 2.9161 | 0.0069843
3.8926 | 2.916 | 0.0069623
3.894 | 2.9159 | 0.0069407
3.8955 | 2.9158 | 0.0069191
3.897 | 2.9156 | 0.0068974
3.8984 | 2.9155 | 0.0068759
3.8999 | 2.9154 | 0.0068543
3.9014 | 2.9153 | 0.006833
3.9028 | 2.9152 | 0.0068116
3.9043 | 2.9151 | 0.0067904
3.9058 | 2.915 | 0.0067693
3.9072 | 2.9149 | 0.0067481
3.9087 | 2.9148 | 0.0067272
3.9102 | 2.9147 | 0.0067061
3.9117 | 2.9146 | 0.0066853
3.9131 | 2.9144 | 0.0066643
3.9146 | 2.9143 | 0.0066437
3.9161 | 2.9142 | 0.0066231
3.9176 | 2.9141 | 0.0066024
3.919 | 2.914 | 0.0065819
3.9205 | 2.9139 | 0.0065614
3.922 | 2.9138 | 0.0065411
3.9235 | 2.9137 | 0.0065206
3.925 | 2.9136 | 0.0065005
3.9265 | 2.9135 | 0.0064802
3.928 | 2.9133 | 0.0064602
3.9294 | 2.9132 | 0.0064403
3.9309 | 2.9131 | 0.0064202
3.9324 | 2.913 | 0.0064004
3.9339 | 2.9129 | 0.0063805
3.9354 | 2.9128 | 0.0063609
3.9369 | 2.9127 | 0.0063411
3.9384 | 2.9126 | 0.0063216
3.9399 | 2.9125 | 0.0063022
3.9414 | 2.9124 | 0.0062827
3.9429 | 2.9122 | 0.0062634
3.9444 | 2.9121 | 0.006244
3.9459 | 2.912 | 0.0062249
3.9474 | 2.9119 | 0.0062057
3.9489 | 2.9118 | 0.0061867
3.9504 | 2.9117 | 0.0061678
3.9519 | 2.9116 | 0.0061488
3.9534 | 2.9115 | 0.00613
3.9549 | 2.9114 | 0.0061112
3.9564 | 2.9112 | 0.0060926
3.958 | 2.9111 | 0.0060738
3.9595 | 2.911 | 0.0060554
3.961 | 2.9109 | 0.006037
3.9625 | 2.9108 | 0.0060185
3.964 | 2.9107 | 0.0060003
3.9655 | 2.9106 | 0.005982
3.967 | 2.9105 | 0.0059639
3.9686 | 2.9103 | 0.0059457
3.9701 | 2.9102 | 0.0059278
3.9716 | 2.9101 | 0.0059098
3.9731 | 2.91 | 0.005892
3.9746 | 2.9099 | 0.0058743
3.9762 | 2.9098 | 0.0058565
3.9777 | 2.9097 | 0.005839
3.9792 | 2.9096 | 0.0058213
3.9807 | 2.9095 | 0.0058039
3.9823 | 2.9093 | 0.0057864
3.9838 | 2.9092 | 0.0057692
3.9853 | 2.9091 | 0.005752
3.9869 | 2.909 | 0.0057348
3.9884 | 2.9089 | 0.0057178
3.9899 | 2.9088 | 0.0057007
3.9915 | 2.9087 | 0.0056838
3.993 | 2.9086 | 0.0056669
3.9945 | 2.9084 | 0.0056502
3.9961 | 2.9083 | 0.0056335
3.9976 | 2.9082 | 0.0056168
3.9992 | 2.9081 | 0.0056003
4.0007 | 2.908 | 0.0055838
4.0022 | 2.9079 | 0.0055675
4.0038 | 2.9078 | 0.0055511
4.0053 | 2.9076 | 0.0055349
4.0069 | 2.9075 | 0.0055188
4.0084 | 2.9074 | 0.0055027
4.01 | 2.9073 | 0.0054868
4.0115 | 2.9072 | 0.0054708
4.0131 | 2.9071 | 0.005455
4.0146 | 2.907 | 0.0054391
4.0162 | 2.9069 | 0.0054235
4.0178 | 2.9067 | 0.0054079
4.0193 | 2.9066 | 0.0053924
4.0209 | 2.9065 | 0.005377
4.0224 | 2.9064 | 0.0053616
4.024 | 2.9063 | 0.0053464
4.0256 | 2.9062 | 0.0053311
4.0271 | 2.9061 | 0.005316
4.0287 | 2.9059 | 0.0053009
4.0302 | 2.9058 | 0.005286
4.0318 | 2.9057 | 0.0052712
4.0334 | 2.9056 | 0.0052563
4.0349 | 2.9055 | 0.0052417
4.0365 | 2.9054 | 0.0052269
4.0381 | 2.9053 | 0.0052124
4.0397 | 2.9051 | 0.0051979
4.0412 | 2.905 | 0.0051835
4.0428 | 2.9049 | 0.0051693
4.0444 | 2.9048 | 0.005155
4.046 | 2.9047 | 0.0051409
4.0476 | 2.9046 | 0.0051267
4.0491 | 2.9045 | 0.0051128
4.0507 | 2.9043 | 0.0050988
4.0523 | 2.9042 | 0.0050851
4.0539 | 2.9041 | 0.0050712
4.0555 | 2.904 | 0.0050576
4.057 | 2.9039 | 0.0050441
4.0586 | 2.9038 | 0.0050305
4.0602 | 2.9036 | 0.0050172
4.0618 | 2.9035 | 0.0050037
4.0634 | 2.9034 | 0.0049905
4.065 | 2.9033 | 0.0049773
4.0666 | 2.9032 | 0.0049643
4.0682 | 2.9031 | 0.0049513
4.0698 | 2.903 | 0.0049383
4.0714 | 2.9028 | 0.0049255
4.073 | 2.9027 | 0.0049127
4.0746 | 2.9026 | 0.0049001
4.0762 | 2.9025 | 0.0048874
4.0778 | 2.9024 | 0.004875
4.0794 | 2.9023 | 0.0048626
4.081 | 2.9021 | 0.0048502
4.0826 | 2.902 | 0.004838
4.0842 | 2.9019 | 0.0048258
4.0858 | 2.9018 | 0.0048137
4.0874 | 2.9017 | 0.0048016
4.089 | 2.9016 | 0.0047898
4.0906 | 2.9014 | 0.004778
4.0923 | 2.9013 | 0.0047662
4.0939 | 2.9012 | 0.0047546
4.0955 | 2.9011 | 0.0047429
4.0971 | 2.901 | 0.0047315
4.0987 | 2.9009 | 0.00472
4.1004 | 2.9007 | 0.0047087
4.102 | 2.9006 | 0.0046974
4.1036 | 2.9005 | 0.0046863
4.1052 | 2.9004 | 0.0046753
4.1069 | 2.9003 | 0.0046642
4.1085 | 2.9002 | 0.0046534
4.1101 | 2.9 | 0.0046425
4.1117 | 2.8999 | 0.0046318
4.1134 | 2.8998 | 0.0046211
4.115 | 2.8997 | 0.0046106
4.1166 | 2.8996 | 0.0046002
4.1183 | 2.8995 | 0.0045897
4.1199 | 2.8993 | 0.0045795
4.1216 | 2.8992 | 0.0045692
4.1232 | 2.8991 | 0.0045591
4.1248 | 2.899 | 0.004549
4.1265 | 2.8989 | 0.0045391
4.1281 | 2.8988 | 0.0045293
4.1298 | 2.8986 | 0.0045194
4.1314 | 2.8985 | 0.0045098
4.1331 | 2.8984 | 0.0045001
4.1347 | 2.8983 | 0.0044907
4.1364 | 2.8982 | 0.0044812
4.138 | 2.898 | 0.0044719
4.1396 | 2.8979 | 0.0044627
4.1413 | 2.8978 | 0.0044535
4.1429 | 2.8977 | 0.0044444
4.1446 | 2.8976 | 0.0044354
4.1463 | 2.8975 | 0.0044265
4.1479 | 2.8973 | 0.0044177
4.1496 | 2.8972 | 0.004409
4.1513 | 2.8971 | 0.0044003
4.1529 | 2.897 | 0.0043918
4.1546 | 2.8969 | 0.0043834
4.1562 | 2.8967 | 0.0043749
4.1579 | 2.8966 | 0.0043667
4.1596 | 2.8965 | 0.0043585
4.1612 | 2.8964 | 0.0043504
4.1629 | 2.8963 | 0.0043424
4.1646 | 2.8961 | 0.0043345
4.1663 | 2.896 | 0.0043267
4.1679 | 2.8959 | 0.0043189
4.1696 | 2.8958 | 0.0043113
4.1713 | 2.8957 | 0.0043037
4.173 | 2.8956 | 0.0042962
4.1747 | 2.8954 | 0.0042888
4.1763 | 2.8953 | 0.0042816
4.178 | 2.8952 | 0.0042744
4.1797 | 2.8951 | 0.0042672
4.1814 | 2.895 | 0.0042603
4.1831 | 2.8948 | 0.0042533
4.1847 | 2.8947 | 0.0042465
4.1864 | 2.8946 | 0.0042397
4.1881 | 2.8945 | 0.0042331
4.1898 | 2.8944 | 0.0042265
4.1915 | 2.8942 | 0.0042201
4.1932 | 2.8941 | 0.0042137
4.1949 | 2.894 | 0.0042074
4.1966 | 2.8939 | 0.0042012
4.1983 | 2.8938 | 0.0041951
4.2 | 2.8936 | 0.0041891
4.2017 | 2.8935 | 0.0041832
4.2034 | 2.8934 | 0.0041774
4.2051 | 2.8933 | 0.0041717
4.2068 | 2.8932 | 0.004166
4.2085 | 2.893 | 0.0041605
4.2102 | 2.8929 | 0.004155
4.2119 | 2.8928 | 0.0041497
4.2137 | 2.8927 | 0.0041444
4.2154 | 2.8926 | 0.0041393
4.2171 | 2.8924 | 0.0041342
4.2188 | 2.8923 | 0.0041292
4.2205 | 2.8922 | 0.0041243
4.2222 | 2.8921 | 0.0041195
4.224 | 2.892 | 0.0041149
4.2257 | 2.8918 | 0.0041102
4.2274 | 2.8917 | 0.0041057
4.2291 | 2.8916 | 0.0041013
4.2309 | 2.8915 | 0.004097
4.2326 | 2.8914 | 0.0040928
4.2343 | 2.8912 | 0.0040886
4.236 | 2.8911 | 0.0040846
4.2378 | 2.891 | 0.0040807
4.2395 | 2.8909 | 0.0040768
4.2412 | 2.8907 | 0.0040731
4.243 | 2.8906 | 0.0040694
4.2447 | 2.8905 | 0.0040659
4.2464 | 2.8904 | 0.0040624
4.2482 | 2.8903 | 0.0040591
4.2499 | 2.8901 | 0.0040558
4.2517 | 2.89 | 0.0040526
4.2534 | 2.8899 | 0.0040496
4.2552 | 2.8898 | 0.0040466
4.2569 | 2.8897 | 0.0040437
4.2587 | 2.8895 | 0.0040409
4.2604 | 2.8894 | 0.0040383
4.2622 | 2.8893 | 0.0040357
4.2639 | 2.8892 | 0.0040332
4.2657 | 2.889 | 0.0040308
4.2674 | 2.8889 | 0.0040285
4.2692 | 2.8888 | 0.0040263
4.2709 | 2.8887 | 0.0040242
4.2727 | 2.8886 | 0.0040222
4.2745 | 2.8884 | 0.0040203
4.2762 | 2.8883 | 0.0040185
4.278 | 2.8882 | 0.0040168
4.2797 | 2.8881 | 0.0040152
4.2815 | 2.8879 | 0.0040137
4.2833 | 2.8878 | 0.0040123
4.285 | 2.8877 | 0.004011
4.2868 | 2.8876 | 0.0040098
4.2886 | 2.8875 | 0.0040086
4.2904 | 2.8873 | 0.0040076
4.2921 | 2.8872 | 0.0040067
4.2939 | 2.8871 | 0.0040059
4.2957 | 2.887 | 0.0040052
4.2975 | 2.8868 | 0.0040046
4.2993 | 2.8867 | 0.0040041
4.301 | 2.8866 | 0.0040037
4.3028 | 2.8865 | 0.0040034
4.3046 | 2.8864 | 0.0040032
4.3064 | 2.8862 | 0.0040031
4.3082 | 2.8861 | 0.0040031
4.31 | 2.886 | 0.0040031
4.3118 | 2.8859 | 0.0040033
4.3136 | 2.8857 | 0.0040036
4.3154 | 2.8856 | 0.004004
4.3172 | 2.8855 | 0.0040045
4.319 | 2.8854 | 0.0040052
4.3208 | 2.8853 | 0.0040059
4.3225 | 2.8851 | 0.0040067
4.3244 | 2.885 | 0.0040076
4.3262 | 2.8849 | 0.0040086
4.328 | 2.8848 | 0.0040097
4.3298 | 2.8846 | 0.0040109
4.3316 | 2.8845 | 0.0040123
4.3334 | 2.8844 | 0.0040137
4.3352 | 2.8843 | 0.0040152
4.337 | 2.8841 | 0.0040168
4.3388 | 2.884 | 0.0040186
4.3407 | 2.8839 | 0.0040204
4.3425 | 2.8838 | 0.0040224
4.3443 | 2.8837 | 0.0040244
4.3461 | 2.8835 | 0.0040266
4.3479 | 2.8834 | 0.0040288
4.3498 | 2.8833 | 0.0040312
4.3516 | 2.8832 | 0.0040336
4.3534 | 2.883 | 0.0040362
4.3552 | 2.8829 | 0.0040389
4.3571 | 2.8828 | 0.0040417
4.3589 | 2.8827 | 0.0040446
4.3607 | 2.8825 | 0.0040476
4.3626 | 2.8824 | 0.0040507
4.3644 | 2.8823 | 0.0040538
4.3662 | 2.8822 | 0.0040572
4.3681 | 2.8821 | 0.0040606
4.3699 | 2.8819 | 0.0040641
4.3718 | 2.8818 | 0.0040677
4.3736 | 2.8817 | 0.0040715
4.3754 | 2.8816 | 0.0040753
4.3773 | 2.8814 | 0.0040792
4.3791 | 2.8813 | 0.0040833
4.381 | 2.8812 | 0.0040875
4.3829 | 2.8811 | 0.0040918
4.3847 | 2.8809 | 0.0040961
4.3866 | 2.8808 | 0.0041006
4.3884 | 2.8807 | 0.0041052
4.3903 | 2.8806 | 0.0041099
4.3921 | 2.8805 | 0.0041147
4.394 | 2.8803 | 0.0041196
4.3959 | 2.8802 | 0.0041247
4.3977 | 2.8801 | 0.0041298
4.3996 | 2.88 | 0.004135
4.4014 | 2.8798 | 0.0041404
4.4033 | 2.8797 | 0.0041458
4.4052 | 2.8796 | 0.0041511
4.4071 | 2.8795 | 0.0041565
4.4089 | 2.8793 | 0.0041619
4.4108 | 2.8792 | 0.0041673
4.4127 | 2.8791 | 0.0041728
4.4146 | 2.879 | 0.0041782
4.4165 | 2.8789 | 0.0041836
4.4183 | 2.8787 | 0.0041891
4.4202 | 2.8786 | 0.0041945
4.4221 | 2.8785 | 0.0042
4.424 | 2.8784 | 0.0042055
4.4259 | 2.8782 | 0.004211
4.4278 | 2.8781 | 0.0042165
4.4297 | 2.878 | 0.0042221
4.4315 | 2.8779 | 0.0042276
4.4334 | 2.8778 | 0.0042331
4.4353 | 2.8776 | 0.0042387
4.4372 | 2.8775 | 0.0042442
4.4391 | 2.8774 | 0.0042498
4.441 | 2.8773 | 0.0042554
4.4429 | 2.8771 | 0.004261
4.4448 | 2.877 | 0.0042666
4.4468 | 2.8769 | 0.0042723
4.4487 | 2.8768 | 0.0042779
4.4506 | 2.8767 | 0.0042835
4.4525 | 2.8765 | 0.0042892
4.4544 | 2.8764 | 0.0042949
4.4563 | 2.8763 | 0.0043006
4.4582 | 2.8762 | 0.0043062
4.4601 | 2.876 | 0.004312
4.4621 | 2.8759 | 0.0043177
4.464 | 2.8758 | 0.0043234
4.4659 | 2.8757 | 0.0043292
4.4678 | 2.8756 | 0.0043349
4.4698 | 2.8754 | 0.0043407
4.4717 | 2.8753 | 0.0043464
4.4736 | 2.8752 | 0.0043523
4.4755 | 2.8751 | 0.004358
4.4775 | 2.8749 | 0.0043638
4.4794 | 2.8748 | 0.0043697
4.4813 | 2.8747 | 0.0043755
4.4833 | 2.8746 | 0.0043814
4.4852 | 2.8745 | 0.0043872
4.4872 | 2.8743 | 0.0043931
4.4891 | 2.8742 | 0.004399
4.491 | 2.8741 | 0.0044049
4.493 | 2.874 | 0.0044108
4.4949 | 2.8738 | 0.0044167
4.4969 | 2.8737 | 0.0044227
4.4988 | 2.8736 | 0.0044286
4.5008 | 2.8735 | 0.0044346
4.5027 | 2.8734 | 0.0044405
4.5047 | 2.8732 | 0.0044466
4.5067 | 2.8731 | 0.0044525
4.5086 | 2.873 | 0.0044585
4.5106 | 2.8729 | 0.0044646
4.5125 | 2.8727 | 0.0044706
4.5145 | 2.8726 | 0.0044767
4.5165 | 2.8725 | 0.0044827
4.5184 | 2.8724 | 0.0044888
4.5204 | 2.8722 | 0.0044949
4.5224 | 2.8721 | 0.004501
4.5244 | 2.872 | 0.0045071
4.5263 | 2.8719 | 0.0045132
4.5283 | 2.8717 | 0.0045194
4.5303 | 2.8716 | 0.0045255
4.5323 | 2.8715 | 0.0045317
4.5342 | 2.8714 | 0.0045379
4.5362 | 2.8713 | 0.004544
4.5382 | 2.8711 | 0.0045503
4.5402 | 2.871 | 0.0045564
4.5422 | 2.8709 | 0.0045627
4.5442 | 2.8708 | 0.0045689
4.5462 | 2.8706 | 0.0045752
4.5482 | 2.8705 | 0.0045815
4.5502 | 2.8704 | 0.0045878
4.5522 | 2.8703 | 0.0045941
4.5541 | 2.8701 | 0.0046003
4.5562 | 2.87 | 0.0046067
4.5582 | 2.8699 | 0.004613
4.5602 | 2.8698 | 0.0046194
4.5622 | 2.8696 | 0.0046257
4.5642 | 2.8695 | 0.0046321
4.5662 | 2.8694 | 0.0046385
4.5682 | 2.8693 | 0.0046449
4.5702 | 2.8691 | 0.0046513
4.5722 | 2.869 | 0.0046577
4.5743 | 2.8689 | 0.0046642
4.5763 | 2.8688 | 0.0046707
4.5783 | 2.8686 | 0.0046772
4.5803 | 2.8685 | 0.0046836
4.5823 | 2.8684 | 0.0046901
4.5844 | 2.8683 | 0.0046966
4.5864 | 2.8681 | 0.0047032
4.5884 | 2.868 | 0.0047097
4.5904 | 2.8679 | 0.0047163
4.5925 | 2.8678 | 0.0047229
4.5945 | 2.8676 | 0.0047294
4.5965 | 2.8675 | 0.004736
4.5986 | 2.8674 | 0.0047426
4.6006 | 2.8673 | 0.0047492
4.6027 | 2.8671 | 0.0047559
4.6047 | 2.867 | 0.0047626
4.6068 | 2.8669 | 0.0047693
4.6088 | 2.8668 | 0.0047759
4.6109 | 2.8666 | 0.0047827
4.6129 | 2.8665 | 0.0047893
4.615 | 2.8664 | 0.004796
4.617 | 2.8663 | 0.0048028
4.6191 | 2.8661 | 0.0048095
4.6211 | 2.866 | 0.0048164
4.6232 | 2.8659 | 0.0048231
4.6253 | 2.8658 | 0.00483
4.6273 | 2.8656 | 0.0048367
4.6294 | 2.8655 | 0.0048435
4.6315 | 2.8654 | 0.0048504
4.6335 | 2.8652 | 0.0048573
4.6356 | 2.8651 | 0.0048642
4.6377 | 2.865 | 0.004871
4.6397 | 2.8649 | 0.004878
4.6418 | 2.8647 | 0.0048849
4.6439 | 2.8646 | 0.0048918
4.646 | 2.8645 | 0.0048988
4.648 | 2.8644 | 0.0049057
4.6501 | 2.8642 | 0.0049127
4.6522 | 2.8641 | 0.0049197
4.6543 | 2.864 | 0.0049267
4.6564 | 2.8638 | 0.0049337
4.6585 | 2.8637 | 0.0049408
4.6606 | 2.8636 | 0.0049479
4.6627 | 2.8635 | 0.0049549
4.6648 | 2.8633 | 0.004962
4.6669 | 2.8632 | 0.0049691
4.669 | 2.8631 | 0.0049763
4.6711 | 2.863 | 0.0049834
4.6732 | 2.8628 | 0.0049906
4.6753 | 2.8627 | 0.0049977
4.6774 | 2.8626 | 0.0050048
4.6795 | 2.8624 | 0.0050121
4.6816 | 2.8623 | 0.0050193
4.6838 | 2.8622 | 0.0050265
4.6859 | 2.8621 | 0.0050337
4.688 | 2.8619 | 0.0050411
4.6901 | 2.8618 | 0.0050483
4.6922 | 2.8617 | 0.0050556
4.6944 | 2.8615 | 0.0050629
4.6965 | 2.8614 | 0.0050702
4.6986 | 2.8613 | 0.0050776
4.7007 | 2.8612 | 0.0050849
4.7029 | 2.861 | 0.0050923
4.705 | 2.8609 | 0.0050997
4.7071 | 2.8608 | 0.0051071
4.7093 | 2.8606 | 0.0051145
4.7114 | 2.8605 | 0.0051219
4.7136 | 2.8604 | 0.0051294
4.7157 | 2.8602 | 0.0051369
4.7178 | 2.8601 | 0.0051444
4.72 | 2.86 | 0.0051519
4.7221 | 2.8599 | 0.0051595
4.7243 | 2.8597 | 0.005167
4.7264 | 2.8596 | 0.0051745
4.7286 | 2.8595 | 0.0051821
4.7307 | 2.8593 | 0.0051897
4.7329 | 2.8592 | 0.0051973
4.7351 | 2.8591 | 0.0052049
4.7372 | 2.8589 | 0.0052126
4.7394 | 2.8588 | 0.0052202
4.7416 | 2.8587 | 0.0052279
4.7437 | 2.8585 | 0.0052356
4.7459 | 2.8584 | 0.0052433
4.7481 | 2.8583 | 0.0052511
4.7503 | 2.8582 | 0.0052588
4.7524 | 2.858 | 0.0052666
4.7546 | 2.8579 | 0.0052743
4.7568 | 2.8578 | 0.0052821
4.759 | 2.8576 | 0.0052899
4.7612 | 2.8575 | 0.0052977
4.7634 | 2.8574 | 0.0053056
4.7655 | 2.8572 | 0.0053135
4.7677 | 2.8571 | 0.0053214
4.7699 | 2.857 | 0.0053293
4.7721 | 2.8568 | 0.0053371
4.7743 | 2.8567 | 0.0053451
4.7765 | 2.8566 | 0.0053531
4.7787 | 2.8564 | 0.0053611
4.7809 | 2.8563 | 0.005369
4.7831 | 2.8562 | 0.0053771
4.7853 | 2.856 | 0.0053851
4.7876 | 2.8559 | 0.0053932
4.7898 | 2.8558 | 0.0054012
4.792 | 2.8556 | 0.0054093
4.7942 | 2.8555 | 0.0054174
4.7964 | 2.8554 | 0.0054255
4.7986 | 2.8552 | 0.0054337
4.8008 | 2.8551 | 0.0054418
4.8031 | 2.855 | 0.00545
4.8053 | 2.8548 | 0.0054582
4.8075 | 2.8547 | 0.0054663
4.8098 | 2.8546 | 0.0054746
4.812 | 2.8544 | 0.0054828
4.8142 | 2.8543 | 0.0054912
4.8164 | 2.8542 | 0.0054994
4.8187 | 2.854 | 0.0055078
4.8209 | 2.8539 | 0.0055161
4.8232 | 2.8538 | 0.0055244
4.8254 | 2.8536 | 0.0055328
4.8277 | 2.8535 | 0.0055411
4.8299 | 2.8534 | 0.0055496
4.8322 | 2.8532 | 0.005558
4.8344 | 2.8531 | 0.0055664
4.8367 | 2.8529 | 0.0055749
4.8389 | 2.8528 | 0.0055834
4.8412 | 2.8527 | 0.0055919
4.8434 | 2.8525 | 0.0056003
4.8457 | 2.8524 | 0.0056089
4.848 | 2.8523 | 0.0056174
4.8502 | 2.8521 | 0.0056261
4.8525 | 2.852 | 0.0056346
4.8548 | 2.8519 | 0.0056433
4.8571 | 2.8517 | 0.0056519
4.8593 | 2.8516 | 0.0056605
4.8616 | 2.8515 | 0.0056692
4.8639 | 2.8513 | 0.0056779
4.8662 | 2.8512 | 0.0056867
4.8685 | 2.851 | 0.0056954
4.8708 | 2.8509 | 0.0057042
4.873 | 2.8508 | 0.0057129
4.8753 | 2.8506 | 0.0057217
4.8776 | 2.8505 | 0.0057305
4.8799 | 2.8504 | 0.0057393
4.8822 | 2.8502 | 0.0057483
4.8845 | 2.8501 | 0.0057571
4.8868 | 2.8499 | 0.0057661
4.8891 | 2.8498 | 0.0057749
4.8914 | 2.8497 | 0.0057838
4.8937 | 2.8495 | 0.0057929
4.896 | 2.8494 | 0.0058018
4.8984 | 2.8492 | 0.0058109
4.9007 | 2.8491 | 0.0058198
4.903 | 2.849 | 0.0058289
4.9053 | 2.8488 | 0.005838
4.9076 | 2.8487 | 0.0058471
4.91 | 2.8486 | 0.0058562
4.9123 | 2.8484 | 0.0058653
4.9146 | 2.8483 | 0.0058745
4.9169 | 2.8481 | 0.0058836
4.9193 | 2.848 | 0.0058929
4.9216 | 2.8479 | 0.005902
4.9239 | 2.8477 | 0.0059113
4.9263 | 2.8476 | 0.0059206
4.9286 | 2.8474 | 0.0059298
4.931 | 2.8473 | 0.0059392
4.9333 | 2.8472 | 0.0059484
4.9357 | 2.847 | 0.0059578
4.938 | 2.8469 | 0.0059672
4.9404 | 2.8467 | 0.0059766
4.9427 | 2.8466 | 0.005986
4.9451 | 2.8464 | 0.0059954
4.9474 | 2.8463 | 0.0060049
4.9498 | 2.8462 | 0.0060143
4.9522 | 2.846 | 0.0060239
4.9545 | 2.8459 | 0.0060334
4.9569 | 2.8457 | 0.006043
4.9593 | 2.8456 | 0.0060525
4.9616 | 2.8455 | 0.0060621
4.964 | 2.8453 | 0.0060717
4.9664 | 2.8452 | 0.0060813
4.9688 | 2.845 | 0.0060911
4.9711 | 2.8449 | 0.0061007
4.9735 | 2.8447 | 0.0061105
4.9759 | 2.8446 | 0.0061202
4.9783 | 2.8445 | 0.00613
4.9807 | 2.8443 | 0.0061397
4.9831 | 2.8442 | 0.0061495
4.9855 | 2.844 | 0.0061593
4.9879 | 2.8439 | 0.0061691
4.9903 | 2.8437 | 0.0061791
4.9927 | 2.8436 | 0.0061889
4.9951 | 2.8435 | 0.0061989
4.9975 | 2.8433 | 0.0062088
4.9999 | 2.8432 | 0.0062187
5.0023 | 2.843 | 0.0062288
5.0047 | 2.8429 | 0.0062387
5.0072 | 2.8427 | 0.0062488
5.0096 | 2.8426 | 0.0062589
5.012 | 2.8424 | 0.006269
5.0144 | 2.8423 | 0.0062791
5.0168 | 2.8421 | 0.0062892
5.0193 | 2.842 | 0.0062994
5.0217 | 2.8419 | 0.0063095
5.0241 | 2.8417 | 0.0063198
5.0266 | 2.8416 | 0.00633
5.029 | 2.8414 | 0.0063403
5.0314 | 2.8413 | 0.0063505
5.0339 | 2.8411 | 0.0063608
5.0363 | 2.841 | 0.0063712
5.0388 | 2.8408 | 0.0063815
5.0412 | 2.8407 | 0.0063919
5.0437 | 2.8405 | 0.0064023
5.0461 | 2.8404 | 0.0064128
5.0486 | 2.8402 | 0.0064232
5.0511 | 2.8401 | 0.0064338
5.0535 | 2.84 | 0.0064442
5.056 | 2.8398 | 0.0064547
5.0585 | 2.8397 | 0.0064653
5.0609 | 2.8395 | 0.0064759
5.0634 | 2.8394 | 0.0064865
5.0659 | 2.8392 | 0.0064971
5.0683 | 2.8391 | 0.0065079
5.0708 | 2.8389 | 0.0065185
5.0733 | 2.8388 | 0.0065292
5.0758 | 2.8386 | 0.00654
5.0783 | 2.8385 | 0.0065507
5.0808 | 2.8383 | 0.0065616
5.0832 | 2.8382 | 0.0065723
5.0857 | 2.838 | 0.0065832
5.0882 | 2.8379 | 0.0065941
5.0907 | 2.8377 | 0.0066049
5.0932 | 2.8376 | 0.0066159
5.0957 | 2.8374 | 0.0066268
5.0982 | 2.8373 | 0.0066379
5.1007 | 2.8371 | 0.0066488
5.1033 | 2.837 | 0.0066599
5.1058 | 2.8368 | 0.0066709
5.1083 | 2.8367 | 0.0066821
5.1108 | 2.8365 | 0.0066932
5.1133 | 2.8364 | 0.0067043
5.1158 | 2.8362 | 0.0067155
5.1184 | 2.8361 | 0.0067266
5.1209 | 2.8359 | 0.0067379
5.1234 | 2.8358 | 0.0067491
5.126 | 2.8356 | 0.0067605
5.1285 | 2.8354 | 0.0067718
5.131 | 2.8353 | 0.006783
5.1336 | 2.8351 | 0.0067945
5.1361 | 2.835 | 0.0068058
5.1387 | 2.8348 | 0.0068173
5.1412 | 2.8347 | 0.0068287
5.1438 | 2.8345 | 0.0068403
5.1463 | 2.8344 | 0.0068517
5.1489 | 2.8342 | 0.0068632
5.1514 | 2.8341 | 0.0068748
5.154 | 2.8339 | 0.0068864
5.1566 | 2.8338 | 0.0068981
5.1591 | 2.8336 | 0.0069097
5.1617 | 2.8335 | 0.0069214
5.1642 | 2.8333 | 0.0069331
5.1668 | 2.8331 | 0.0069448
5.1694 | 2.833 | 0.0069566
5.172 | 2.8328 | 0.0069684
5.1746 | 2.8327 | 0.0069803
5.1771 | 2.8325 | 0.0069921
5.1797 | 2.8324 | 0.007004
5.1823 | 2.8322 | 0.0070159
5.1849 | 2.8321 | 0.0070279
5.1875 | 2.8319 | 0.0070398
5.1901 | 2.8317 | 0.0070518
5.1927 | 2.8316 | 0.0070639
5.1953 | 2.8314 | 0.0070759
5.1979 | 2.8313 | 0.0070881
5.2005 | 2.8311 | 0.0071002
5.2031 | 2.831 | 0.0071124
5.2057 | 2.8308 | 0.0071245
5.2083 | 2.8306 | 0.0071367
5.211 | 2.8305 | 0.007149
5.2136 | 2.8303 | 0.0071613
5.2162 | 2.8302 | 0.0071737
5.2188 | 2.83 | 0.007186
5.2215 | 2.8298 | 0.0071984
5.2241 | 2.8297 | 0.0072108
5.2267 | 2.8295 | 0.0072231
5.2294 | 2.8294 | 0.0072357
5.232 | 2.8292 | 0.0072481
5.2346 | 2.8291 | 0.0072608
5.2373 | 2.8289 | 0.0072733
5.2399 | 2.8287 | 0.0072859
5.2426 | 2.8286 | 0.0072985
5.2452 | 2.8284 | 0.0073111
5.2479 | 2.8283 | 0.0073239
5.2505 | 2.8281 | 0.0073366
5.2532 | 2.8279 | 0.0073494
5.2559 | 2.8278 | 0.0073622
5.2585 | 2.8276 | 0.0073751
5.2612 | 2.8274 | 0.0073879
5.2639 | 2.8273 | 0.0074008
5.2665 | 2.8271 | 0.0074137
5.2692 | 2.827 | 0.0074266
5.2719 | 2.8268 | 0.0074397
5.2746 | 2.8266 | 0.0074526
5.2773 | 2.8265 | 0.0074658
5.2799 | 2.8263 | 0.0074788
5.2826 | 2.8261 | 0.007492
5.2853 | 2.826 | 0.0075051
5.288 | 2.8258 | 0.0075183
5.2907 | 2.8257 | 0.0075316
5.2934 | 2.8255 | 0.0075448
5.2961 | 2.8253 | 0.0075582
5.2988 | 2.8252 | 0.0075714
5.3016 | 2.825 | 0.0075849
5.3043 | 2.8248 | 0.0075982
5.307 | 2.8247 | 0.0076116
5.3097 | 2.8245 | 0.0076252
5.3124 | 2.8243 | 0.0076386
5.3151 | 2.8242 | 0.0076522
5.3178 | 2.824 | 0.0076657
5.3206 | 2.8238 | 0.0076794
5.3233 | 2.8237 | 0.007693
5.3261 | 2.8235 | 0.0077068
5.3288 | 2.8233 | 0.0077204
5.3315 | 2.8232 | 0.0077341
5.3343 | 2.823 | 0.007748
5.337 | 2.8228 | 0.0077618
5.3398 | 2.8227 | 0.0077757
5.3425 | 2.8225 | 0.0077896
5.3453 | 2.8223 | 0.0078036
5.348 | 2.8222 | 0.0078175
5.3508 | 2.822 | 0.0078314
5.3535 | 2.8218 | 0.0078456
5.3563 | 2.8217 | 0.0078596
5.3591 | 2.8215 | 0.0078738
5.3618 | 2.8213 | 0.0078879
5.3646 | 2.8212 | 0.0079022
5.3674 | 2.821 | 0.0079163
5.3702 | 2.8208 | 0.0079306
5.373 | 2.8206 | 0.007945
5.3757 | 2.8205 | 0.0079592
5.3785 | 2.8203 | 0.0079737
5.3813 | 2.8201 | 0.0079881
5.3841 | 2.82 | 0.0080026
5.3869 | 2.8198 | 0.008017
5.3897 | 2.8196 | 0.0080315
5.3925 | 2.8195 | 0.0080462
5.3953 | 2.8193 | 0.0080607
5.3981 | 2.8191 | 0.0080755
5.4009 | 2.8189 | 0.0080901
5.4038 | 2.8188 | 0.0081049
5.4066 | 2.8186 | 0.0081196
5.4094 | 2.8184 | 0.0081345
5.4122 | 2.8182 | 0.0081493
5.415 | 2.8181 | 0.0081641
5.4179 | 2.8179 | 0.0081791
5.4207 | 2.8177 | 0.008194
5.4236 | 2.8176 | 0.0082091
5.4264 | 2.8174 | 0.0082241
5.4292 | 2.8172 | 0.0082393
5.4321 | 2.817 | 0.0082544
5.4349 | 2.8169 | 0.0082695
5.4378 | 2.8167 | 0.0082848
5.4406 | 2.8165 | 0.0082999
5.4435 | 2.8163 | 0.0083153
5.4463 | 2.8162 | 0.0083306
5.4492 | 2.816 | 0.0083461
5.4521 | 2.8158 | 0.0083614
5.4549 | 2.8156 | 0.0083768
5.4578 | 2.8154 | 0.0083924
5.4607 | 2.8153 | 0.0084079
5.4636 | 2.8151 | 0.0084235
5.4664 | 2.8149 | 0.0084391
5.4693 | 2.8147 | 0.0084549
5.4722 | 2.8146 | 0.0084705
5.4751 | 2.8144 | 0.0084862
5.478 | 2.8142 | 0.0085021
5.4809 | 2.814 | 0.0085179
5.4838 | 2.8138 | 0.0085338
5.4867 | 2.8137 | 0.0085497
5.4896 | 2.8135 | 0.0085657
5.4925 | 2.8133 | 0.0085817
5.4954 | 2.8131 | 0.0085978
5.4983 | 2.8129 | 0.0086139
5.5012 | 2.8128 | 0.0086299
5.5042 | 2.8126 | 0.0086462
5.5071 | 2.8124 | 0.0086624
5.51 | 2.8122 | 0.0086788
5.5129 | 2.812 | 0.008695
5.5159 | 2.8119 | 0.0087115
5.5188 | 2.8117 | 0.0087278
5.5217 | 2.8115 | 0.0087442
5.5247 | 2.8113 | 0.0087608
5.5276 | 2.8111 | 0.0087773
5.5306 | 2.8109 | 0.008794
5.5335 | 2.8108 | 0.0088105
5.5365 | 2.8106 | 0.0088273
5.5394 | 2.8104 | 0.008844
5.5424 | 2.8102 | 0.0088607
5.5454 | 2.81 | 0.0088776
5.5483 | 2.8098 | 0.0088944
5.5513 | 2.8097 | 0.0089114
5.5543 | 2.8095 | 0.0089283
5.5573 | 2.8093 | 0.0089454
5.5602 | 2.8091 | 0.0089624
5.5632 | 2.8089 | 0.0089796
5.5662 | 2.8087 | 0.0089967
5.5692 | 2.8085 | 0.0090138
5.5722 | 2.8084 | 0.0090311
5.5752 | 2.8082 | 0.0090483
5.5782 | 2.808 | 0.0090658
5.5812 | 2.8078 | 0.0090831
5.5842 | 2.8076 | 0.0091006
5.5872 | 2.8074 | 0.0091181
5.5902 | 2.8072 | 0.0091355
5.5932 | 2.807 | 0.0091532
5.5962 | 2.8069 | 0.0091708
5.5993 | 2.8067 | 0.0091886
5.6023 | 2.8065 | 0.0092062
5.6053 | 2.8063 | 0.0092241
5.6083 | 2.8061 | 0.0092419
5.6114 | 2.8059 | 0.0092597
5.6144 | 2.8057 | 0.0092777
5.6174 | 2.8055 | 0.0092956
5.6205 | 2.8053 | 0.0093137
5.6235 | 2.8051 | 0.0093318
5.6266 | 2.805 | 0.00935
5.6296 | 2.8048 | 0.0093681
5.6327 | 2.8046 | 0.0093863
5.6358 | 2.8044 | 0.0094047
5.6388 | 2.8042 | 0.0094229
5.6419 | 2.804 | 0.0094414
5.645 | 2.8038 | 0.0094598
5.6481 | 2.8036 | 0.0094784
5.6511 | 2.8034 | 0.0094969
5.6542 | 2.8032 | 0.0095156
5.6573 | 2.803 | 0.0095342
5.6604 | 2.8028 | 0.0095528
5.6635 | 2.8026 | 0.0095717
5.6666 | 2.8024 | 0.0095904
5.6697 | 2.8022 | 0.0096094
5.6728 | 2.8021 | 0.0096282
5.6759 | 2.8019 | 0.0096473
5.679 | 2.8017 | 0.0096663
5.6821 | 2.8015 | 0.0096853
5.6852 | 2.8013 | 0.0097045
5.6883 | 2.8011 | 0.0097237
5.6915 | 2.8009 | 0.009743
5.6946 | 2.8007 | 0.0097622
5.6977 | 2.8005 | 0.0097817
5.7008 | 2.8003 | 0.0098011
5.704 | 2.8001 | 0.0098204
5.7071 | 2.7999 | 0.0098401
5.7102 | 2.7997 | 0.0098596
5.7134 | 2.7995 | 0.0098794
5.7165 | 2.7993 | 0.009899
5.7197 | 2.7991 | 0.0099188
5.7229 | 2.7989 | 0.0099386
5.726 | 2.7987 | 0.0099584
5.7292 | 2.7985 | 0.0099784
5.7323 | 2.7983 | 0.0099983
5.7355 | 2.7981 | 0.010018
5.7387 | 2.7979 | 0.010038
5.7419 | 2.7977 | 0.010059
5.745 | 2.7975 | 0.010079
5.7482 | 2.7973 | 0.010099
5.7514 | 2.7971 | 0.01012
5.7546 | 2.7969 | 0.01014
5.7578 | 2.7967 | 0.01016
5.761 | 2.7964 | 0.010181
5.7642 | 2.7962 | 0.010202
5.7674 | 2.796 | 0.010222
5.7706 | 2.7958 | 0.010243
5.7738 | 2.7956 | 0.010264
5.777 | 2.7954 | 0.010284
5.7803 | 2.7952 | 0.010305
5.7835 | 2.795 | 0.010326
5.7867 | 2.7948 | 0.010347
5.79 | 2.7946 | 0.010368
5.7932 | 2.7944 | 0.01039
5.7964 | 2.7942 | 0.010411
5.7997 | 2.794 | 0.010432
5.8029 | 2.7938 | 0.010453
5.8062 | 2.7936 | 0.010475
5.8094 | 2.7933 | 0.010496
5.8127 | 2.7931 | 0.010517
5.8159 | 2.7929 | 0.010539
5.8192 | 2.7927 | 0.010561
5.8225 | 2.7925 | 0.010583
5.8257 | 2.7923 | 0.010604
5.829 | 2.7921 | 0.010626
5.8323 | 2.7919 | 0.010648
5.8356 | 2.7917 | 0.01067
5.8389 | 2.7915 | 0.010692
5.8421 | 2.7912 | 0.010714
5.8455 | 2.791 | 0.010736
5.8487 | 2.7908 | 0.010758
5.852 | 2.7906 | 0.010781
5.8553 | 2.7904 | 0.010803
5.8586 | 2.7902 | 0.010825
5.862 | 2.79 | 0.010848
5.8653 | 2.7897 | 0.01087
5.8686 | 2.7895 | 0.010893
5.8719 | 2.7893 | 0.010916
5.8752 | 2.7891 | 0.010938
5.8786 | 2.7889 | 0.010961
5.8819 | 2.7887 | 0.010984
5.8853 | 2.7884 | 0.011007
5.8886 | 2.7882 | 0.01103
5.892 | 2.788 | 0.011053
5.8953 | 2.7878 | 0.011077
5.8986 | 2.7876 | 0.0111
5.902 | 2.7874 | 0.011123
5.9053 | 2.7871 | 0.011146
5.9087 | 2.7869 | 0.01117
5.9121 | 2.7867 | 0.011193
5.9155 | 2.7865 | 0.011217
5.9188 | 2.7863 | 0.011241
5.9222 | 2.786 | 0.011265
5.9256 | 2.7858 | 0.011288
5.929 | 2.7856 | 0.011312
5.9324 | 2.7854 | 0.011336
5.9358 | 2.7852 | 0.01136
5.9392 | 2.7849 | 0.011384
5.9426 | 2.7847 | 0.011408
5.946 | 2.7845 | 0.011433
5.9494 | 2.7843 | 0.011457
5.9528 | 2.784 | 0.011481
5.9562 | 2.7838 | 0.011506
5.9597 | 2.7836 | 0.01153
5.9631 | 2.7834 | 0.011555
5.9665 | 2.7831 | 0.01158
5.97 | 2.7829 | 0.011605
5.9734 | 2.7827 | 0.011629
5.9768 | 2.7825 | 0.011654
5.9803 | 2.7822 | 0.011679
5.9837 | 2.782 | 0.011704
5.9872 | 2.7818 | 0.01173
5.9906 | 2.7815 | 0.011755
5.9941 | 2.7813 | 0.01178
5.9976 | 2.7811 | 0.011806
6.001 | 2.7809 | 0.011831
6.0045 | 2.7806 | 0.011857
6.008 | 2.7804 | 0.011882
6.0115 | 2.7802 | 0.011908
6.015 | 2.7799 | 0.011934
6.0185 | 2.7797 | 0.01196
6.022 | 2.7795 | 0.011986
6.0255 | 2.7792 | 0.012012
6.029 | 2.779 | 0.012038
6.0325 | 2.7788 | 0.012064
6.036 | 2.7785 | 0.01209
6.0395 | 2.7783 | 0.012117
6.043 | 2.7781 | 0.012143
6.0465 | 2.7778 | 0.01217
6.0501 | 2.7776 | 0.012196
6.0536 | 2.7774 | 0.012223
6.0571 | 2.7771 | 0.01225
6.0607 | 2.7769 | 0.012277
6.0642 | 2.7767 | 0.012304
6.0678 | 2.7764 | 0.012331
6.0713 | 2.7762 | 0.012358
6.0749 | 2.7759 | 0.012385
6.0784 | 2.7757 | 0.012412
6.082 | 2.7755 | 0.01244
6.0856 | 2.7752 | 0.012467
6.0891 | 2.775 | 0.012495
6.0927 | 2.7748 | 0.012522
6.0963 | 2.7745 | 0.01255
6.0999 | 2.7743 | 0.012578
6.1035 | 2.774 | 0.012606
6.1071 | 2.7738 | 0.012634
6.1107 | 2.7735 | 0.012662
6.1143 | 2.7733 | 0.01269
6.1179 | 2.7731 | 0.012718
6.1215 | 2.7728 | 0.012747
6.1251 | 2.7726 | 0.012775
6.1287 | 2.7723 | 0.012804
6.1324 | 2.7721 | 0.012832
6.136 | 2.7718 | 0.012861
6.1396 | 2.7716 | 0.01289
6.1433 | 2.7713 | 0.012919
6.1469 | 2.7711 | 0.012948
6.1506 | 2.7709 | 0.012977
6.1542 | 2.7706 | 0.013006
6.1579 | 2.7704 | 0.013036
6.1615 | 2.7701 | 0.013065
6.1652 | 2.7699 | 0.013094
6.1688 | 2.7696 | 0.013124
6.1725 | 2.7694 | 0.013153
6.1762 | 2.7691 | 0.013183
6.1799 | 2.7689 | 0.013213
6.1836 | 2.7686 | 0.013243
6.1872 | 2.7684 | 0.013273
6.1909 | 2.7681 | 0.013303
6.1946 | 2.7679 | 0.013334
6.1983 | 2.7676 | 0.013364
6.2021 | 2.7674 | 0.013394
6.2057 | 2.7671 | 0.013425
6.2095 | 2.7668 | 0.013456
6.2132 | 2.7666 | 0.013486
6.2169 | 2.7663 | 0.013517
6.2206 | 2.7661 | 0.013548
6.2244 | 2.7658 | 0.013579
6.2281 | 2.7656 | 0.01361
6.2318 | 2.7653 | 0.013641
6.2356 | 2.7651 | 0.013673
6.2394 | 2.7648 | 0.013704
6.2431 | 2.7645 | 0.013736
6.2469 | 2.7643 | 0.013768
6.2506 | 2.764 | 0.013799
6.2544 | 2.7638 | 0.013831
6.2582 | 2.7635 | 0.013863
6.262 | 2.7632 | 0.013896
6.2657 | 2.763 | 0.013928
6.2696 | 2.7627 | 0.01396
6.2733 | 2.7625 | 0.013992
6.2771 | 2.7622 | 0.014025
6.2809 | 2.7619 | 0.014058
6.2847 | 2.7617 | 0.01409
6.2886 | 2.7614 | 0.014123
6.2924 | 2.7611 | 0.014156
6.2962 | 2.7609 | 0.014189
6.3 | 2.7606 | 0.014222
6.3038 | 2.7603 | 0.014255
6.3077 | 2.7601 | 0.014289
6.3115 | 2.7598 | 0.014322
6.3154 | 2.7595 | 0.014356
6.3192 | 2.7593 | 0.01439
6.3231 | 2.759 | 0.014424
6.3269 | 2.7587 | 0.014458
6.3308 | 2.7585 | 0.014492
6.3346 | 2.7582 | 0.014526
6.3385 | 2.7579 | 0.01456
6.3424 | 2.7577 | 0.014595
6.3463 | 2.7574 | 0.014629
6.3502 | 2.7571 | 0.014664
6.354 | 2.7568 | 0.014699
6.358 | 2.7566 | 0.014734
6.3618 | 2.7563 | 0.014769
6.3657 | 2.756 | 0.014804
6.3697 | 2.7557 | 0.014839
6.3736 | 2.7555 | 0.014874
6.3775 | 2.7552 | 0.01491
6.3814 | 2.7549 | 0.014946
6.3854 | 2.7546 | 0.014982
6.3893 | 2.7544 | 0.015017
6.3932 | 2.7541 | 0.015053
6.3972 | 2.7538 | 0.015089
6.4011 | 2.7535 | 0.015126
6.4051 | 2.7532 | 0.015162
6.409 | 2.753 | 0.015198
6.413 | 2.7527 | 0.015235
6.417 | 2.7524 | 0.015272
6.4209 | 2.7521 | 0.015309
6.4249 | 2.7518 | 0.015346
6.4289 | 2.7516 | 0.015383
6.4329 | 2.7513 | 0.01542
6.4369 | 2.751 | 0.015457
6.4409 | 2.7507 | 0.015495
6.4449 | 2.7504 | 0.015533
6.4489 | 2.7501 | 0.015571
6.4529 | 2.7498 | 0.015608
6.4569 | 2.7496 | 0.015646
6.4609 | 2.7493 | 0.015685
6.465 | 2.749 | 0.015723
6.469 | 2.7487 | 0.015761
6.473 | 2.7484 | 0.0158
6.4771 | 2.7481 | 0.015839
6.4811 | 2.7478 | 0.015877
6.4852 | 2.7475 | 0.015916
6.4893 | 2.7472 | 0.015956
6.4933 | 2.7469 | 0.015995
6.4974 | 2.7467 | 0.016034
6.5014 | 2.7464 | 0.016074
6.5055 | 2.7461 | 0.016114
6.5096 | 2.7458 | 0.016153
6.5137 | 2.7455 | 0.016193
6.5178 | 2.7452 | 0.016233
6.5219 | 2.7449 | 0.016273
6.526 | 2.7446 | 0.016314
6.5301 | 2.7443 | 0.016354
6.5342 | 2.744 | 0.016395
6.5383 | 2.7437 | 0.016436
6.5425 | 2.7434 | 0.016477
6.5466 | 2.7431 | 0.016518
6.5507 | 2.7428 | 0.016559
6.5549 | 2.7425 | 0.016601
6.559 | 2.7422 | 0.016642
6.5632 | 2.7419 | 0.016684
6.5673 | 2.7416 | 0.016726
6.5715 | 2.7413 | 0.016768
6.5757 | 2.741 | 0.01681
6.5798 | 2.7407 | 0.016852
6.584 | 2.7404 | 0.016895
6.5882 | 2.7401 | 0.016937
6.5924 | 2.7398 | 0.01698
6.5966 | 2.7395 | 0.017023
6.6008 | 2.7391 | 0.017066
6.605 | 2.7388 | 0.017109
6.6092 | 2.7385 | 0.017152
6.6134 | 2.7382 | 0.017196
6.6176 | 2.7379 | 0.01724
6.6219 | 2.7376 | 0.017284
6.6261 | 2.7373 | 0.017328
6.6303 | 2.737 | 0.017372
6.6346 | 2.7367 | 0.017416
6.6388 | 2.7363 | 0.01746
6.6431 | 2.736 | 0.017505
6.6473 | 2.7357 | 0.01755
6.6516 | 2.7354 | 0.017595
6.6558 | 2.7351 | 0.01764
6.6601 | 2.7348 | 0.017686
6.6644 | 2.7345 | 0.017731
6.6687 | 2.7341 | 0.017777
6.673 | 2.7338 | 0.017823
6.6773 | 2.7335 | 0.017868
6.6816 | 2.7332 | 0.017915
6.6859 | 2.7329 | 0.017961
6.6902 | 2.7325 | 0.018008
6.6945 | 2.7322 | 0.018054
6.6989 | 2.7319 | 0.018101
6.7032 | 2.7316 | 0.018148
6.7075 | 2.7312 | 0.018195
6.7119 | 2.7309 | 0.018243
6.7162 | 2.7306 | 0.01829
6.7206 | 2.7303 | 0.018338
6.7249 | 2.7299 | 0.018386
6.7293 | 2.7296 | 0.018434
6.7336 | 2.7293 | 0.018482
6.738 | 2.729 | 0.01853
6.7424 | 2.7286 | 0.018579
6.7468 | 2.7283 | 0.018628
6.7512 | 2.728 | 0.018677
6.7556 | 2.7276 | 0.018726
6.76 | 2.7273 | 0.018776
6.7644 | 2.727 | 0.018825
6.7688 | 2.7266 | 0.018875
6.7732 | 2.7263 | 0.018925
6.7776 | 2.726 | 0.018975
6.7821 | 2.7256 | 0.019025
6.7865 | 2.7253 | 0.019076
6.791 | 2.7249 | 0.019127
6.7954 | 2.7246 | 0.019177
6.7999 | 2.7243 | 0.019229
6.8043 | 2.7239 | 0.01928
6.8088 | 2.7236 | 0.019331
6.8133 | 2.7232 | 0.019383
6.8177 | 2.7229 | 0.019434
6.8223 | 2.7226 | 0.019487
6.8267 | 2.7222 | 0.019539
6.8313 | 2.7219 | 0.019592
6.8357 | 2.7215 | 0.019644
6.8402 | 2.7212 | 0.019697
6.8448 | 2.7208 | 0.01975
6.8493 | 2.7205 | 0.019803
6.8538 | 2.7201 | 0.019857
6.8583 | 2.7198 | 0.01991
6.8629 | 2.7194 | 0.019964
6.8674 | 2.7191 | 0.020018
6.872 | 2.7187 | 0.020072
6.8765 | 2.7184 | 0.020127
6.8811 | 2.718 | 0.020182
6.8857 | 2.7177 | 0.020237
6.8902 | 2.7173 | 0.020292
6.8948 | 2.717 | 0.020347
6.8994 | 2.7166 | 0.020403
6.904 | 2.7163 | 0.020459
6.9086 | 2.7159 | 0.020515
6.9132 | 2.7155 | 0.020571
6.9178 | 2.7152 | 0.020627
6.9224 | 2.7148 | 0.020684
6.9271 | 2.7145 | 0.020741
6.9317 | 2.7141 | 0.020798
6.9364 | 2.7137 | 0.020856
6.941 | 2.7134 | 0.020913
6.9456 | 2.713 | 0.02097
6.9503 | 2.7126 | 0.021029
6.9549 | 2.7123 | 0.021087
6.9596 | 2.7119 | 0.021146
6.9643 | 2.7115 | 0.021204
6.969 | 2.7112 | 0.021263
6.9736 | 2.7108 | 0.021322
6.9783 | 2.7104 | 0.021381
6.983 | 2.7101 | 0.021441
6.9877 | 2.7097 | 0.021501
6.9925 | 2.7093 | 0.021562
6.9972 | 2.7089 | 0.021622
7.0019 | 2.7086 | 0.021683
7.0066 | 2.7082 | 0.021743
7.0113 | 2.7078 | 0.021804
7.0161 | 2.7074 | 0.021866
7.0208 | 2.7071 | 0.021927
7.0256 | 2.7067 | 0.021989
7.0304 | 2.7063 | 0.022051
7.0352 | 2.7059 | 0.022114
7.0399 | 2.7055 | 0.022176
7.0447 | 2.7052 | 0.022239
7.0495 | 2.7048 | 0.022302
7.0543 | 2.7044 | 0.022365
7.0591 | 2.704 | 0.022429
7.0639 | 2.7036 | 0.022493
7.0687 | 2.7032 | 0.022557
7.0735 | 2.7028 | 0.022621
7.0784 | 2.7025 | 0.022686
7.0832 | 2.7021 | 0.022751
7.088 | 2.7017 | 0.022816
7.0929 | 2.7013 | 0.022882
7.0977 | 2.7009 | 0.022947
7.1026 | 2.7005 | 0.023014
7.1075 | 2.7001 | 0.023079
7.1124 | 2.6997 | 0.023146
7.1172 | 2.6993 | 0.023213
7.1221 | 2.6989 | 0.02328
7.127 | 2.6985 | 0.023347
7.1319 | 2.6981 | 0.023415
7.1368 | 2.6977 | 0.023483
7.1417 | 2.6973 | 0.023551
7.1467 | 2.6969 | 0.02362
7.1516 | 2.6965 | 0.023688
7.1565 | 2.6961 | 0.023757
7.1615 | 2.6957 | 0.023827
7.1664 | 2.6953 | 0.023896
7.1714 | 2.6949 | 0.023966
7.1763 | 2.6945 | 0.024036
7.1813 | 2.6941 | 0.024107
7.1863 | 2.6937 | 0.024178
7.1913 | 2.6933 | 0.024249
7.1963 | 2.6928 | 0.02432
7.2012 | 2.6924 | 0.024392
7.2063 | 2.692 | 0.024464
7.2113 | 2.6916 | 0.024536
7.2163 | 2.6912 | 0.024609
7.2213 | 2.6908 | 0.024682
7.2264 | 2.6904 | 0.024755
7.2314 | 2.6899 | 0.024829
7.2364 | 2.6895 | 0.024902
7.2415 | 2.6891 | 0.024977
7.2465 | 2.6887 | 0.025051
7.2516 | 2.6883 | 0.025126
7.2567 | 2.6878 | 0.025201
7.2618 | 2.6874 | 0.025277
7.2669 | 2.687 | 0.025352
7.2719 | 2.6866 | 0.025428
7.2771 | 2.6861 | 0.025505
7.2822 | 2.6857 | 0.025581
7.2873 | 2.6853 | 0.025659
7.2924 | 2.6848 | 0.025736
7.2976 | 2.6844 | 0.025814
7.3027 | 2.684 | 0.025892
7.3079 | 2.6835 | 0.02597
7.313 | 2.6831 | 0.026049
7.3181 | 2.6827 | 0.026128
7.3233 | 2.6822 | 0.026207
7.3285 | 2.6818 | 0.026287
7.3337 | 2.6813 | 0.026367
7.3389 | 2.6809 | 0.026448
7.3441 | 2.6805 | 0.026529
7.3493 | 2.68 | 0.02661
7.3545 | 2.6796 | 0.026691
7.3597 | 2.6791 | 0.026773
7.3649 | 2.6787 | 0.026855
7.3702 | 2.6782 | 0.026938
7.3754 | 2.6778 | 0.027021
7.3807 | 2.6773 | 0.027104
7.3859 | 2.6769 | 0.027188
7.3911 | 2.6764 | 0.027271
7.3965 | 2.676 | 0.027356
7.4017 | 2.6755 | 0.027441
7.407 | 2.6751 | 0.027527
7.4123 | 2.6746 | 0.027612
7.4176 | 2.6742 | 0.027698
7.4229 | 2.6737 | 0.027784
7.4282 | 2.6732 | 0.02787
7.4336 | 2.6728 | 0.027958
7.4389 | 2.6723 | 0.028045
7.4442 | 2.6719 | 0.028133
7.4496 | 2.6714 | 0.028221
7.455 | 2.6709 | 0.028311
7.4603 | 2.6705 | 0.028399
7.4657 | 2.67 | 0.028489
7.471 | 2.6695 | 0.028579
7.4764 | 2.669 | 0.028668
7.4818 | 2.6686 | 0.02876
7.4872 | 2.6681 | 0.02885
7.4927 | 2.6676 | 0.028942
7.4981 | 2.6671 | 0.029034
7.5035 | 2.6667 | 0.029127
7.5089 | 2.6662 | 0.029219
7.5143 | 2.6657 | 0.029312
7.5198 | 2.6652 | 0.029406
7.5252 | 2.6648 | 0.0295
7.5307 | 2.6643 | 0.029595
7.5362 | 2.6638 | 0.029689
7.5417 | 2.6633 | 0.029785
7.5472 | 2.6628 | 0.02988
7.5526 | 2.6623 | 0.029976
7.5582 | 2.6618 | 0.030073
7.5637 | 2.6613 | 0.03017
7.5692 | 2.6608 | 0.030268
7.5747 | 2.6604 | 0.030366
7.5803 | 2.6599 | 0.030465
7.5858 | 2.6594 | 0.030563
7.5913 | 2.6589 | 0.030662
7.5969 | 2.6584 | 0.030762
7.6025 | 2.6579 | 0.030862
7.6081 | 2.6574 | 0.030963
7.6137 | 2.6569 | 0.031064
7.6193 | 2.6564 | 0.031166
7.6249 | 2.6558 | 0.031268
7.6305 | 2.6553 | 0.031371
7.6361 | 2.6548 | 0.031474
7.6417 | 2.6543 | 0.031577
7.6474 | 2.6538 | 0.031682
7.653 | 2.6533 | 0.031786
7.6587 | 2.6528 | 0.031892
7.6643 | 2.6523 | 0.031997
7.67 | 2.6518 | 0.032103
7.6757 | 2.6512 | 0.03221
7.6813 | 2.6507 | 0.032316
7.687 | 2.6502 | 0.032424
7.6927 | 2.6497 | 0.032532
7.6985 | 2.6491 | 0.032641
7.7042 | 2.6486 | 0.03275
7.7099 | 2.6481 | 0.03286
7.7156 | 2.6476 | 0.03297
7.7214 | 2.647 | 0.03308
7.7271 | 2.6465 | 0.033192
7.7329 | 2.646 | 0.033303
7.7387 | 2.6454 | 0.033416
7.7444 | 2.6449 | 0.033529
7.7503 | 2.6444 | 0.033643
7.756 | 2.6438 | 0.033756
7.7619 | 2.6433 | 0.033871
7.7677 | 2.6427 | 0.033986
7.7735 | 2.6422 | 0.034101
7.7793 | 2.6417 | 0.034218
7.7851 | 2.6411 | 0.034334
7.791 | 2.6406 | 0.034452
7.7968 | 2.64 | 0.034569
7.8027 | 2.6395 | 0.034688
7.8086 | 2.6389 | 0.034807
7.8145 | 2.6384 | 0.034926
7.8204 | 2.6378 | 0.035047
7.8263 | 2.6373 | 0.035167
7.8322 | 2.6367 | 0.035289
7.8381 | 2.6361 | 0.035411
7.8441 | 2.6356 | 0.035534
7.85 | 2.635 | 0.035657
7.8559 | 2.6344 | 0.03578
7.8619 | 2.6339 | 0.035905
7.8678 | 2.6333 | 0.036029
7.8738 | 2.6327 | 0.036156
7.8798 | 2.6322 | 0.036282
7.8858 | 2.6316 | 0.036409
7.8918 | 2.631 | 0.036536
7.8978 | 2.6304 | 0.036664
7.9038 | 2.6299 | 0.036794
7.9098 | 2.6293 | 0.036922
7.9159 | 2.6287 | 0.037053
7.9219 | 2.6281 | 0.037184
7.928 | 2.6275 | 0.037316
7.9341 | 2.627 | 0.037447
7.9402 | 2.6264 | 0.037581
7.9462 | 2.6258 | 0.037714
7.9523 | 2.6252 | 0.037847
7.9584 | 2.6246 | 0.037983
7.9645 | 2.624 | 0.038118
7.9707 | 2.6234 | 0.038255
7.9768 | 2.6228 | 0.038391
7.9829 | 2.6222 | 0.038529
7.9891 | 2.6216 | 0.038667
7.9952 | 2.621 | 0.038805
8.0014 | 2.6204 | 0.038946
8.0076 | 2.6198 | 0.039086
8.0138 | 2.6192 | 0.039228
8.02 | 2.6186 | 0.039369
8.0262 | 2.6179 | 0.039513
8.0324 | 2.6173 | 0.039655
8.0386 | 2.6167 | 0.039799
8.0449 | 2.6161 | 0.039944
8.0511 | 2.6155 | 0.040089
8.0574 | 2.6149 | 0.040237
8.0636 | 2.6142 | 0.040383
8.0699 | 2.6136 | 0.040532
8.0762 | 2.613 | 0.04068
8.0824 | 2.6124 | 0.040829
8.0888 | 2.6117 | 0.04098
8.0951 | 2.6111 | 0.04113
8.1014 | 2.6105 | 0.041283
8.1077 | 2.6098 | 0.041435
8.1141 | 2.6092 | 0.041589
8.1204 | 2.6085 | 0.041743
8.1268 | 2.6079 | 0.041899
8.1332 | 2.6073 | 0.042054
8.1395 | 2.6066 | 0.04221
8.146 | 2.606 | 0.042368
8.1524 | 2.6053 | 0.042526
8.1588 | 2.6047 | 0.042686
8.1652 | 2.604 | 0.042846
8.1717 | 2.6034 | 0.043008
8.1781 | 2.6027 | 0.043169
8.1845 | 2.602 | 0.043331
8.191 | 2.6014 | 0.043495
8.1975 | 2.6007 | 0.043659
8.204 | 2.6 | 0.043825
8.2105 | 2.5994 | 0.043991
8.217 | 2.5987 | 0.044159
8.2235 | 2.598 | 0.044326
8.23 | 2.5974 | 0.044494
8.2366 | 2.5967 | 0.044665
8.2431 | 2.596 | 0.044835
8.2497 | 2.5953 | 0.045008
8.2562 | 2.5946 | 0.04518
8.2628 | 2.594 | 0.045354
8.2694 | 2.5933 | 0.045528
8.276 | 2.5926 | 0.045705
8.2826 | 2.5919 | 0.045881
8.2892 | 2.5912 | 0.046057
8.2959 | 2.5905 | 0.046237
8.3025 | 2.5898 | 0.046415
8.3092 | 2.5891 | 0.046597
8.3158 | 2.5884 | 0.046778
8.3225 | 2.5877 | 0.046961
8.3292 | 2.587 | 0.047144
8.3358 | 2.5863 | 0.047328
8.3426 | 2.5856 | 0.047514
8.3493 | 2.5849 | 0.0477
8.356 | 2.5841 | 0.047889
8.3627 | 2.5834 | 0.048077
8.3695 | 2.5827 | 0.048267
8.3763 | 2.582 | 0.048457
8.383 | 2.5813 | 0.048648
8.3898 | 2.5805 | 0.048843
8.3966 | 2.5798 | 0.049036
8.4034 | 2.5791 | 0.049232
8.4102 | 2.5783 | 0.049428
8.4171 | 2.5776 | 0.049626
8.4239 | 2.5769 | 0.049824
8.4307 | 2.5761 | 0.050023
8.4376 | 2.5754 | 0.050225
8.4444 | 2.5746 | 0.050426
8.4514 | 2.5739 | 0.05063
8.4582 | 2.5731 | 0.050834
8.4652 | 2.5724 | 0.05104
8.4721 | 2.5716 | 0.051246
8.479 | 2.5709 | 0.051455
8.4859 | 2.5701 | 0.051663
8.4929 | 2.5694 | 0.051873
8.4999 | 2.5686 | 0.052085
8.5068 | 2.5678 | 0.052297
8.5138 | 2.567 | 0.052513
8.5208 | 2.5663 | 0.052727
8.5278 | 2.5655 | 0.052945
8.5348 | 2.5647 | 0.053161
8.5418 | 2.5639 | 0.05338
8.5489 | 2.5632 | 0.053601
8.5559 | 2.5624 | 0.053822
8.563 | 2.5616 | 0.054046
8.5701 | 2.5608 | 0.05427
8.5772 | 2.56 | 0.054497
8.5843 | 2.5592 | 0.054723
8.5914 | 2.5584 | 0.05495
8.5985 | 2.5576 | 0.055181
8.6056 | 2.5568 | 0.055411
8.6128 | 2.556 | 0.055645
8.6199 | 2.5552 | 0.055878
8.6272 | 2.5544 | 0.056114
8.6343 | 2.5536 | 0.05635
8.6415 | 2.5527 | 0.056587
8.6487 | 2.5519 | 0.056828
8.6559 | 2.5511 | 0.057068
8.6632 | 2.5503 | 0.057312
8.6704 | 2.5494 | 0.057555
8.6777 | 2.5486 | 0.057801
8.6849 | 2.5478 | 0.058047
8.6923 | 2.5469 | 0.058297
8.6995 | 2.5461 | 0.058546
8.7068 | 2.5453 | 0.058796
8.7141 | 2.5444 | 0.059051
8.7214 | 2.5436 | 0.059304
8.7288 | 2.5427 | 0.059562
8.7361 | 2.5419 | 0.059819
8.7436 | 2.541 | 0.060079
8.7509 | 2.5401 | 0.060339
8.7583 | 2.5393 | 0.060601
8.7657 | 2.5384 | 0.060866
8.7731 | 2.5375 | 0.061131
8.7806 | 2.5367 | 0.0614
8.788 | 2.5358 | 0.061668
8.7955 | 2.5349 | 0.061941
8.8029 | 2.534 | 0.062212
8.8103 | 2.5332 | 0.062485
8.8179 | 2.5323 | 0.062763
8.8253 | 2.5314 | 0.063039
8.8329 | 2.5305 | 0.06332
8.8404 | 2.5296 | 0.063601
8.848 | 2.5287 | 0.063885
8.8555 | 2.5278 | 0.064169
8.863 | 2.5269 | 0.064454
8.8707 | 2.526 | 0.064745
8.8782 | 2.5251 | 0.065034
8.8859 | 2.5241 | 0.065328
8.8935 | 2.5232 | 0.065621
8.9012 | 2.5223 | 0.065918
8.9088 | 2.5214 | 0.066215
8.9165 | 2.5204 | 0.066517
8.9241 | 2.5195 | 0.066817
8.9318 | 2.5186 | 0.06712
8.9395 | 2.5176 | 0.067427
8.9472 | 2.5167 | 0.067734
8.955 | 2.5157 | 0.068045
8.9627 | 2.5148 | 0.068356
8.9705 | 2.5138 | 0.068671
8.9782 | 2.5129 | 0.068986
8.9859 | 2.5119 | 0.069302
8.9938 | 2.511 | 0.069624
9.0015 | 2.51 | 0.069945
9.0094 | 2.509 | 0.070271
9.0172 | 2.5081 | 0.070596
9.0251 | 2.5071 | 0.070927
9.0329 | 2.5061 | 0.071256
9.0408 | 2.5051 | 0.071588
9.0487 | 2.5041 | 0.071925
9.0566 | 2.5031 | 0.072261
9.0645 | 2.5021 | 0.072603
9.0724 | 2.5012 | 0.072944
9.0804 | 2.5001 | 0.07329
9.0883 | 2.4991 | 0.073635
9.0964 | 2.4981 | 0.073986
9.1043 | 2.4971 | 0.074336
9.1123 | 2.4961 | 0.074688
9.1203 | 2.4951 | 0.075047
9.1283 | 2.4941 | 0.075404
9.1364 | 2.493 | 0.075767
9.1444 | 2.492 | 0.076129
9.1526 | 2.491 | 0.076497
9.1606 | 2.4899 | 0.076864
9.1687 | 2.4889 | 0.077234
9.1768 | 2.4878 | 0.077609
9.1849 | 2.4868 | 0.077984
9.1931 | 2.4857 | 0.078365
9.2012 | 2.4847 | 0.078745
9.2095 | 2.4836 | 0.079132
9.2176 | 2.4825 | 0.079517
9.2258 | 2.4815 | 0.079905
9.234 | 2.4804 | 0.080299
9.2422 | 2.4793 | 0.080692
9.2505 | 2.4782 | 0.081093
9.2587 | 2.4772 | 0.081492
9.2671 | 2.4761 | 0.081897
9.2753 | 2.475 | 0.082302
9.2836 | 2.4739 | 0.082709
9.292 | 2.4728 | 0.083124
9.3002 | 2.4717 | 0.083537
9.3086 | 2.4705 | 0.083958
9.317 | 2.4694 | 0.084377
9.3254 | 2.4683 | 0.084803
9.3338 | 2.4672 | 0.085229
9.3422 | 2.4661 | 0.085661
9.3506 | 2.4649 | 0.086093
9.359 | 2.4638 | 0.086527
9.3675 | 2.4626 | 0.086969
9.3759 | 2.4615 | 0.08741
9.3845 | 2.4603 | 0.087859
9.3929 | 2.4592 | 0.088306
9.4015 | 2.458 | 0.088761
9.41 | 2.4569 | 0.089215
9.4185 | 2.4557 | 0.089672
9.4271 | 2.4545 | 0.090137
9.4357 | 2.4534 | 0.090601
9.4443 | 2.4522 | 0.091073
9.4529 | 2.451 | 0.091544
9.4615 | 2.4498 | 0.092023
9.4701 | 2.4486 | 0.092501
9.4788 | 2.4474 | 0.092983
9.4875 | 2.4462 | 0.093473
9.4961 | 2.445 | 0.093961
9.5049 | 2.4438 | 0.094459
9.5136 | 2.4426 | 0.094955
9.5224 | 2.4413 | 0.09546
9.5311 | 2.4401 | 0.095963
9.5399 | 2.4389 | 0.096476
9.5486 | 2.4376 | 0.096987
9.5574 | 2.4364 | 0.097502
9.5663 | 2.4351 | 0.098026
9.5751 | 2.4339 | 0.098549
9.584 | 2.4326 | 0.099081
9.5928 | 2.4314 | 0.099612
9.6017 | 2.4301 | 0.10015
9.6106 | 2.4288 | 0.10069
9.6195 | 2.4275 | 0.10124
9.6284 | 2.4262 | 0.10179
9.6373 | 2.425 | 0.10234
9.6464 | 2.4237 | 0.1029
9.6553 | 2.4224 | 0.10346
9.6644 | 2.4211 | 0.10403
9.6733 | 2.4198 | 0.1046
9.6823 | 2.4184 | 0.10518
9.6914 | 2.4171 | 0.10576
9.7004 | 2.4158 | 0.10634
9.7096 | 2.4145 | 0.10694
9.7186 | 2.4131 | 0.10753
9.7278 | 2.4118 | 0.10813
9.7369 | 2.4104 | 0.10873
9.746 | 2.4091 | 0.10934
9.7552 | 2.4077 | 0.10996
9.7644 | 2.4064 | 0.11057
9.7736 | 2.405 | 0.1112
9.7828 | 2.4036 | 0.11183
9.7921 | 2.4022 | 0.11246
9.8013 | 2.4008 | 0.1131
9.8107 | 2.3994 | 0.11375
9.8199 | 2.3981 | 0.11439
9.8292 | 2.3967 | 0.11505
9.8385 | 2.3952 | 0.11571
9.8479 | 2.3938 | 0.11637
9.8573 | 2.3924 | 0.11705
9.8666 | 2.391 | 0.11772
9.8761 | 2.3895 | 0.11841
9.8854 | 2.3881 | 0.11909
9.8948 | 2.3867 | 0.11978
9.9043 | 2.3852 | 0.12048
9.9137 | 2.3838 | 0.12118
9.9233 | 2.3823 | 0.1219
9.9328 | 2.3808 | 0.12261
9.9423 | 2.3794 | 0.12334
9.9518 | 2.3779 | 0.12407
9.9614 | 2.3764 | 0.1248
9.971 | 2.3749 | 0.12554
9.9805 | 2.3734 | 0.12629
9.9902 | 2.3719 | 0.12704
9.9998 | 2.3704 | 0.1278
10.01 | 2.3689 | 0.12857
10.019 | 2.3673 | 0.12934
10.029 | 2.3658 | 0.13012
10.039 | 2.3643 | 0.13091
10.048 | 2.3627 | 0.1317
10.058 | 2.3612 | 0.1325
10.068 | 2.3596 | 0.1333
10.078 | 2.3581 | 0.13412
10.087 | 2.3565 | 0.13494
10.097 | 2.3549 | 0.13577
10.107 | 2.3533 | 0.1366
10.117 | 2.3518 | 0.13744
10.127 | 2.3501 | 0.1383
10.137 | 2.3486 | 0.13915
10.147 | 2.3469 | 0.14002
10.157 | 2.3453 | 0.14089
10.167 | 2.3437 | 0.14177
10.176 | 2.3421 | 0.14266
10.186 | 2.3404 | 0.14355
10.196 | 2.3388 | 0.14446
10.206 | 2.3371 | 0.14537
10.217 | 2.3355 | 0.14629
10.227 | 2.3338 | 0.14722
10.237 | 2.3321 | 0.14816
10.247 | 2.3305 | 0.1491
10.257 | 2.3288 | 0.15006
10.267 | 2.3271 | 0.15102
10.277 | 2.3254 | 0.15198
10.288 | 2.3237 | 0.15297
10.298 | 2.322 | 0.15395
10.308 | 2.3202 | 0.15496
10.318 | 2.3185 | 0.15596
10.329 | 2.3168 | 0.15698
10.339 | 2.315 | 0.158
10.349 | 2.3133 | 0.15903
10.359 | 2.3115 | 0.16008
10.37 | 2.3098 | 0.16113
10.38 | 2.308 | 0.1622
10.391 | 2.3062 | 0.16327
10.401 | 2.3044 | 0.16436
10.411 | 2.3026 | 0.16545
10.422 | 2.3008 | 0.16655
10.432 | 2.299 | 0.16767
10.443 | 2.2972 | 0.16879
10.453 | 2.2954 | 0.16994
10.464 | 2.2936 | 0.17108
10.475 | 2.2917 | 0.17224
10.485 | 2.2899 | 0.17341
10.496 | 2.288 | 0.17458
10.506 | 2.2861 | 0.17578
10.517 | 2.2843 | 0.17698
10.528 | 2.2824 | 0.1782
10.538 | 2.2805 | 0.17942
10.549 | 2.2786 | 0.18067
10.56 | 2.2767 | 0.18191
10.571 | 2.2748 | 0.18318
10.581 | 2.2729 | 0.18445
10.592 | 2.271 | 0.18573
10.603 | 2.269 | 0.18704
10.614 | 2.2671 | 0.18834
10.625 | 2.2651 | 0.18968
10.636 | 2.2632 | 0.19101
10.647 | 2.2612 | 0.19237
10.658 | 2.2592 | 0.19373
10.668 | 2.2573 | 0.1951
10.68 | 2.2553 | 0.1965
10.69 | 2.2533 | 0.1979
10.702 | 2.2513 | 0.19933
10.713 | 2.2493 | 0.20076
10.724 | 2.2472 | 0.20221
10.735 | 2.2452 | 0.20367
10.746 | 2.2432 | 0.20514
10.757 | 2.2411 | 0.20664
10.768 | 2.2391 | 0.20815
10.779 | 2.237 | 0.20968
10.791 | 2.2349 | 0.21121
10.802 | 2.2328 | 0.21278
10.813 | 2.2308 | 0.21434
10.824 | 2.2287 | 0.21592
10.836 | 2.2266 | 0.21753
10.847 | 2.2245 | 0.21914
10.858 | 2.2223 | 0.22079
10.87 | 2.2202 | 0.22244
10.881 | 2.2181 | 0.22412
10.893 | 2.2159 | 0.2258
10.904 | 2.2138 | 0.22752
10.916 | 2.2116 | 0.22923
10.927 | 2.2095 | 0.23097
10.939 | 2.2073 | 0.23274
10.95 | 2.2051 | 0.23451
10.962 | 2.2029 | 0.23632
10.973 | 2.2007 | 0.23812
10.985 | 2.1985 | 0.23997
10.997 | 2.1963 | 0.24182
11.008 | 2.1941 | 0.24369
11.02 | 2.1918 | 0.24559
11.032 | 2.1896 | 0.2475
11.043 | 2.1873 | 0.24945
11.055 | 2.1851 | 0.25139
11.067 | 2.1828 | 0.25338
11.079 | 2.1806 | 0.25538
11.091 | 2.1783 | 0.25739
11.103 | 2.176 | 0.25944
11.114 | 2.1737 | 0.2615
11.126 | 2.1714 | 0.2636
11.138 | 2.1691 | 0.2657
11.15 | 2.1668 | 0.26784
11.162 | 2.1645 | 0.26999
11.174 | 2.1621 | 0.27218
11.186 | 2.1598 | 0.27438
11.198 | 2.1575 | 0.2766
11.211 | 2.1551 | 0.27886
11.223 | 2.1528 | 0.28113
11.235 | 2.1504 | 0.28345
11.247 | 2.1481 | 0.28577
11.259 | 2.1457 | 0.28814
11.272 | 2.1433 | 0.29051
11.284 | 2.1409 | 0.2929
11.296 | 2.1385 | 0.29535
11.308 | 2.1361 | 0.2978
11.321 | 2.1337 | 0.30031
11.333 | 2.1313 | 0.30281
11.346 | 2.1289 | 0.30537
11.358 | 2.1265 | 0.30793
11.37 | 2.1241 | 0.31053
11.383 | 2.1216 | 0.31317
11.395 | 2.1192 | 0.31582
11.408 | 2.1167 | 0.31853
11.42 | 2.1143 | 0.32124
11.433 | 2.1118 | 0.32401
11.446 | 2.1094 | 0.32679
11.458 | 2.1069 | 0.32959
11.471 | 2.1045 | 0.33245
11.484 | 2.102 | 0.33532
11.496 | 2.0995 | 0.33825
11.509 | 2.0971 | 0.34119
11.522 | 2.0946 | 0.34419
11.535 | 2.0921 | 0.34719
11.548 | 2.0896 | 0.35026
11.561 | 2.0872 | 0.35333
11.573 | 2.0847 | 0.35643
11.586 | 2.0822 | 0.35961
11.599 | 2.0797 | 0.36279
11.612 | 2.0772 | 0.36603
11.625 | 2.0748 | 0.36929
11.638 | 2.0723 | 0.37261
11.651 | 2.0698 | 0.37594
11.665 | 2.0673 | 0.3793
11.678 | 2.0648 | 0.38274
11.691 | 2.0623 | 0.38618
11.704 | 2.0599 | 0.3897
11.717 | 2.0574 | 0.39322
11.731 | 2.0549 | 0.39682
11.744 | 2.0524 | 0.40043
11.757 | 2.05 | 0.40407
11.771 | 2.0475 | 0.4078
11.784 | 2.0451 | 0.41153
11.797 | 2.0426 | 0.41534
11.811 | 2.0401 | 0.41916
11.824 | 2.0377 | 0.42306
11.838 | 2.0353 | 0.42696
11.851 | 2.0328 | 0.43091
11.865 | 2.0304 | 0.43495
11.878 | 2.028 | 0.43899
11.892 | 2.0256 | 0.44312
11.906 | 2.0232 | 0.44725
11.919 | 2.0208 | 0.45147
11.933 | 2.0184 | 0.4557
11.947 | 2.0161 | 0.46002
11.961 | 2.0137 | 0.46435
11.974 | 2.0114 | 0.46872
11.988 | 2.0091 | 0.47318
12.002 | 2.0068 | 0.47766
12.016 | 2.0044 | 0.48222
12.03 | 2.0022 | 0.4868
12.044 | 1.9999 | 0.49147
12.058 | 1.9977 | 0.49614
12.072 | 1.9954 | 0.50087
12.086 | 1.9932 | 0.5057
12.1 | 1.991 | 0.51053
12.114 | 1.9889 | 0.51546
12.128 | 1.9867 | 0.5204
12.143 | 1.9846 | 0.52544
12.157 | 1.9825 | 0.53049
12.171 | 1.9804 | 0.53559
12.185 | 1.9784 | 0.5408
12.2 | 1.9764 | 0.54601
12.214 | 1.9743 | 0.55133
12.229 | 1.9724 | 0.55665
12.243 | 1.9704 | 0.56208
12.257 | 1.9685 | 0.56751
12.272 | 1.9667 | 0.57306
12.287 | 1.9648 | 0.5786
12.301 | 1.963 | 0.5842
12.316 | 1.9612 | 0.58992
12.33 | 1.9595 | 0.59564
12.345 | 1.9578 | 0.60147
12.36 | 1.9562 | 0.6073
12.375 | 1.9545 | 0.61325
12.389 | 1.953 | 0.6192
12.404 | 1.9514 | 0.6252
12.419 | 1.95 | 0.63132
12.434 | 1.9485 | 0.63744
12.449 | 1.9471 | 0.64368
12.464 | 1.9458 | 0.64992
12.479 | 1.9445 | 0.65627
12.494 | 1.9432 | 0.66262
12.509 | 1.9421 | 0.66903
12.524 | 1.9409 | 0.67556
12.539 | 1.9398 | 0.68208
12.554 | 1.9388 | 0.68872
12.569 | 1.9379 | 0.69535
12.585 | 1.9369 | 0.70211
12.6 | 1.9361 | 0.70885
12.615 | 1.9353 | 0.71565
12.631 | 1.9346 | 0.72257
12.646 | 1.934 | 0.72948
12.662 | 1.9334 | 0.73651
12.677 | 1.9329 | 0.74353
12.693 | 1.9324 | 0.75067
12.708 | 1.9321 | 0.75779
12.724 | 1.9318 | 0.76503
12.739 | 1.9316 | 0.77225
12.755 | 1.9314 | 0.77952
12.771 | 1.9314 | 0.78692
12.786 | 1.9314 | 0.79429
12.802 | 1.9315 | 0.80178
12.818 | 1.9317 | 0.80924
12.834 | 1.932 | 0.81683
12.85 | 1.9323 | 0.82438
12.866 | 1.9328 | 0.83197
12.882 | 1.9333 | 0.83969
12.898 | 1.934 | 0.84737
12.914 | 1.9347 | 0.85517
12.93 | 1.9355 | 0.86292
12.946 | 1.9365 | 0.8708
12.962 | 1.9375 | 0.87863
12.978 | 1.9386 | 0.88649
12.995 | 1.9398 | 0.89447
13.011 | 1.9411 | 0.9024
13.027 | 1.9426 | 0.91045
13.044 | 1.9441 | 0.91844
13.06 | 1.9457 | 0.92654
13.077 | 1.9475 | 0.93458
13.093 | 1.9493 | 0.94264
13.11 | 1.9513 | 0.95082
13.126 | 1.9534 | 0.95892
13.143 | 1.9556 | 0.96714
13.16 | 1.9579 | 0.97528
13.176 | 1.9603 | 0.98352
13.193 | 1.9628 | 0.99169
13.21 | 1.9655 | 0.99996
13.227 | 1.9683 | 1.0081
13.244 | 1.9712 | 1.0163
13.261 | 1.9742 | 1.0246
13.278 | 1.9773 | 1.0328
13.295 | 1.9806 | 1.0411
13.312 | 1.984 | 1.0493
13.329 | 1.9875 | 1.0576
13.346 | 1.9912 | 1.0658
13.363 | 1.9949 | 1.074
13.38 | 1.9988 | 1.0822
13.398 | 2.0028 | 1.0904
13.415 | 2.007 | 1.0986
13.432 | 2.0113 | 1.1067
13.45 | 2.0158 | 1.1149
13.467 | 2.0203 | 1.123
13.485 | 2.025 | 1.1311
13.502 | 2.0298 | 1.1392
13.52 | 2.0347 | 1.1471
13.538 | 2.0398 | 1.1552
13.555 | 2.045 | 1.1631
13.573 | 2.0504 | 1.1711
13.591 | 2.0559 | 1.1789
13.609 | 2.0615 | 1.1868
13.627 | 2.0673 | 1.1945
13.644 | 2.0731 | 1.2022
13.663 | 2.0792 | 1.2099
13.68 | 2.0853 | 1.2175
13.699 | 2.0917 | 1.2251
13.717 | 2.0981 | 1.2325
13.735 | 2.1047 | 1.24
13.753 | 2.1113 | 1.2473
13.771 | 2.1181 | 1.2546
13.79 | 2.1251 | 1.2618
13.808 | 2.1322 | 1.2689
13.826 | 2.1394 | 1.276
13.845 | 2.1468 | 1.2829
13.863 | 2.1543 | 1.2898
13.882 | 2.1619 | 1.2966
13.9 | 2.1696 | 1.3032
13.919 | 2.1775 | 1.3098
13.938 | 2.1854 | 1.3163
13.957 | 2.1936 | 1.3227
13.975 | 2.2018 | 1.329
13.994 | 2.2102 | 1.3352
14.013 | 2.2187 | 1.3412
14.032 | 2.2272 | 1.3471
14.051 | 2.236 | 1.353
14.07 | 2.2448 | 1.3586
14.089 | 2.2538 | 1.3642
14.109 | 2.2628 | 1.3696
14.128 | 2.272 | 1.375
14.147 | 2.2812 | 1.3801
14.167 | 2.2907 | 1.3852
14.186 | 2.3001 | 1.39
14.205 | 2.3096 | 1.3948
14.225 | 2.3194 | 1.3994
14.244 | 2.3291 | 1.4038
14.264 | 2.339 | 1.4081
14.283 | 2.349 | 1.4123
14.303 | 2.3591 | 1.4163
14.323 | 2.3691 | 1.4201
14.343 | 2.3793 | 1.4237
14.363 | 2.3897 | 1.4272
14.382 | 2.4 | 1.4305
14.403 | 2.4105 | 1.4337
14.423 | 2.4209 | 1.4366
14.443 | 2.4315 | 1.4395
14.463 | 2.4421 | 1.4421
14.483 | 2.4528 | 1.4445
14.503 | 2.4636 | 1.4468
14.523 | 2.4743 | 1.4488
14.544 | 2.4852 | 1.4507
14.564 | 2.496 | 1.4524
14.585 | 2.507 | 1.4539
14.605 | 2.5179 | 1.4552
14.626 | 2.5288 | 1.4563
14.647 | 2.5398 | 1.4573
14.667 | 2.5508 | 1.458
14.688 | 2.5619 | 1.4585
14.709 | 2.5729 | 1.4589
14.73 | 2.584 | 1.459
14.751 | 2.5949 | 1.4589
14.772 | 2.606 | 1.4587
14.793 | 2.617 | 1.4582
14.814 | 2.628 | 1.4576
14.835 | 2.639 | 1.4567
14.856 | 2.65 | 1.4556
14.878 | 2.661 | 1.4544
14.899 | 2.6718 | 1.4529
14.921 | 2.6828 | 1.4512
14.942 | 2.6936 | 1.4494
14.964 | 2.7043 | 1.4473
14.985 | 2.7151 | 1.4451
15.007 | 2.7257 | 1.4426
15.029 | 2.7364 | 1.44
15.05 | 2.7469 | 1.4371
15.072 | 2.7574 | 1.4341
15.094 | 2.7678 | 1.4309
15.116 | 2.7781 | 1.4275
15.138 | 2.7883 | 1.4239
15.16 | 2.7984 | 1.4201
15.183 | 2.8086 | 1.4162
15.205 | 2.8185 | 1.412
15.227 | 2.8284 | 1.4077
15.25 | 2.8381 | 1.4032
15.272 | 2.8478 | 1.3986
15.295 | 2.8573 | 1.3938
15.317 | 2.8666 | 1.3888
15.34 | 2.876 | 1.3836
15.363 | 2.8851 | 1.3784
15.386 | 2.8942 | 1.3729
15.408 | 2.903 | 1.3673
15.431 | 2.9118 | 1.3615
15.454 | 2.9204 | 1.3556
15.477 | 2.9289 | 1.3496
15.501 | 2.9373 | 1.3434
15.524 | 2.9454 | 1.3371
15.547 | 2.9535 | 1.3306
15.57 | 2.9614 | 1.3241
15.594 | 2.9692 | 1.3174
15.617 | 2.9767 | 1.3106
15.641 | 2.9841 | 1.3037
15.664 | 2.9914 | 1.2967
15.688 | 2.9985 | 1.2896
15.712 | 3.0055 | 1.2824
15.736 | 3.0122 | 1.2751
15.76 | 3.0189 | 1.2676
15.784 | 3.0253 | 1.2602
15.808 | 3.0316 | 1.2526
15.832 | 3.0377 | 1.245
15.856 | 3.0436 | 1.2373
15.88 | 3.0495 | 1.2294
15.905 | 3.055 | 1.2216
15.929 | 3.0605 | 1.2137
15.954 | 3.0658 | 1.2057
15.978 | 3.0709 | 1.1977
16.003 | 3.0758 | 1.1896
16.027 | 3.0805 | 1.1815
16.052 | 3.0851 | 1.1733
16.077 | 3.0895 | 1.1652
16.102 | 3.0938 | 1.1569
16.127 | 3.0979 | 1.1487
16.152 | 3.1018 | 1.1404
16.178 | 3.1056 | 1.1321
16.203 | 3.1091 | 1.1238
16.228 | 3.1126 | 1.1154
16.254 | 3.1158 | 1.1071
16.279 | 3.119 | 1.0987
16.305 | 3.1219 | 1.0904
16.331 | 3.1247 | 1.082
16.356 | 3.1273 | 1.0737
16.382 | 3.1298 | 1.0654
16.408 | 3.1321 | 1.057
16.434 | 3.1343 | 1.0487
16.46 | 3.1363 | 1.0403
16.486 | 3.1381 | 1.032
16.513 | 3.1399 | 1.0237
16.539 | 3.1414 | 1.0154
16.565 | 3.1429 | 1.0072
16.592 | 3.1442 | 0.99896
16.618 | 3.1453 | 0.9908
16.645 | 3.1463 | 0.98259
16.672 | 3.1472 | 0.97449
16.699 | 3.1479 | 0.96634
16.725 | 3.1485 | 0.95832
16.753 | 3.149 | 0.95024
16.78 | 3.1494 | 0.94229
16.807 | 3.1496 | 0.93438
16.834 | 3.1497 | 0.92642
16.861 | 3.1497 | 0.9186
16.889 | 3.1496 | 0.91073
16.916 | 3.1493 | 0.903
16.944 | 3.1489 | 0.89523
16.972 | 3.1484 | 0.88759
17 | 3.1478 | 0.88
17.028 | 3.1471 | 0.87238
17.056 | 3.1463 | 0.86489
17.084 | 3.1454 | 0.85738
17.112 | 3.1444 | 0.84999
17.14 | 3.1432 | 0.84259
17.169 | 3.142 | 0.83532
17.197 | 3.1407 | 0.8281
17.226 | 3.1393 | 0.82086
17.254 | 3.1378 | 0.81376
17.283 | 3.1362 | 0.80664
17.312 | 3.1345 | 0.79965
17.341 | 3.1327 | 0.79264
17.37 | 3.1308 | 0.78577
17.399 | 3.1288 | 0.77889
17.428 | 3.1268 | 0.77213
17.457 | 3.1247 | 0.76544
17.487 | 3.1225 | 0.75873
17.517 | 3.1202 | 0.75216
17.546 | 3.1178 | 0.74557
17.576 | 3.1154 | 0.73912
17.606 | 3.1129 | 0.73266
17.636 | 3.1103 | 0.72632
17.666 | 3.1077 | 0.72005
17.696 | 3.105 | 0.71377
17.726 | 3.1022 | 0.70761
17.757 | 3.0993 | 0.70145
17.787 | 3.0964 | 0.69542
17.818 | 3.0934 | 0.68938
17.848 | 3.0904 | 0.68347
17.879 | 3.0873 | 0.67761
17.91 | 3.0841 | 0.67176
17.941 | 3.0809 | 0.66602
17.972 | 3.0776 | 0.66028
18.003 | 3.0742 | 0.65466
18.035 | 3.0708 | 0.64904
18.066 | 3.0674 | 0.64354
18.097 | 3.0639 | 0.63809
18.129 | 3.0603 | 0.63265
18.161 | 3.0567 | 0.62731
18.193 | 3.053 | 0.62198
18.225 | 3.0493 | 0.61676
18.257 | 3.0456 | 0.61155
18.289 | 3.0418 | 0.60644
18.321 | 3.0379 | 0.60134
18.354 | 3.034 | 0.59634
18.386 | 3.0301 | 0.5914
18.419 | 3.0261 | 0.58646
18.452 | 3.0221 | 0.58162
18.485 | 3.018 | 0.57679
18.517 | 3.0139 | 0.57206
18.551 | 3.0097 | 0.56734
18.584 | 3.0055 | 0.56271
18.617 | 3.0013 | 0.55814
18.651 | 2.997 | 0.55357
18.684 | 2.9927 | 0.5491
18.718 | 2.9883 | 0.54463
18.752 | 2.9839 | 0.54025
18.786 | 2.9795 | 0.53589
18.82 | 2.975 | 0.53161
18.854 | 2.9705 | 0.52739
18.889 | 2.966 | 0.52317
18.923 | 2.9614 | 0.51903
18.958 | 2.9568 | 0.51491
18.992 | 2.9521 | 0.51087
19.027 | 2.9474 | 0.50684
19.062 | 2.9427 | 0.50289
19.097 | 2.938 | 0.49899
19.133 | 2.9332 | 0.4951
19.168 | 2.9284 | 0.49128
19.203 | 2.9235 | 0.48748
19.239 | 2.9187 | 0.48375
19.275 | 2.9137 | 0.48003
19.311 | 2.9088 | 0.47639
19.347 | 2.9038 | 0.47276
19.383 | 2.8988 | 0.4692
19.419 | 2.8938 | 0.46569
19.456 | 2.8887 | 0.46218
19.492 | 2.8837 | 0.45875
19.529 | 2.8785 | 0.45532
19.566 | 2.8734 | 0.45196
19.603 | 2.8681 | 0.44861
19.64 | 2.8629 | 0.44534
19.677 | 2.8577 | 0.4421
19.715 | 2.8524 | 0.43887
19.752 | 2.8471 | 0.4357
19.79 | 2.8418 | 0.43255
19.827 | 2.8364 | 0.42946
19.866 | 2.831 | 0.42637
19.904 | 2.8256 | 0.42336
19.942 | 2.8201 | 0.42037
19.98 | 2.8146 | 0.4174
20.019 | 2.8091 | 0.41448
20.058 | 2.8035 | 0.41158
20.096 | 2.798 | 0.40873
20.136 | 2.7923 | 0.4059
20.175 | 2.7867 | 0.40312
20.214 | 2.7811 | 0.40038
20.254 | 2.7753 | 0.39764
20.293 | 2.7696 | 0.39496
20.333 | 2.7638 | 0.39228
20.373 | 2.7581 | 0.38967
20.413 | 2.7522 | 0.38706
20.453 | 2.7464 | 0.3845
20.494 | 2.7405 | 0.38196
20.534 | 2.7346 | 0.37946
20.575 | 2.7286 | 0.377
20.616 | 2.7226 | 0.37454
20.657 | 2.7166 | 0.37214
20.698 | 2.7106 | 0.36974
20.74 | 2.7045 | 0.3674
20.781 | 2.6984 | 0.36506
20.823 | 2.6922 | 0.36277
20.865 | 2.6861 | 0.36051
20.907 | 2.6798 | 0.35825
20.949 | 2.6736 | 0.35605
20.992 | 2.6673 | 0.35385
21.034 | 2.661 | 0.3517
21.077 | 2.6546 | 0.34955
21.12 | 2.6482 | 0.34745
21.163 | 2.6418 | 0.34538
21.206 | 2.6353 | 0.34331
21.249 | 2.6289 | 0.34129
21.293 | 2.6223 | 0.33928
21.337 | 2.6158 | 0.33731
21.381 | 2.6091 | 0.33534
21.425 | 2.6025 | 0.33342
21.47 | 2.5958 | 0.33151
21.514 | 2.5891 | 0.32964
21.559 | 2.5823 | 0.32779
21.604 | 2.5755 | 0.32595
21.649 | 2.5687 | 0.32415
21.694 | 2.5617 | 0.32236
21.74 | 2.5548 | 0.32061
21.786 | 2.5478 | 0.31886
21.831 | 2.5408 | 0.31716
21.877 | 2.5338 | 0.31547
21.924 | 2.5267 | 0.3138
21.97 | 2.5195 | 0.31216
22.017 | 2.5123 | 0.31053
22.063 | 2.5051 | 0.30894
22.111 | 2.4978 | 0.30735
22.158 | 2.4905 | 0.30581
22.205 | 2.4831 | 0.30428
22.253 | 2.4756 | 0.30276
22.301 | 2.4682 | 0.30128
22.349 | 2.4606 | 0.2998
22.397 | 2.453 | 0.29837
22.446 | 2.4454 | 0.29693
22.494 | 2.4377 | 0.29554
22.543 | 2.43 | 0.29416
22.592 | 2.4222 | 0.29279
22.641 | 2.4144 | 0.29146
22.691 | 2.4064 | 0.29014
22.741 | 2.3985 | 0.28885
22.791 | 2.3904 | 0.28756
22.841 | 2.3824 | 0.28631
22.892 | 2.3742 | 0.28507
22.942 | 2.366 | 0.28387
22.993 | 2.3578 | 0.28268
23.044 | 2.3494 | 0.2815
23.095 | 2.3411 | 0.28036
23.147 | 2.3326 | 0.27922
23.199 | 2.3241 | 0.27812
23.251 | 2.3155 | 0.27702
23.303 | 2.3068 | 0.27596
23.355 | 2.2982 | 0.27492
23.408 | 2.2893 | 0.27389
23.461 | 2.2805 | 0.27289
23.514 | 2.2715 | 0.2719
23.568 | 2.2625 | 0.27094
23.622 | 2.2534 | 0.26999
23.675 | 2.2443 | 0.26908
23.729 | 2.2351 | 0.26818
23.784 | 2.2257 | 0.2673
23.838 | 2.2163 | 0.26645
23.894 | 2.2068 | 0.26561
23.949 | 2.1973 | 0.2648
24.004 | 2.1876 | 0.26401
24.06 | 2.1779 | 0.26324
24.116 | 2.1681 | 0.2625
24.172 | 2.1581 | 0.26177
24.228 | 2.1481 | 0.26107
24.285 | 2.1379 | 0.26039
24.342 | 2.1278 | 0.25974
24.4 | 2.1174 | 0.25911
24.457 | 2.1071 | 0.2585
24.515 | 2.0965 | 0.25791
24.573 | 2.0859 | 0.25736
24.631 | 2.0752 | 0.25683
24.69 | 2.0644 | 0.25632
24.749 | 2.0535 | 0.25583
24.808 | 2.0423 | 0.25538
24.868 | 2.0312 | 0.25495
24.928 | 2.0199 | 0.25454
24.988 | 2.0085 | 0.25417
25.048 | 1.997 | 0.25382
25.109 | 1.9853 | 0.2535
25.169 | 1.9736 | 0.25321
25.231 | 1.9616 | 0.25295
25.292 | 1.9496 | 0.25272
25.354 | 1.9373 | 0.25252
25.416 | 1.925 | 0.25235
25.478 | 1.9126 | 0.25222
25.541 | 1.8999 | 0.25212
25.604 | 1.8871 | 0.25206
25.668 | 1.8741 | 0.25203
25.731 | 1.8611 | 0.25204
25.796 | 1.8477 | 0.25208
25.86 | 1.8343 | 0.25217
25.925 | 1.8206 | 0.2523
25.99 | 1.8069 | 0.25247
26.055 | 1.793 | 0.25268
26.121 | 1.7787 | 0.25294
26.186 | 1.7644 | 0.25324
26.253 | 1.7498 | 0.2536
26.319 | 1.7351 | 0.254
26.387 | 1.72 | 0.25447
26.454 | 1.7049 | 0.25498
26.521 | 1.6896 | 0.25555
26.589 | 1.6738 | 0.25618
26.657 | 1.658 | 0.25688
26.727 | 1.6418 | 0.25765
26.795 | 1.6255 | 0.25848
26.865 | 1.6088 | 0.25939
26.935 | 1.5919 | 0.26037
27.004 | 1.5748 | 0.26144
27.075 | 1.5573 | 0.2626
27.146 | 1.5396 | 0.26384
27.218 | 1.5214 | 0.26519
27.289 | 1.503 | 0.26664
27.361 | 1.4842 | 0.26821
27.433 | 1.4652 | 0.26988
27.506 | 1.4459 | 0.27167

## Metallic
Wavelength (µm) | n | k
0.21 | 2.0762 | 1.2397
0.211 | 2.08 | 1.2345
0.212 | 2.0836 | 1.2294
0.213 | 2.0871 | 1.2244
0.214 | 2.0904 | 1.2195
0.215 | 2.0935 | 1.2148
0.216 | 2.0966 | 1.2101
0.217 | 2.0994 | 1.2055
0.218 | 2.1022 | 1.2011
0.219 | 2.1048 | 1.1967
0.22 | 2.1073 | 1.1925
0.221 | 2.1096 | 1.1883
0.222 | 2.1119 | 1.1843
0.223 | 2.114 | 1.1804
0.224 | 2.116 | 1.1766
0.225 | 2.1179 | 1.1729
0.226 | 2.1197 | 1.1694
0.227 | 2.1215 | 1.1659
0.228 | 2.1231 | 1.1626
0.229 | 2.1246 | 1.1594
0.23 | 2.1261 | 1.1563
0.231 | 2.1274 | 1.1533
0.232 | 2.1287 | 1.1505
0.233 | 2.1299 | 1.1478
0.234 | 2.1311 | 1.1452
0.235 | 2.1321 | 1.1427
0.236 | 2.1332 | 1.1403
0.237 | 2.1341 | 1.1381
0.238 | 2.135 | 1.1359
0.239 | 2.1359 | 1.1339
0.24 | 2.1367 | 1.1321
0.241 | 2.1375 | 1.1303
0.242 | 2.1382 | 1.1287
0.243 | 2.1389 | 1.1272
0.244 | 2.1395 | 1.1258
0.245 | 2.1401 | 1.1245
0.246 | 2.1407 | 1.1234
0.247 | 2.1413 | 1.1223
0.248 | 2.1419 | 1.1214
0.249 | 2.1424 | 1.1206
0.25 | 2.143 | 1.12
0.251 | 2.1435 | 1.1194
0.252 | 2.144 | 1.119
0.253 | 2.1445 | 1.1187
0.254 | 2.145 | 1.1185
0.255 | 2.1456 | 1.1184
0.256 | 2.1461 | 1.1184
0.257 | 2.1467 | 1.1186
0.258 | 2.1472 | 1.1188
0.259 | 2.1478 | 1.1192
0.26 | 2.1484 | 1.1197
0.261 | 2.149 | 1.1203
0.262 | 2.1497 | 1.121
0.263 | 2.1503 | 1.1218
0.264 | 2.1511 | 1.1227
0.265 | 2.1518 | 1.1237
0.266 | 2.1526 | 1.1248
0.267 | 2.1535 | 1.126
0.268 | 2.1543 | 1.1274
0.269 | 2.1553 | 1.1288
0.27 | 2.1563 | 1.1303
0.271 | 2.1573 | 1.1319
0.272 | 2.1584 | 1.1336
0.273 | 2.1596 | 1.1354
0.274 | 2.1608 | 1.1373
0.275 | 2.1621 | 1.1393
0.276 | 2.1635 | 1.1413
0.277 | 2.1649 | 1.1434
0.278 | 2.1664 | 1.1457
0.279 | 2.168 | 1.148
0.28 | 2.1697 | 1.1503
0.281 | 2.1714 | 1.1528
0.282 | 2.1732 | 1.1553
0.283 | 2.1752 | 1.1579
0.284 | 2.1772 | 1.1605
0.285 | 2.1793 | 1.1632
0.286 | 2.1815 | 1.166
0.287 | 2.1838 | 1.1688
0.288 | 2.1862 | 1.1717
0.289 | 2.1887 | 1.1746
0.29 | 2.1913 | 1.1776
0.291 | 2.194 | 1.1806
0.292 | 2.1969 | 1.1837
0.293 | 2.1998 | 1.1868
0.294 | 2.2028 | 1.1899
0.295 | 2.206 | 1.1931
0.296 | 2.2093 | 1.1963
0.297 | 2.2126 | 1.1995
0.298 | 2.2162 | 1.2028
0.299 | 2.2198 | 1.206
0.3 | 2.2235 | 1.2093
0.301 | 2.2274 | 1.2126
0.302 | 2.2314 | 1.2158
0.303 | 2.2355 | 1.2191
0.304 | 2.2397 | 1.2224
0.305 | 2.2441 | 1.2257
0.306 | 2.2486 | 1.229
0.307 | 2.2532 | 1.2322
0.308 | 2.2579 | 1.2355
0.309 | 2.2628 | 1.2387
0.31 | 2.2678 | 1.2418
0.311 | 2.2729 | 1.245
0.312 | 2.2782 | 1.2481
0.313 | 2.2835 | 1.2512
0.314 | 2.289 | 1.2542
0.315 | 2.2947 | 1.2572
0.316 | 2.3004 | 1.2602
0.317 | 2.3063 | 1.263
0.318 | 2.3123 | 1.2659
0.319 | 2.3184 | 1.2686
0.32 | 2.3247 | 1.2713
0.321 | 2.331 | 1.2739
0.322 | 2.3375 | 1.2764
0.323 | 2.3441 | 1.2789
0.324 | 2.3509 | 1.2813
0.325 | 2.3577 | 1.2835
0.326 | 2.3646 | 1.2857
0.327 | 2.3717 | 1.2878
0.328 | 2.3789 | 1.2898
0.329 | 2.3861 | 1.2916
0.33 | 2.3935 | 1.2934
0.331 | 2.401 | 1.295
0.332 | 2.4086 | 1.2965
0.333 | 2.4162 | 1.2979
0.334 | 2.424 | 1.2992
0.335 | 2.4318 | 1.3004
0.336 | 2.4398 | 1.3014
0.337 | 2.4478 | 1.3023
0.338 | 2.4559 | 1.303
0.339 | 2.464 | 1.3036
0.34 | 2.4723 | 1.304
0.341 | 2.4805 | 1.3043
0.342 | 2.4889 | 1.3045
0.343 | 2.4973 | 1.3045
0.344 | 2.5058 | 1.3043
0.345 | 2.5143 | 1.304
0.346 | 2.5229 | 1.3035
0.347 | 2.5315 | 1.3028
0.348 | 2.5401 | 1.302
0.349 | 2.5488 | 1.301
0.35 | 2.5575 | 1.2999
0.351 | 2.5662 | 1.2986
0.352 | 2.5749 | 1.2971
0.353 | 2.5836 | 1.2954
0.354 | 2.5924 | 1.2936
0.355 | 2.6011 | 1.2915
0.356 | 2.6098 | 1.2894
0.357 | 2.6185 | 1.287
0.358 | 2.6273 | 1.2844
0.359 | 2.6359 | 1.2817
0.36 | 2.6446 | 1.2788
0.361 | 2.6532 | 1.2758
0.362 | 2.6618 | 1.2725
0.363 | 2.6703 | 1.2691
0.364 | 2.6788 | 1.2655
0.365 | 2.6873 | 1.2618
0.366 | 2.6957 | 1.2578
0.367 | 2.704 | 1.2537
0.368 | 2.7122 | 1.2495
0.369 | 2.7204 | 1.245
0.37 | 2.7285 | 1.2404
0.371 | 2.7365 | 1.2357
0.372 | 2.7445 | 1.2308
0.373 | 2.7523 | 1.2257
0.374 | 2.7601 | 1.2205
0.375 | 2.7677 | 1.2151
0.376 | 2.7752 | 1.2096
0.377 | 2.7827 | 1.204
0.378 | 2.79 | 1.1982
0.379 | 2.7972 | 1.1922
0.38 | 2.8043 | 1.1862
0.381 | 2.8112 | 1.18
0.382 | 2.8181 | 1.1736
0.383 | 2.8248 | 1.1672
0.384 | 2.8314 | 1.1606
0.385 | 2.8378 | 1.154
0.386 | 2.8441 | 1.1472
0.387 | 2.8502 | 1.1403
0.388 | 2.8563 | 1.1333
0.389 | 2.8621 | 1.1262
0.39 | 2.8678 | 1.119
0.391 | 2.8734 | 1.1118
0.392 | 2.8788 | 1.1044
0.393 | 2.8841 | 1.097
0.394 | 2.8892 | 1.0895
0.395 | 2.8942 | 1.0819
0.396 | 2.899 | 1.0743
0.397 | 2.9036 | 1.0666
0.398 | 2.9081 | 1.0588
0.399 | 2.9125 | 1.051
0.4 | 2.9166 | 1.0431
0.401 | 2.9207 | 1.0352
0.402 | 2.9245 | 1.0273
0.403 | 2.9282 | 1.0193
0.404 | 2.9318 | 1.0113
0.405 | 2.9352 | 1.0033
0.406 | 2.9384 | 0.99524
0.407 | 2.9415 | 0.98717
0.408 | 2.9444 | 0.97908
0.409 | 2.9472 | 0.97098
0.41 | 2.9498 | 0.96288
0.411 | 2.9522 | 0.95477
0.412 | 2.9546 | 0.94666
0.413 | 2.9567 | 0.93856
0.414 | 2.9587 | 0.93046
0.415 | 2.9606 | 0.92237
0.416 | 2.9623 | 0.9143
0.417 | 2.9639 | 0.90624
0.418 | 2.9654 | 0.89821
0.419 | 2.9667 | 0.89019
0.42 | 2.9678 | 0.88221
0.421 | 2.9688 | 0.87425
0.422 | 2.9697 | 0.86632
0.423 | 2.9705 | 0.85842
0.424 | 2.9711 | 0.85057
0.425 | 2.9716 | 0.84275
0.426 | 2.972 | 0.83497
0.427 | 2.9723 | 0.82723
0.428 | 2.9724 | 0.81954
0.429 | 2.9724 | 0.81189
0.43 | 2.9723 | 0.8043
0.431 | 2.9721 | 0.79675
0.432 | 2.9718 | 0.78926
0.433 | 2.9714 | 0.78182
0.434 | 2.9708 | 0.77443
0.435 | 2.9702 | 0.7671
0.436 | 2.9694 | 0.75983
0.437 | 2.9686 | 0.75262
0.438 | 2.9676 | 0.74547
0.439 | 2.9666 | 0.73838
0.44 | 2.9654 | 0.73136
0.441 | 2.9642 | 0.72439
0.442 | 2.9629 | 0.71749
0.443 | 2.9615 | 0.71066
0.444 | 2.96 | 0.70389
0.445 | 2.9584 | 0.69719
0.446 | 2.9567 | 0.69056
0.447 | 2.955 | 0.68399
0.448 | 2.9532 | 0.67749
0.449 | 2.9513 | 0.67106
0.45 | 2.9493 | 0.6647
0.451 | 2.9473 | 0.65841
0.452 | 2.9452 | 0.65219
0.453 | 2.943 | 0.64604
0.454 | 2.9408 | 0.63996
0.455 | 2.9385 | 0.63395
0.456 | 2.9361 | 0.62801
0.457 | 2.9337 | 0.62214
0.458 | 2.9312 | 0.61634
0.459 | 2.9287 | 0.61061
0.46 | 2.9261 | 0.60495
0.461 | 2.9235 | 0.59936
0.462 | 2.9208 | 0.59384
0.463 | 2.918 | 0.58839
0.464 | 2.9152 | 0.58301
0.465 | 2.9124 | 0.5777
0.466 | 2.9095 | 0.57246
0.467 | 2.9066 | 0.56729
0.468 | 2.9036 | 0.56218
0.469 | 2.9006 | 0.55715
0.47 | 2.8976 | 0.55218
0.471 | 2.8945 | 0.54729
0.472 | 2.8914 | 0.54245
0.473 | 2.8882 | 0.53769
0.474 | 2.8851 | 0.53299
0.475 | 2.8818 | 0.52836
0.476 | 2.8786 | 0.5238
0.477 | 2.8753 | 0.5193
0.478 | 2.872 | 0.51486
0.479 | 2.8687 | 0.51049
0.48 | 2.8653 | 0.50619
0.481 | 2.8619 | 0.50194
0.482 | 2.8585 | 0.49777
0.483 | 2.8551 | 0.49365
0.484 | 2.8516 | 0.48959
0.485 | 2.8481 | 0.4856
0.486 | 2.8446 | 0.48167
0.487 | 2.8411 | 0.4778
0.488 | 2.8375 | 0.47399
0.489 | 2.834 | 0.47023
0.49 | 2.8304 | 0.46654
0.491 | 2.8268 | 0.46291
0.492 | 2.8232 | 0.45933
0.493 | 2.8196 | 0.45581
0.494 | 2.8159 | 0.45235
0.495 | 2.8123 | 0.44894
0.496 | 2.8086 | 0.4456
0.497 | 2.8049 | 0.4423
0.498 | 2.8012 | 0.43906
0.499 | 2.7975 | 0.43588
0.5 | 2.7938 | 0.43274
0.501 | 2.7901 | 0.42967
0.502 | 2.7863 | 0.42664
0.503 | 2.7826 | 0.42367
0.504 | 2.7788 | 0.42075
0.505 | 2.7751 | 0.41788
0.506 | 2.7713 | 0.41506
0.507 | 2.7675 | 0.41229
0.508 | 2.7638 | 0.40957
0.509 | 2.76 | 0.40689
0.51 | 2.7562 | 0.40427
0.511 | 2.7524 | 0.4017
0.512 | 2.7486 | 0.39917
0.513 | 2.7448 | 0.39669
0.514 | 2.741 | 0.39426
0.515 | 2.7372 | 0.39187
0.516 | 2.7334 | 0.38953
0.517 | 2.7295 | 0.38724
0.518 | 2.7257 | 0.38498
0.519 | 2.7219 | 0.38278
0.52 | 2.7181 | 0.38061
0.521 | 2.7143 | 0.3785
0.522 | 2.7104 | 0.37642
0.523 | 2.7066 | 0.37438
0.524 | 2.7028 | 0.37239
0.525 | 2.699 | 0.37044
0.526 | 2.6951 | 0.36853
0.527 | 2.6913 | 0.36666
0.528 | 2.6875 | 0.36484
0.529 | 2.6837 | 0.36305
0.53 | 2.6799 | 0.3613
0.531 | 2.676 | 0.35959
0.532 | 2.6722 | 0.35792
0.533 | 2.6684 | 0.35628
0.534 | 2.6646 | 0.35469
0.535 | 2.6608 | 0.35313
0.536 | 2.657 | 0.35161
0.537 | 2.6532 | 0.35013
0.538 | 2.6494 | 0.34868
0.539 | 2.6456 | 0.34727
0.54 | 2.6418 | 0.34589
0.541 | 2.638 | 0.34455
0.542 | 2.6342 | 0.34325
0.543 | 2.6304 | 0.34198
0.544 | 2.6267 | 0.34074
0.545 | 2.6229 | 0.33954
0.546 | 2.6191 | 0.33837
0.547 | 2.6153 | 0.33723
0.548 | 2.6116 | 0.33613
0.549 | 2.6078 | 0.33506
0.55 | 2.6041 | 0.33402
0.551 | 2.6003 | 0.33302
0.552 | 2.5966 | 0.33204
0.553 | 2.5928 | 0.3311
0.554 | 2.5891 | 0.33019
0.555 | 2.5854 | 0.32931
0.556 | 2.5817 | 0.32846
0.557 | 2.5779 | 0.32764
0.558 | 2.5742 | 0.32685
0.559 | 2.5705 | 0.32609
0.56 | 2.5668 | 0.32536
0.561 | 2.5631 | 0.32465
0.562 | 2.5594 | 0.32398
0.563 | 2.5558 | 0.32334
0.564 | 2.5521 | 0.32272
0.565 | 2.5484 | 0.32213
0.566 | 2.5447 | 0.32157
0.567 | 2.5411 | 0.32104
0.568 | 2.5374 | 0.32053
0.569 | 2.5338 | 0.32005
0.57 | 2.5302 | 0.3196
0.571 | 2.5265 | 0.31918
0.572 | 2.5229 | 0.31878
0.573 | 2.5193 | 0.3184
0.574 | 2.5157 | 0.31806
0.575 | 2.5121 | 0.31774
0.576 | 2.5085 | 0.31744
0.577 | 2.5049 | 0.31717
0.578 | 2.5013 | 0.31693
0.579 | 2.4977 | 0.3167
0.58 | 2.4941 | 0.31651
0.581 | 2.4906 | 0.31634
0.582 | 2.487 | 0.31619
0.583 | 2.4835 | 0.31607
0.584 | 2.4799 | 0.31597
0.585 | 2.4764 | 0.31589
0.586 | 2.4729 | 0.31584
0.587 | 2.4693 | 0.31581
0.588 | 2.4658 | 0.31581
0.589 | 2.4623 | 0.31582
0.59 | 2.4588 | 0.31587
0.591 | 2.4553 | 0.31593
0.592 | 2.4518 | 0.31601
0.593 | 2.4484 | 0.31612
0.594 | 2.4449 | 0.31625
0.595 | 2.4414 | 0.3164
0.596 | 2.438 | 0.31658
0.597 | 2.4345 | 0.31677
0.598 | 2.4311 | 0.31699
0.599 | 2.4277 | 0.31723
0.6 | 2.4242 | 0.31748
0.601 | 2.4208 | 0.31776
0.602 | 2.4174 | 0.31806
0.603 | 2.414 | 0.31839
0.604 | 2.4106 | 0.31873
0.605 | 2.4072 | 0.31909
0.606 | 2.4039 | 0.31947
0.607 | 2.4005 | 0.31988
0.608 | 2.3971 | 0.3203
0.609 | 2.3938 | 0.32074
0.61 | 2.3904 | 0.32121
0.611 | 2.3871 | 0.32169
0.612 | 2.3838 | 0.32219
0.613 | 2.3804 | 0.32271
0.614 | 2.3771 | 0.32325
0.615 | 2.3738 | 0.32381
0.616 | 2.3705 | 0.32439
0.617 | 2.3672 | 0.32499
0.618 | 2.3639 | 0.3256
0.619 | 2.3607 | 0.32624
0.62 | 2.3574 | 0.32689
0.621 | 2.3541 | 0.32756
0.622 | 2.3509 | 0.32825
0.623 | 2.3476 | 0.32896
0.624 | 2.3444 | 0.32969
0.625 | 2.3412 | 0.33043
0.626 | 2.338 | 0.3312
0.627 | 2.3348 | 0.33198
0.628 | 2.3316 | 0.33277
0.629 | 2.3284 | 0.33359
0.63 | 2.3252 | 0.33442
0.631 | 2.322 | 0.33527
0.632 | 2.3188 | 0.33614
0.633 | 2.3157 | 0.33703
0.634 | 2.3125 | 0.33793
0.635 | 2.3094 | 0.33885
0.636 | 2.3063 | 0.33978
0.637 | 2.3031 | 0.34073
0.638 | 2.3 | 0.3417
0.639 | 2.2969 | 0.34269
0.64 | 2.2938 | 0.34369
0.641 | 2.2907 | 0.34471
0.642 | 2.2876 | 0.34575
0.643 | 2.2846 | 0.3468
0.644 | 2.2815 | 0.34787
0.645 | 2.2785 | 0.34895
0.646 | 2.2754 | 0.35005
0.647 | 2.2724 | 0.35116
0.648 | 2.2694 | 0.3523
0.649 | 2.2663 | 0.35344
0.65 | 2.2633 | 0.35461
0.651 | 2.2603 | 0.35578
0.652 | 2.2573 | 0.35698
0.653 | 2.2544 | 0.35819
0.654 | 2.2514 | 0.35941
0.655 | 2.2484 | 0.36065
0.656 | 2.2455 | 0.36191
0.657 | 2.2425 | 0.36318
0.658 | 2.2396 | 0.36446
0.659 | 2.2367 | 0.36576
0.66 | 2.2338 | 0.36708
0.661 | 2.2309 | 0.36841
0.662 | 2.228 | 0.36975
0.663 | 2.2251 | 0.37111
0.664 | 2.2222 | 0.37249
0.665 | 2.2194 | 0.37387
0.666 | 2.2165 | 0.37528
0.667 | 2.2137 | 0.37669
0.668 | 2.2108 | 0.37812
0.669 | 2.208 | 0.37957
0.67 | 2.2052 | 0.38103
0.671 | 2.2024 | 0.3825
0.672 | 2.1996 | 0.38399
0.673 | 2.1968 | 0.38549
0.674 | 2.1941 | 0.387
0.675 | 2.1913 | 0.38853
0.676 | 2.1886 | 0.39007
0.677 | 2.1858 | 0.39163
0.678 | 2.1831 | 0.3932
0.679 | 2.1804 | 0.39478
0.68 | 2.1777 | 0.39637
0.681 | 2.175 | 0.39798
0.682 | 2.1724 | 0.3996
0.683 | 2.1697 | 0.40123
0.684 | 2.1671 | 0.40288
0.685 | 2.1644 | 0.40454
0.686 | 2.1618 | 0.40621
0.687 | 2.1592 | 0.40789
0.688 | 2.1566 | 0.40959
0.689 | 2.1541 | 0.41129
0.69 | 2.1515 | 0.413
0.691 | 2.149 | 0.41471
0.692 | 2.1465 | 0.41642
0.693 | 2.144 | 0.41814
0.694 | 2.1415 | 0.41987
0.695 | 2.139 | 0.4216
0.696 | 2.1365 | 0.42334
0.697 | 2.134 | 0.42509
0.698 | 2.1316 | 0.42683
0.699 | 2.1291 | 0.42859
0.7 | 2.1267 | 0.43035
0.701 | 2.1243 | 0.43212
0.702 | 2.1218 | 0.43389
0.703 | 2.1194 | 0.43567
0.704 | 2.117 | 0.43745
0.705 | 2.1146 | 0.43924
0.706 | 2.1123 | 0.44103
0.707 | 2.1099 | 0.44283
0.708 | 2.1075 | 0.44464
0.709 | 2.1052 | 0.44645
0.71 | 2.1028 | 0.44827
0.711 | 2.1005 | 0.45009
0.712 | 2.0982 | 0.45192
0.713 | 2.0958 | 0.45376
0.714 | 2.0935 | 0.4556
0.715 | 2.0912 | 0.45745
0.716 | 2.0889 | 0.4593
0.717 | 2.0866 | 0.46116
0.718 | 2.0843 | 0.46303
0.719 | 2.0821 | 0.4649
0.72 | 2.0798 | 0.46678
0.721 | 2.0775 | 0.46866
0.722 | 2.0753 | 0.47055
0.723 | 2.073 | 0.47245
0.724 | 2.0708 | 0.47435
0.725 | 2.0686 | 0.47626
0.726 | 2.0663 | 0.47817
0.727 | 2.0641 | 0.48009
0.728 | 2.0619 | 0.48201
0.729 | 2.0597 | 0.48395
0.73 | 2.0575 | 0.48588
0.731 | 2.0553 | 0.48783
0.732 | 2.0531 | 0.48978
0.733 | 2.051 | 0.49173
0.734 | 2.0488 | 0.49369
0.735 | 2.0466 | 0.49566
0.736 | 2.0445 | 0.49763
0.737 | 2.0423 | 0.49961
0.738 | 2.0402 | 0.5016
0.739 | 2.038 | 0.50359
0.74 | 2.0359 | 0.50559
0.741 | 2.0338 | 0.50759
0.742 | 2.0317 | 0.5096
0.743 | 2.0296 | 0.51162
0.744 | 2.0275 | 0.51364
0.745 | 2.0254 | 0.51567
0.746 | 2.0233 | 0.5177
0.747 | 2.0212 | 0.51974
0.748 | 2.0191 | 0.52178
0.749 | 2.0171 | 0.52384
0.75 | 2.015 | 0.52589
0.751 | 2.0129 | 0.52796
0.752 | 2.0109 | 0.53003
0.753 | 2.0088 | 0.5321
0.754 | 2.0068 | 0.53418
0.755 | 2.0048 | 0.53627
0.756 | 2.0028 | 0.53836
0.757 | 2.0007 | 0.54046
0.758 | 1.9987 | 0.54257
0.759 | 1.9967 | 0.54468
0.76 | 1.9947 | 0.5468
0.761 | 1.9927 | 0.54892
0.762 | 1.9907 | 0.55105
0.763 | 1.9888 | 0.55318
0.764 | 1.9868 | 0.55532
0.765 | 1.9848 | 0.55747
0.766 | 1.9829 | 0.55962
0.767 | 1.9809 | 0.56178
0.768 | 1.979 | 0.56394
0.769 | 1.977 | 0.56612
0.77 | 1.9751 | 0.56829
0.771 | 1.9732 | 0.57047
0.772 | 1.9712 | 0.57266
0.773 | 1.9693 | 0.57485
0.774 | 1.9674 | 0.57705
0.775 | 1.9655 | 0.57926
0.776 | 1.9636 | 0.58147
0.777 | 1.9617 | 0.58369
0.778 | 1.9598 | 0.58591
0.779 | 1.958 | 0.58814
0.78 | 1.9561 | 0.59037
0.781 | 1.9542 | 0.59261
0.782 | 1.9524 | 0.59486
0.783 | 1.9505 | 0.59711
0.784 | 1.9487 | 0.59936
0.785 | 1.9468 | 0.60163
0.786 | 1.945 | 0.6039
0.787 | 1.9432 | 0.60617
0.788 | 1.9414 | 0.60845
0.789 | 1.9395 | 0.61073
0.79 | 1.9377 | 0.61303
0.791 | 1.9359 | 0.61532
0.792 | 1.9341 | 0.61762
0.793 | 1.9323 | 0.61993
0.794 | 1.9306 | 0.62224
0.795 | 1.9288 | 0.62456
0.796 | 1.927 | 0.62689
0.797 | 1.9253 | 0.62922
0.798 | 1.9235 | 0.63155
0.799 | 1.9218 | 0.63389
0.8 | 1.92 | 0.63624
0.801 | 1.9183 | 0.63859
0.802 | 1.9166 | 0.64095
0.803 | 1.9148 | 0.64331
0.804 | 1.9131 | 0.64568
0.805 | 1.9114 | 0.64805
0.806 | 1.9097 | 0.65043
0.807 | 1.908 | 0.65282
0.808 | 1.9063 | 0.65521
0.809 | 1.9046 | 0.6576
0.81 | 1.9029 | 0.66
0.811 | 1.9013 | 0.6624
0.812 | 1.8996 | 0.66482
0.813 | 1.898 | 0.66723
0.814 | 1.8963 | 0.66965
0.815 | 1.8947 | 0.67208
0.816 | 1.893 | 0.67451
0.817 | 1.8914 | 0.67695
0.818 | 1.8898 | 0.67939
0.819 | 1.8882 | 0.68183
0.82 | 1.8865 | 0.68429
0.821 | 1.8849 | 0.68674
0.822 | 1.8833 | 0.6892
0.823 | 1.8818 | 0.69167
0.824 | 1.8802 | 0.69414
0.825 | 1.8786 | 0.69662
0.826 | 1.877 | 0.6991
0.827 | 1.8755 | 0.70159
0.828 | 1.8739 | 0.70408
0.829 | 1.8724 | 0.70657
0.83 | 1.8708 | 0.70908
0.831 | 1.8693 | 0.71158
0.832 | 1.8677 | 0.71409
0.833 | 1.8662 | 0.71661
0.834 | 1.8647 | 0.71913
0.835 | 1.8632 | 0.72165
0.836 | 1.8617 | 0.72418
0.837 | 1.8602 | 0.72672
0.838 | 1.8587 | 0.72926
0.839 | 1.8572 | 0.7318
0.84 | 1.8558 | 0.73435
0.841 | 1.8543 | 0.7369
0.842 | 1.8528 | 0.73946
0.843 | 1.8514 | 0.74202
0.844 | 1.8499 | 0.74459
0.845 | 1.8485 | 0.74716
0.846 | 1.8471 | 0.74973
0.847 | 1.8456 | 0.75231
0.848 | 1.8442 | 0.7549
0.849 | 1.8428 | 0.75748
0.85 | 1.8414 | 0.76008
0.851 | 1.84 | 0.76267
0.852 | 1.8386 | 0.76527
0.853 | 1.8372 | 0.76788
0.854 | 1.8358 | 0.77049
0.855 | 1.8345 | 0.7731
0.856 | 1.8331 | 0.77572
0.857 | 1.8318 | 0.77834
0.858 | 1.8304 | 0.78097
0.859 | 1.8291 | 0.7836
0.86 | 1.8277 | 0.78623
0.861 | 1.8264 | 0.78887
0.862 | 1.8251 | 0.79151
0.863 | 1.8238 | 0.79416
0.864 | 1.8225 | 0.79681
0.865 | 1.8212 | 0.79946
0.866 | 1.8199 | 0.80212
0.867 | 1.8186 | 0.80478
0.868 | 1.8173 | 0.80744
0.869 | 1.816 | 0.81011
0.87 | 1.8148 | 0.81279
0.871 | 1.8135 | 0.81546
0.872 | 1.8123 | 0.81814
0.873 | 1.811 | 0.82082
0.874 | 1.8098 | 0.82351
0.875 | 1.8086 | 0.8262
0.876 | 1.8074 | 0.8289
0.877 | 1.8061 | 0.83159
0.878 | 1.8049 | 0.83429
0.879 | 1.8037 | 0.837
0.88 | 1.8026 | 0.83971
0.881 | 1.8014 | 0.84242
0.882 | 1.8002 | 0.84513
0.883 | 1.799 | 0.84785
0.884 | 1.7979 | 0.85057
0.885 | 1.7967 | 0.85329
0.886 | 1.7956 | 0.85602
0.887 | 1.7944 | 0.85875
0.888 | 1.7933 | 0.86148
0.889 | 1.7922 | 0.86422
0.89 | 1.7911 | 0.86696
0.891 | 1.7899 | 0.8697
0.892 | 1.7888 | 0.87245
0.893 | 1.7877 | 0.8752
0.894 | 1.7867 | 0.87795
0.895 | 1.7856 | 0.8807
0.896 | 1.7845 | 0.88346
0.897 | 1.7834 | 0.88622
0.898 | 1.7824 | 0.88898
0.899 | 1.7813 | 0.89175
0.9 | 1.7803 | 0.89451
0.901 | 1.7792 | 0.89728
0.902 | 1.7782 | 0.90006
0.903 | 1.7772 | 0.90283
0.904 | 1.7762 | 0.90561
0.905 | 1.7752 | 0.90839
0.906 | 1.7742 | 0.91118
0.907 | 1.7732 | 0.91396
0.908 | 1.7722 | 0.91675
0.909 | 1.7712 | 0.91954
0.91 | 1.7702 | 0.92233
0.911 | 1.7693 | 0.92513
0.912 | 1.7683 | 0.92793
0.913 | 1.7674 | 0.93073
0.914 | 1.7664 | 0.93353
0.915 | 1.7655 | 0.93633
0.916 | 1.7646 | 0.93914
0.917 | 1.7636 | 0.94195
0.918 | 1.7627 | 0.94476
0.919 | 1.7618 | 0.94757
0.92 | 1.7609 | 0.95038
0.921 | 1.76 | 0.9532
0.922 | 1.7592 | 0.95602
0.923 | 1.7583 | 0.95884
0.924 | 1.7574 | 0.96166
0.925 | 1.7565 | 0.96449
0.926 | 1.7557 | 0.96731
0.927 | 1.7548 | 0.97014
0.928 | 1.754 | 0.97297
0.929 | 1.7532 | 0.9758
0.93 | 1.7523 | 0.97863
0.931 | 1.7515 | 0.98147
0.932 | 1.7507 | 0.9843
0.933 | 1.7499 | 0.98714
0.934 | 1.7491 | 0.98998
0.935 | 1.7483 | 0.99282
0.936 | 1.7475 | 0.99566
0.937 | 1.7468 | 0.9985
0.938 | 1.746 | 1.0013
0.939 | 1.7452 | 1.0042
0.94 | 1.7445 | 1.007
0.941 | 1.7437 | 1.0099
0.942 | 1.743 | 1.0127
0.943 | 1.7423 | 1.0156
0.944 | 1.7415 | 1.0184
0.945 | 1.7408 | 1.0213
0.946 | 1.7401 | 1.0241
0.947 | 1.7394 | 1.027
0.948 | 1.7387 | 1.0299
0.949 | 1.738 | 1.0327
0.95 | 1.7373 | 1.0356
0.951 | 1.7367 | 1.0384
0.952 | 1.736 | 1.0413
0.953 | 1.7353 | 1.0442
0.954 | 1.7347 | 1.047
0.955 | 1.734 | 1.0499
0.956 | 1.7334 | 1.0527
0.957 | 1.7328 | 1.0556
0.958 | 1.7321 | 1.0585
0.959 | 1.7315 | 1.0613
0.96 | 1.7309 | 1.0642
0.961 | 1.7303 | 1.0671
0.962 | 1.7297 | 1.0699
0.963 | 1.7291 | 1.0728
0.964 | 1.7285 | 1.0757
0.965 | 1.728 | 1.0785
0.966 | 1.7274 | 1.0814
0.967 | 1.7268 | 1.0843
0.968 | 1.7263 | 1.0872
0.969 | 1.7257 | 1.09
0.97 | 1.7252 | 1.0929
0.971 | 1.7246 | 1.0958
0.972 | 1.7241 | 1.0986
0.973 | 1.7236 | 1.1015
0.974 | 1.7231 | 1.1044
0.975 | 1.7226 | 1.1073
0.976 | 1.7221 | 1.1101
0.977 | 1.7216 | 1.113
0.978 | 1.7211 | 1.1159
0.979 | 1.7206 | 1.1188
0.98 | 1.7201 | 1.1216
0.981 | 1.7197 | 1.1245
0.982 | 1.7192 | 1.1274
0.983 | 1.7187 | 1.1303
0.984 | 1.7183 | 1.1331
0.985 | 1.7179 | 1.136
0.986 | 1.7174 | 1.1389
0.987 | 1.717 | 1.1417
0.988 | 1.7166 | 1.1446
0.989 | 1.7162 | 1.1475
0.99 | 1.7157 | 1.1504
0.991 | 1.7153 | 1.1532
0.992 | 1.7149 | 1.1561
0.993 | 1.7146 | 1.159
0.994 | 1.7142 | 1.1619
0.995 | 1.7138 | 1.1647
0.996 | 1.7134 | 1.1676
0.997 | 1.7131 | 1.1705
0.998 | 1.7127 | 1.1733
0.999 | 1.7124 | 1.1762
1 | 1.712 | 1.1791
1.006 | 1.7101 | 1.1963
1.012 | 1.7084 | 1.2135
1.018 | 1.7069 | 1.2306
1.024 | 1.7056 | 1.2477
1.03 | 1.7046 | 1.2648
1.036 | 1.7037 | 1.2819
1.042 | 1.7031 | 1.2989
1.048 | 1.7026 | 1.3158
1.054 | 1.7024 | 1.3327
1.06 | 1.7023 | 1.3496
1.066 | 1.7024 | 1.3664
1.072 | 1.7028 | 1.3831
1.078 | 1.7032 | 1.3997
1.084 | 1.7039 | 1.4163
1.09 | 1.7047 | 1.4329
1.096 | 1.7057 | 1.4493
1.102 | 1.7069 | 1.4657
1.108 | 1.7082 | 1.482
1.114 | 1.7097 | 1.4982
1.12 | 1.7113 | 1.5144
1.126 | 1.713 | 1.5305
1.132 | 1.715 | 1.5465
1.138 | 1.717 | 1.5624
1.144 | 1.7192 | 1.5782
1.15 | 1.7215 | 1.594
1.156 | 1.7239 | 1.6096
1.162 | 1.7264 | 1.6252
1.168 | 1.7291 | 1.6407
1.174 | 1.7319 | 1.6561
1.18 | 1.7348 | 1.6715
1.186 | 1.7378 | 1.6867
1.192 | 1.7409 | 1.7018
1.198 | 1.7441 | 1.7169
1.204 | 1.7474 | 1.7319
1.21 | 1.7509 | 1.7468
1.216 | 1.7544 | 1.7616
1.222 | 1.758 | 1.7763
1.228 | 1.7617 | 1.791
1.234 | 1.7654 | 1.8055
1.24 | 1.7693 | 1.82
1.246 | 1.7732 | 1.8344
1.252 | 1.7773 | 1.8487
1.258 | 1.7814 | 1.8629
1.264 | 1.7855 | 1.877
1.27 | 1.7898 | 1.8911
1.276 | 1.7941 | 1.905
1.282 | 1.7985 | 1.9189
1.288 | 1.8029 | 1.9327
1.294 | 1.8074 | 1.9464
1.3 | 1.812 | 1.96
1.306 | 1.8167 | 1.9736
1.312 | 1.8214 | 1.9871
1.318 | 1.8261 | 2.0005
1.324 | 1.8309 | 2.0138
1.33 | 1.8358 | 2.027
1.336 | 1.8407 | 2.0402
1.342 | 1.8457 | 2.0533
1.348 | 1.8507 | 2.0663
1.354 | 1.8558 | 2.0792
1.36 | 1.8609 | 2.092
1.366 | 1.866 | 2.1048
1.372 | 1.8712 | 2.1175
1.378 | 1.8765 | 2.1301
1.384 | 1.8818 | 2.1427
1.39 | 1.8871 | 2.1552
1.396 | 1.8924 | 2.1676
1.402 | 1.8978 | 2.1799
1.408 | 1.9033 | 2.1922
1.414 | 1.9088 | 2.2044
1.42 | 1.9143 | 2.2165
1.426 | 1.9198 | 2.2286
1.432 | 1.9254 | 2.2406
1.438 | 1.931 | 2.2525
1.444 | 1.9366 | 2.2643
1.45 | 1.9423 | 2.2761
1.456 | 1.948 | 2.2879
1.462 | 1.9537 | 2.2995
1.468 | 1.9594 | 2.3111
1.474 | 1.9652 | 2.3226
1.48 | 1.971 | 2.3341
1.486 | 1.9768 | 2.3455
1.492 | 1.9827 | 2.3568
1.498 | 1.9886 | 2.3681
1.504 | 1.9944 | 2.3793
1.51 | 2.0004 | 2.3905
1.516 | 2.0063 | 2.4016
1.522 | 2.0123 | 2.4126
1.528 | 2.0182 | 2.4236
1.534 | 2.0242 | 2.4345
1.54 | 2.0302 | 2.4454
1.546 | 2.0363 | 2.4562
1.552 | 2.0423 | 2.4669
1.558 | 2.0484 | 2.4776
1.564 | 2.0545 | 2.4882
1.57 | 2.0606 | 2.4988
1.576 | 2.0667 | 2.5093
1.582 | 2.0728 | 2.5198
1.588 | 2.0789 | 2.5302
1.594 | 2.0851 | 2.5406
1.6 | 2.0912 | 2.5509
1.606 | 2.0974 | 2.5611
1.612 | 2.1036 | 2.5713
1.618 | 2.1098 | 2.5815
1.624 | 2.116 | 2.5916
1.63 | 2.1222 | 2.6016
1.636 | 2.1285 | 2.6116
1.642 | 2.1347 | 2.6215
1.648 | 2.141 | 2.6314
1.654 | 2.1472 | 2.6413
1.66 | 2.1535 | 2.6511
1.666 | 2.1598 | 2.6608
1.672 | 2.1661 | 2.6705
1.678 | 2.1724 | 2.6802
1.684 | 2.1787 | 2.6898
1.69 | 2.185 | 2.6993
1.696 | 2.1913 | 2.7088
1.702 | 2.1976 | 2.7183
1.708 | 2.2039 | 2.7277
1.714 | 2.2103 | 2.7371
1.72 | 2.2166 | 2.7464
1.726 | 2.223 | 2.7557
1.732 | 2.2293 | 2.765
1.738 | 2.2357 | 2.7742
1.744 | 2.242 | 2.7833
1.75 | 2.2484 | 2.7924
1.756 | 2.2548 | 2.8015
1.762 | 2.2611 | 2.8105
1.768 | 2.2675 | 2.8195
1.774 | 2.2739 | 2.8285
1.78 | 2.2803 | 2.8374
1.786 | 2.2866 | 2.8462
1.792 | 2.293 | 2.855
1.798 | 2.2994 | 2.8638
1.804 | 2.3058 | 2.8726
1.81 | 2.3122 | 2.8813
1.816 | 2.3186 | 2.8899
1.822 | 2.325 | 2.8986
1.828 | 2.3314 | 2.9071
1.834 | 2.3378 | 2.9157
1.84 | 2.3442 | 2.9242
1.846 | 2.3506 | 2.9327
1.852 | 2.357 | 2.9411
1.858 | 2.3634 | 2.9495
1.864 | 2.3698 | 2.9579
1.87 | 2.3762 | 2.9662
1.876 | 2.3826 | 2.9745
1.882 | 2.389 | 2.9827
1.888 | 2.3954 | 2.9909
1.894 | 2.4018 | 2.9991
1.9 | 2.4082 | 3.0073
1.906 | 2.4146 | 3.0154
1.912 | 2.421 | 3.0235
1.918 | 2.4274 | 3.0315
1.924 | 2.4338 | 3.0395
1.93 | 2.4402 | 3.0475
1.936 | 2.4466 | 3.0554
1.942 | 2.4529 | 3.0633
1.948 | 2.4593 | 3.0712
1.954 | 2.4657 | 3.079
1.96 | 2.4721 | 3.0869
1.966 | 2.4785 | 3.0946
1.972 | 2.4849 | 3.1024
1.978 | 2.4912 | 3.1101
1.984 | 2.4976 | 3.1178
1.99 | 2.504 | 3.1254
1.996 | 2.5104 | 3.133
2.002 | 2.5167 | 3.1406
2.008 | 2.5231 | 3.1482
2.014 | 2.5295 | 3.1557
2.02 | 2.5358 | 3.1632
2.026 | 2.5422 | 3.1707
2.032 | 2.5485 | 3.1781
2.038 | 2.5549 | 3.1855
2.044 | 2.5612 | 3.1929
2.05 | 2.5676 | 3.2003
2.056 | 2.5739 | 3.2076
2.062 | 2.5802 | 3.2149
2.0669 | 2.5854 | 3.2209
2.0673 | 2.5859 | 3.2214
2.0678 | 2.5863 | 3.2219
2.068 | 2.5866 | 3.2222
2.0682 | 2.5867 | 3.2224
2.0686 | 2.5872 | 3.2229
2.069 | 2.5876 | 3.2234
2.0694 | 2.5881 | 3.2239
2.0698 | 2.5885 | 3.2244
2.0702 | 2.5889 | 3.2248
2.0707 | 2.5894 | 3.2254
2.0711 | 2.5898 | 3.2258
2.0715 | 2.5902 | 3.2264
2.0719 | 2.5907 | 3.2268
2.0723 | 2.5911 | 3.2273
2.0727 | 2.5915 | 3.2278
2.0731 | 2.592 | 3.2283
2.0735 | 2.5924 | 3.2288
2.074 | 2.5928 | 3.2293
2.074 | 2.5929 | 3.2294
2.0744 | 2.5933 | 3.2298
2.0748 | 2.5937 | 3.2303
2.0752 | 2.5942 | 3.2308
2.0756 | 2.5946 | 3.2313
2.076 | 2.595 | 3.2318
2.0765 | 2.5955 | 3.2323
2.0769 | 2.5959 | 3.2328
2.0773 | 2.5964 | 3.2333
2.0777 | 2.5968 | 3.2338
2.0781 | 2.5972 | 3.2343
2.0785 | 2.5977 | 3.2348
2.079 | 2.5981 | 3.2353
2.0794 | 2.5985 | 3.2358
2.0798 | 2.599 | 3.2363
2.08 | 2.5992 | 3.2366
2.0802 | 2.5994 | 3.2368
2.0806 | 2.5999 | 3.2373
2.081 | 2.6003 | 3.2378
2.0815 | 2.6007 | 3.2383
2.0819 | 2.6012 | 3.2388
2.0823 | 2.6016 | 3.2393
2.0827 | 2.6021 | 3.2398
2.0831 | 2.6025 | 3.2403
2.0835 | 2.6029 | 3.2408
2.084 | 2.6034 | 3.2413
2.0844 | 2.6038 | 3.2418
2.0848 | 2.6043 | 3.2424
2.0852 | 2.6047 | 3.2429
2.0856 | 2.6052 | 3.2433
2.086 | 2.6055 | 3.2438
2.0861 | 2.6056 | 3.2439
2.0865 | 2.606 | 3.2444
2.0869 | 2.6065 | 3.2449
2.0873 | 2.6069 | 3.2454
2.0877 | 2.6074 | 3.2459
2.0882 | 2.6078 | 3.2464
2.0886 | 2.6083 | 3.2469
2.089 | 2.6087 | 3.2474
2.0894 | 2.6091 | 3.2479
2.0898 | 2.6096 | 3.2484
2.0903 | 2.61 | 3.2489
2.0907 | 2.6105 | 3.2494
2.0911 | 2.6109 | 3.2499
2.0915 | 2.6114 | 3.2504
2.092 | 2.6118 | 3.2509
2.092 | 2.6118 | 3.2509
2.0924 | 2.6122 | 3.2514
2.0928 | 2.6127 | 3.2519
2.0932 | 2.6131 | 3.2524
2.0936 | 2.6136 | 3.2529
2.0941 | 2.614 | 3.2534
2.0945 | 2.6145 | 3.2539
2.0949 | 2.6149 | 3.2544
2.0953 | 2.6154 | 3.2549
2.0958 | 2.6158 | 3.2554
2.0962 | 2.6162 | 3.2559
2.0966 | 2.6167 | 3.2564
2.097 | 2.6171 | 3.2569
2.0975 | 2.6176 | 3.2574
2.0979 | 2.618 | 3.2579
2.098 | 2.6182 | 3.2581
2.0983 | 2.6185 | 3.2584
2.0987 | 2.6189 | 3.2589
2.0992 | 2.6194 | 3.2594
2.0996 | 2.6198 | 3.2599
2.1 | 2.6203 | 3.2604
2.1004 | 2.6207 | 3.2609
2.1009 | 2.6212 | 3.2614
2.1013 | 2.6216 | 3.2619
2.1017 | 2.6221 | 3.2624
2.1021 | 2.6225 | 3.2629
2.1026 | 2.623 | 3.2635
2.103 | 2.6234 | 3.264
2.1034 | 2.6238 | 3.2645
2.1038 | 2.6243 | 3.265
2.104 | 2.6245 | 3.2652
2.1043 | 2.6247 | 3.2655
2.1047 | 2.6252 | 3.266
2.1051 | 2.6256 | 3.2665
2.1055 | 2.6261 | 3.267
2.106 | 2.6265 | 3.2675
2.1064 | 2.627 | 3.268
2.1068 | 2.6274 | 3.2685
2.1073 | 2.6279 | 3.269
2.1077 | 2.6283 | 3.2695
2.1081 | 2.6288 | 3.27
2.1085 | 2.6292 | 3.2705
2.109 | 2.6297 | 3.271
2.1094 | 2.6301 | 3.2715
2.1098 | 2.6306 | 3.272
2.11 | 2.6308 | 3.2722
2.1103 | 2.631 | 3.2725
2.1107 | 2.6315 | 3.273
2.1111 | 2.6319 | 3.2736
2.1115 | 2.6324 | 3.2741
2.112 | 2.6328 | 3.2746
2.1124 | 2.6333 | 3.2751
2.1128 | 2.6338 | 3.2756
2.1133 | 2.6342 | 3.2761
2.1137 | 2.6347 | 3.2766
2.1141 | 2.6351 | 3.2771
2.1146 | 2.6356 | 3.2776
2.115 | 2.636 | 3.2781
2.1154 | 2.6365 | 3.2786
2.1159 | 2.6369 | 3.2791
2.116 | 2.6371 | 3.2793
2.1163 | 2.6374 | 3.2796
2.1167 | 2.6378 | 3.2801
2.1172 | 2.6383 | 3.2806
2.1176 | 2.6387 | 3.2811
2.118 | 2.6392 | 3.2816
2.1185 | 2.6396 | 3.2821
2.1189 | 2.6401 | 3.2827
2.1193 | 2.6406 | 3.2832
2.1197 | 2.641 | 3.2837
2.1202 | 2.6415 | 3.2842
2.1206 | 2.6419 | 3.2847
2.121 | 2.6424 | 3.2852
2.1215 | 2.6428 | 3.2857
2.1219 | 2.6433 | 3.2862
2.122 | 2.6434 | 3.2863
2.1224 | 2.6437 | 3.2867
2.1228 | 2.6442 | 3.2872
2.1232 | 2.6446 | 3.2877
2.1237 | 2.6451 | 3.2882
2.1241 | 2.6456 | 3.2887
2.1245 | 2.646 | 3.2892
2.125 | 2.6465 | 3.2898
2.1254 | 2.6469 | 3.2903
2.1258 | 2.6474 | 3.2908
2.1263 | 2.6478 | 3.2913
2.1267 | 2.6483 | 3.2918
2.1271 | 2.6488 | 3.2923
2.1276 | 2.6492 | 3.2928
2.128 | 2.6497 | 3.2933
2.128 | 2.6497 | 3.2933
2.1285 | 2.6501 | 3.2938
2.1289 | 2.6506 | 3.2943
2.1293 | 2.651 | 3.2948
2.1298 | 2.6515 | 3.2953
2.1302 | 2.652 | 3.2958
2.1306 | 2.6524 | 3.2964
2.1311 | 2.6529 | 3.2969
2.1315 | 2.6533 | 3.2974
2.132 | 2.6538 | 3.2979
2.1324 | 2.6543 | 3.2984
2.1328 | 2.6547 | 3.2989
2.1333 | 2.6552 | 3.2994
2.1337 | 2.6556 | 3.2999
2.134 | 2.6559 | 3.3003
2.1341 | 2.6561 | 3.3004
2.1346 | 2.6566 | 3.3009
2.135 | 2.657 | 3.3014
2.1355 | 2.6575 | 3.302
2.1359 | 2.6579 | 3.3025
2.1363 | 2.6584 | 3.303
2.1368 | 2.6589 | 3.3035
2.1372 | 2.6593 | 3.304
2.1377 | 2.6598 | 3.3045
2.1381 | 2.6602 | 3.305
2.1385 | 2.6607 | 3.3055
2.139 | 2.6612 | 3.306
2.1394 | 2.6616 | 3.3065
2.1399 | 2.6621 | 3.307
2.14 | 2.6622 | 3.3072
2.1403 | 2.6626 | 3.3076
2.1408 | 2.663 | 3.3081
2.1412 | 2.6635 | 3.3086
2.1416 | 2.6639 | 3.3091
2.1421 | 2.6644 | 3.3096
2.1425 | 2.6649 | 3.3101
2.143 | 2.6653 | 3.3106
2.1434 | 2.6658 | 3.3111
2.1439 | 2.6663 | 3.3116
2.1443 | 2.6667 | 3.3121
2.1447 | 2.6672 | 3.3127
2.1452 | 2.6676 | 3.3132
2.1456 | 2.6681 | 3.3137
2.146 | 2.6685 | 3.3141
2.1461 | 2.6686 | 3.3142
2.1465 | 2.669 | 3.3147
2.147 | 2.6695 | 3.3152
2.1474 | 2.67 | 3.3157
2.1478 | 2.6704 | 3.3162
2.1483 | 2.6709 | 3.3167
2.1487 | 2.6714 | 3.3173
2.1492 | 2.6718 | 3.3178
2.1496 | 2.6723 | 3.3183
2.1501 | 2.6728 | 3.3188
2.1505 | 2.6732 | 3.3193
2.151 | 2.6737 | 3.3198
2.1514 | 2.6742 | 3.3203
2.1519 | 2.6746 | 3.3208
2.152 | 2.6748 | 3.321
2.1523 | 2.6751 | 3.3214
2.1528 | 2.6756 | 3.3219
2.1532 | 2.676 | 3.3224
2.1537 | 2.6765 | 3.3229
2.1541 | 2.677 | 3.3234
2.1545 | 2.6774 | 3.3239
2.155 | 2.6779 | 3.3244
2.1554 | 2.6784 | 3.3249
2.1559 | 2.6788 | 3.3254
2.1563 | 2.6793 | 3.326
2.1568 | 2.6798 | 3.3265
2.1572 | 2.6802 | 3.327
2.1577 | 2.6807 | 3.3275
2.158 | 2.681 | 3.3279
2.1581 | 2.6812 | 3.328
2.1586 | 2.6816 | 3.3285
2.159 | 2.6821 | 3.329
2.1595 | 2.6826 | 3.3295
2.1599 | 2.6831 | 3.3301
2.1604 | 2.6835 | 3.3306
2.1608 | 2.684 | 3.3311
2.1613 | 2.6845 | 3.3316
2.1617 | 2.6849 | 3.3321
2.1622 | 2.6854 | 3.3326
2.1626 | 2.6859 | 3.3331
2.1631 | 2.6863 | 3.3337
2.1635 | 2.6868 | 3.3342
2.164 | 2.6873 | 3.3347
2.164 | 2.6873 | 3.3347
2.1644 | 2.6878 | 3.3352
2.1649 | 2.6882 | 3.3357
2.1653 | 2.6887 | 3.3362
2.1658 | 2.6892 | 3.3367
2.1662 | 2.6896 | 3.3373
2.1667 | 2.6901 | 3.3378
2.1672 | 2.6906 | 3.3383
2.1676 | 2.6911 | 3.3388
2.1681 | 2.6915 | 3.3393
2.1685 | 2.692 | 3.3398
2.169 | 2.6925 | 3.3403
2.1694 | 2.693 | 3.3409
2.1699 | 2.6934 | 3.3414
2.17 | 2.6936 | 3.3415
2.1703 | 2.6939 | 3.3419
2.1708 | 2.6944 | 3.3424
2.1712 | 2.6948 | 3.3429
2.1717 | 2.6953 | 3.3434
2.1721 | 2.6958 | 3.3439
2.1726 | 2.6963 | 3.3445
2.1731 | 2.6967 | 3.345
2.1735 | 2.6972 | 3.3455
2.174 | 2.6977 | 3.346
2.1744 | 2.6982 | 3.3465
2.1749 | 2.6986 | 3.347
2.1753 | 2.6991 | 3.3475
2.1758 | 2.6996 | 3.3481
2.176 | 2.6998 | 3.3483
2.1762 | 2.7001 | 3.3486
2.1767 | 2.7005 | 3.3491
2.1772 | 2.701 | 3.3496
2.1776 | 2.7015 | 3.3501
2.1781 | 2.702 | 3.3506
2.1785 | 2.7024 | 3.3512
2.179 | 2.7029 | 3.3517
2.1794 | 2.7034 | 3.3522
2.1799 | 2.7039 | 3.3527
2.1804 | 2.7044 | 3.3532
2.1808 | 2.7048 | 3.3537
2.1813 | 2.7053 | 3.3543
2.1817 | 2.7058 | 3.3548
2.182 | 2.7061 | 3.3551
2.1822 | 2.7063 | 3.3553
2.1827 | 2.7067 | 3.3558
2.1831 | 2.7072 | 3.3563
2.1836 | 2.7077 | 3.3568
2.184 | 2.7082 | 3.3574
2.1845 | 2.7087 | 3.3579
2.185 | 2.7091 | 3.3584
2.1854 | 2.7096 | 3.3589
2.1859 | 2.7101 | 3.3594
2.1863 | 2.7106 | 3.3599
2.1868 | 2.7111 | 3.3605
2.1873 | 2.7115 | 3.361
2.1877 | 2.712 | 3.3615
2.188 | 2.7123 | 3.3618
2.1882 | 2.7125 | 3.362
2.1886 | 2.713 | 3.3625
2.1891 | 2.7135 | 3.363
2.1896 | 2.7139 | 3.3636
2.19 | 2.7144 | 3.3641
2.1905 | 2.7149 | 3.3646
2.191 | 2.7154 | 3.3651
2.1914 | 2.7159 | 3.3656
2.1919 | 2.7163 | 3.3662
2.1923 | 2.7168 | 3.3667
2.1928 | 2.7173 | 3.3672
2.1933 | 2.7178 | 3.3677
2.1937 | 2.7183 | 3.3682
2.194 | 2.7185 | 3.3685
2.1942 | 2.7188 | 3.3687
2.1947 | 2.7192 | 3.3693
2.1951 | 2.7197 | 3.3698
2.1956 | 2.7202 | 3.3703
2.1961 | 2.7207 | 3.3708
2.1965 | 2.7212 | 3.3713
2.197 | 2.7217 | 3.3719
2.1975 | 2.7221 | 3.3724
2.1979 | 2.7226 | 3.3729
2.1984 | 2.7231 | 3.3734
2.1989 | 2.7236 | 3.3739
2.1993 | 2.7241 | 3.3745
2.1998 | 2.7246 | 3.375
2.2 | 2.7248 | 3.3752
2.2003 | 2.725 | 3.3755
2.2007 | 2.7255 | 3.376
2.2012 | 2.726 | 3.3765
2.2017 | 2.7265 | 3.3771
2.2021 | 2.727 | 3.3776
2.2026 | 2.7275 | 3.3781
2.2031 | 2.728 | 3.3786
2.2035 | 2.7284 | 3.3791
2.204 | 2.7289 | 3.3797
2.2045 | 2.7294 | 3.3802
2.2049 | 2.7299 | 3.3807
2.2054 | 2.7304 | 3.3812
2.2059 | 2.7309 | 3.3817
2.206 | 2.731 | 3.3819
2.2063 | 2.7314 | 3.3823
2.2068 | 2.7318 | 3.3828
2.2073 | 2.7323 | 3.3833
2.2078 | 2.7328 | 3.3838
2.2082 | 2.7333 | 3.3843
2.2087 | 2.7338 | 3.3849
2.2092 | 2.7343 | 3.3854
2.2096 | 2.7348 | 3.3859
2.2101 | 2.7353 | 3.3864
2.2106 | 2.7357 | 3.3869
2.211 | 2.7362 | 3.3875
2.2115 | 2.7367 | 3.388
2.212 | 2.7372 | 3.3885
2.212 | 2.7372 | 3.3885
2.2125 | 2.7377 | 3.389
2.2129 | 2.7382 | 3.3895
2.2134 | 2.7387 | 3.3901
2.2139 | 2.7392 | 3.3906
2.2144 | 2.7397 | 3.3911
2.2148 | 2.7402 | 3.3916
2.2153 | 2.7406 | 3.3922
2.2158 | 2.7411 | 3.3927
2.2162 | 2.7416 | 3.3932
2.2167 | 2.7421 | 3.3937
2.2172 | 2.7426 | 3.3942
2.2177 | 2.7431 | 3.3948
2.218 | 2.7434 | 3.3951
2.2181 | 2.7436 | 3.3953
2.2186 | 2.7441 | 3.3958
2.2191 | 2.7446 | 3.3963
2.2196 | 2.7451 | 3.3969
2.22 | 2.7456 | 3.3974
2.2205 | 2.746 | 3.3979
2.221 | 2.7465 | 3.3984
2.2215 | 2.747 | 3.3989
2.2219 | 2.7475 | 3.3995
2.2224 | 2.748 | 3.4
2.2229 | 2.7485 | 3.4005
2.2234 | 2.749 | 3.401
2.2239 | 2.7495 | 3.4016
2.224 | 2.7497 | 3.4017
2.2243 | 2.75 | 3.4021
2.2248 | 2.7505 | 3.4026
2.2253 | 2.751 | 3.4031
2.2258 | 2.7515 | 3.4037
2.2262 | 2.752 | 3.4042
2.2267 | 2.7525 | 3.4047
2.2272 | 2.753 | 3.4052
2.2277 | 2.7535 | 3.4057
2.2281 | 2.754 | 3.4063
2.2286 | 2.7544 | 3.4068
2.2291 | 2.7549 | 3.4073
2.2296 | 2.7554 | 3.4078
2.23 | 2.7559 | 3.4083
2.2301 | 2.7559 | 3.4084
2.2305 | 2.7564 | 3.4089
2.231 | 2.7569 | 3.4094
2.2315 | 2.7574 | 3.4099
2.232 | 2.7579 | 3.4105
2.2325 | 2.7584 | 3.411
2.233 | 2.7589 | 3.4115
2.2334 | 2.7594 | 3.412
2.2339 | 2.7599 | 3.4126
2.2344 | 2.7604 | 3.4131
2.2349 | 2.7609 | 3.4136
2.2354 | 2.7614 | 3.4141
2.2358 | 2.7619 | 3.4147
2.236 | 2.7621 | 3.4148
2.2363 | 2.7624 | 3.4152
2.2368 | 2.7629 | 3.4157
2.2373 | 2.7634 | 3.4162
2.2378 | 2.7639 | 3.4168
2.2383 | 2.7644 | 3.4173
2.2387 | 2.7649 | 3.4178
2.2392 | 2.7654 | 3.4183
2.2397 | 2.7659 | 3.4189
2.2402 | 2.7664 | 3.4194
2.2407 | 2.7669 | 3.4199
2.2412 | 2.7674 | 3.4204
2.2416 | 2.7679 | 3.421
2.242 | 2.7683 | 3.4214
2.2421 | 2.7684 | 3.4215
2.2426 | 2.7689 | 3.422
2.2431 | 2.7694 | 3.4226
2.2436 | 2.7699 | 3.4231
2.2441 | 2.7704 | 3.4236
2.2445 | 2.7709 | 3.4241
2.245 | 2.7714 | 3.4247
2.2455 | 2.7719 | 3.4252
2.246 | 2.7724 | 3.4257
2.2465 | 2.7729 | 3.4262
2.247 | 2.7734 | 3.4268
2.2475 | 2.7739 | 3.4273
2.248 | 2.7744 | 3.4278
2.248 | 2.7745 | 3.4279
2.2484 | 2.7749 | 3.4283
2.2489 | 2.7754 | 3.4289
2.2494 | 2.7759 | 3.4294
2.2499 | 2.7764 | 3.4299
2.2504 | 2.7769 | 3.4305
2.2509 | 2.7774 | 3.431
2.2514 | 2.7779 | 3.4315
2.2519 | 2.7784 | 3.432
2.2523 | 2.7789 | 3.4326
2.2528 | 2.7794 | 3.4331
2.2533 | 2.7799 | 3.4336
2.2538 | 2.7805 | 3.4341
2.254 | 2.7806 | 3.4343
2.2543 | 2.781 | 3.4347
2.2548 | 2.7815 | 3.4352
2.2553 | 2.782 | 3.4357
2.2558 | 2.7825 | 3.4363
2.2563 | 2.783 | 3.4368
2.2568 | 2.7835 | 3.4373
2.2572 | 2.784 | 3.4378
2.2577 | 2.7845 | 3.4384
2.2582 | 2.785 | 3.4389
2.2587 | 2.7855 | 3.4394
2.2592 | 2.786 | 3.44
2.2597 | 2.7865 | 3.4405
2.26 | 2.7868 | 3.4408
2.2602 | 2.787 | 3.441
2.2607 | 2.7875 | 3.4415
2.2612 | 2.788 | 3.4421
2.2617 | 2.7886 | 3.4426
2.2622 | 2.7891 | 3.4431
2.2627 | 2.7896 | 3.4437
2.2632 | 2.7901 | 3.4442
2.2637 | 2.7906 | 3.4447
2.2642 | 2.7911 | 3.4453
2.2646 | 2.7916 | 3.4458
2.2651 | 2.7921 | 3.4463
2.2656 | 2.7926 | 3.4468
2.266 | 2.793 | 3.4472
2.2661 | 2.7931 | 3.4474
2.2666 | 2.7936 | 3.4479
2.2671 | 2.7942 | 3.4484
2.2676 | 2.7947 | 3.449
2.2681 | 2.7952 | 3.4495
2.2686 | 2.7957 | 3.45
2.2691 | 2.7962 | 3.4506
2.2696 | 2.7967 | 3.4511
2.2701 | 2.7972 | 3.4516
2.2706 | 2.7977 | 3.4521
2.2711 | 2.7982 | 3.4527
2.2716 | 2.7987 | 3.4532
2.272 | 2.7992 | 3.4536
2.2721 | 2.7993 | 3.4537
2.2726 | 2.7998 | 3.4543
2.2731 | 2.8003 | 3.4548
2.2736 | 2.8008 | 3.4553
2.2741 | 2.8013 | 3.4559
2.2746 | 2.8018 | 3.4564
2.2751 | 2.8023 | 3.4569
2.2756 | 2.8028 | 3.4575
2.2761 | 2.8034 | 3.458
2.2766 | 2.8039 | 3.4585
2.2771 | 2.8044 | 3.4591
2.2776 | 2.8049 | 3.4596
2.278 | 2.8053 | 3.46
2.2781 | 2.8054 | 3.4601
2.2786 | 2.8059 | 3.4606
2.2791 | 2.8064 | 3.4612
2.2796 | 2.807 | 3.4617
2.2801 | 2.8075 | 3.4622
2.2806 | 2.808 | 3.4628
2.2811 | 2.8085 | 3.4633
2.2816 | 2.809 | 3.4638
2.2821 | 2.8095 | 3.4644
2.2826 | 2.81 | 3.4649
2.2831 | 2.8106 | 3.4654
2.2836 | 2.8111 | 3.466
2.284 | 2.8115 | 3.4664
2.2841 | 2.8116 | 3.4665
2.2846 | 2.8121 | 3.467
2.2851 | 2.8126 | 3.4676
2.2856 | 2.8131 | 3.4681
2.2861 | 2.8137 | 3.4686
2.2866 | 2.8142 | 3.4692
2.2871 | 2.8147 | 3.4697
2.2876 | 2.8152 | 3.4702
2.2881 | 2.8157 | 3.4708
2.2886 | 2.8162 | 3.4713
2.2891 | 2.8168 | 3.4718
2.2896 | 2.8173 | 3.4724
2.29 | 2.8176 | 3.4727
2.2902 | 2.8178 | 3.4729
2.2907 | 2.8183 | 3.4734
2.2912 | 2.8188 | 3.474
2.2917 | 2.8194 | 3.4745
2.2922 | 2.8199 | 3.475
2.2927 | 2.8204 | 3.4756
2.2932 | 2.8209 | 3.4761
2.2937 | 2.8214 | 3.4766
2.2942 | 2.822 | 3.4772
2.2947 | 2.8225 | 3.4777
2.2952 | 2.823 | 3.4782
2.2957 | 2.8235 | 3.4788
2.296 | 2.8238 | 3.4791
2.2962 | 2.824 | 3.4793
2.2967 | 2.8246 | 3.4799
2.2973 | 2.8251 | 3.4804
2.2978 | 2.8256 | 3.4809
2.2983 | 2.8261 | 3.4815
2.2988 | 2.8266 | 3.482
2.2993 | 2.8272 | 3.4825
2.2998 | 2.8277 | 3.4831
2.3003 | 2.8282 | 3.4836
2.3008 | 2.8287 | 3.4841
2.3013 | 2.8293 | 3.4847
2.3018 | 2.8298 | 3.4852
2.302 | 2.8299 | 3.4854
2.3024 | 2.8303 | 3.4857
2.3029 | 2.8308 | 3.4863
2.3034 | 2.8313 | 3.4868
2.3039 | 2.8319 | 3.4873
2.3044 | 2.8324 | 3.4879
2.3049 | 2.8329 | 3.4884
2.3054 | 2.8334 | 3.489
2.3059 | 2.834 | 3.4895
2.3065 | 2.8345 | 3.49
2.307 | 2.835 | 3.4906
2.3075 | 2.8355 | 3.4911
2.308 | 2.8361 | 3.4916
2.308 | 2.8361 | 3.4916
2.3085 | 2.8366 | 3.4922
2.309 | 2.8371 | 3.4927
2.3095 | 2.8376 | 3.4933
2.3101 | 2.8382 | 3.4938
2.3106 | 2.8387 | 3.4943
2.3111 | 2.8392 | 3.4949
2.3116 | 2.8397 | 3.4954
2.3121 | 2.8403 | 3.4959
2.3126 | 2.8408 | 3.4965
2.3131 | 2.8413 | 3.497
2.3137 | 2.8419 | 3.4975
2.314 | 2.8422 | 3.4979
2.3142 | 2.8424 | 3.4981
2.3147 | 2.8429 | 3.4986
2.3152 | 2.8434 | 3.4992
2.3157 | 2.844 | 3.4997
2.3162 | 2.8445 | 3.5002
2.3168 | 2.845 | 3.5008
2.3173 | 2.8455 | 3.5013
2.3178 | 2.8461 | 3.5019
2.3183 | 2.8466 | 3.5024
2.3188 | 2.8471 | 3.5029
2.3194 | 2.8477 | 3.5035
2.3199 | 2.8482 | 3.504
2.32 | 2.8483 | 3.5041
2.3204 | 2.8487 | 3.5045
2.3209 | 2.8493 | 3.5051
2.3214 | 2.8498 | 3.5056
2.3219 | 2.8503 | 3.5062
2.3225 | 2.8508 | 3.5067
2.323 | 2.8514 | 3.5072
2.3235 | 2.8519 | 3.5078
2.324 | 2.8524 | 3.5083
2.3245 | 2.853 | 3.5089
2.3251 | 2.8535 | 3.5094
2.3256 | 2.854 | 3.5099
2.326 | 2.8544 | 3.5104
2.3261 | 2.8546 | 3.5105
2.3266 | 2.8551 | 3.511
2.3272 | 2.8556 | 3.5115
2.3277 | 2.8562 | 3.5121
2.3282 | 2.8567 | 3.5126
2.3287 | 2.8572 | 3.5132
2.3292 | 2.8578 | 3.5137
2.3298 | 2.8583 | 3.5142
2.3303 | 2.8588 | 3.5148
2.3308 | 2.8594 | 3.5153
2.3313 | 2.8599 | 3.5159
2.3319 | 2.8604 | 3.5164
2.332 | 2.8606 | 3.5165
2.3324 | 2.861 | 3.517
2.3329 | 2.8615 | 3.5175
2.3334 | 2.862 | 3.518
2.334 | 2.8626 | 3.5186
2.3345 | 2.8631 | 3.5191
2.335 | 2.8636 | 3.5197
2.3355 | 2.8642 | 3.5202
2.3361 | 2.8647 | 3.5207
2.3366 | 2.8652 | 3.5213
2.3371 | 2.8658 | 3.5218
2.3377 | 2.8663 | 3.5224
2.338 | 2.8667 | 3.5227
2.3382 | 2.8668 | 3.5229
2.3387 | 2.8674 | 3.5234
2.3392 | 2.8679 | 3.524
2.3398 | 2.8685 | 3.5245
2.3403 | 2.869 | 3.5251
2.3408 | 2.8695 | 3.5256
2.3413 | 2.8701 | 3.5262
2.3419 | 2.8706 | 3.5267
2.3424 | 2.8711 | 3.5272
2.3429 | 2.8717 | 3.5278
2.3435 | 2.8722 | 3.5283
2.344 | 2.8728 | 3.5289
2.344 | 2.8728 | 3.5289
2.3445 | 2.8733 | 3.5294
2.3451 | 2.8738 | 3.5299
2.3456 | 2.8744 | 3.5305
2.3461 | 2.8749 | 3.531
2.3466 | 2.8755 | 3.5316
2.3472 | 2.876 | 3.5321
2.3477 | 2.8765 | 3.5327
2.3482 | 2.8771 | 3.5332
2.3488 | 2.8776 | 3.5337
2.3493 | 2.8782 | 3.5343
2.3498 | 2.8787 | 3.5348
2.35 | 2.8789 | 3.535
2.3504 | 2.8792 | 3.5354
2.3509 | 2.8798 | 3.5359
2.3514 | 2.8803 | 3.5365
2.352 | 2.8809 | 3.537
2.3525 | 2.8814 | 3.5376
2.353 | 2.8819 | 3.5381
2.3536 | 2.8825 | 3.5386
2.3541 | 2.883 | 3.5392
2.3546 | 2.8836 | 3.5397
2.3552 | 2.8841 | 3.5403
2.3557 | 2.8847 | 3.5408
2.356 | 2.885 | 3.5411
2.3562 | 2.8852 | 3.5414
2.3568 | 2.8857 | 3.5419
2.3573 | 2.8863 | 3.5424
2.3578 | 2.8868 | 3.543
2.3584 | 2.8874 | 3.5435
2.3589 | 2.8879 | 3.5441
2.3595 | 2.8885 | 3.5446
2.36 | 2.889 | 3.5452
2.3605 | 2.8896 | 3.5457
2.3611 | 2.8901 | 3.5463
2.3616 | 2.8906 | 3.5468
2.362 | 2.891 | 3.5472
2.3621 | 2.8912 | 3.5474
2.3627 | 2.8917 | 3.5479
2.3632 | 2.8923 | 3.5484
2.3638 | 2.8928 | 3.549
2.3643 | 2.8934 | 3.5495
2.3648 | 2.8939 | 3.5501
2.3654 | 2.8945 | 3.5506
2.3659 | 2.895 | 3.5512
2.3665 | 2.8956 | 3.5517
2.367 | 2.8961 | 3.5523
2.3675 | 2.8966 | 3.5528
2.368 | 2.8971 | 3.5533
2.3681 | 2.8972 | 3.5534
2.3686 | 2.8977 | 3.5539
2.3692 | 2.8983 | 3.5545
2.3697 | 2.8988 | 3.555
2.3702 | 2.8994 | 3.5555
2.3708 | 2.8999 | 3.5561
2.3713 | 2.9005 | 3.5566
2.3719 | 2.901 | 3.5572
2.3724 | 2.9016 | 3.5577
2.373 | 2.9021 | 3.5583
2.3735 | 2.9027 | 3.5588
2.374 | 2.9032 | 3.5593
2.374 | 2.9032 | 3.5594
2.3746 | 2.9038 | 3.5599
2.3751 | 2.9043 | 3.5605
2.3757 | 2.9049 | 3.561
2.3762 | 2.9054 | 3.5616
2.3768 | 2.906 | 3.5621
2.3773 | 2.9065 | 3.5627
2.3779 | 2.9071 | 3.5632
2.3784 | 2.9076 | 3.5638
2.3789 | 2.9082 | 3.5643
2.3795 | 2.9087 | 3.5648
2.38 | 2.9093 | 3.5654
2.38 | 2.9093 | 3.5654
2.3806 | 2.9098 | 3.5659
2.3811 | 2.9104 | 3.5665
2.3817 | 2.9109 | 3.567
2.3822 | 2.9115 | 3.5676
2.3828 | 2.912 | 3.5681
2.3833 | 2.9126 | 3.5687
2.3839 | 2.9132 | 3.5692
2.3844 | 2.9137 | 3.5698
2.385 | 2.9143 | 3.5703
2.3855 | 2.9148 | 3.5709
2.386 | 2.9153 | 3.5714
2.3861 | 2.9154 | 3.5714
2.3866 | 2.9159 | 3.572
2.3872 | 2.9165 | 3.5725
2.3877 | 2.917 | 3.5731
2.3883 | 2.9176 | 3.5736
2.3888 | 2.9181 | 3.5742
2.3894 | 2.9187 | 3.5747
2.3899 | 2.9193 | 3.5753
2.3905 | 2.9198 | 3.5758
2.391 | 2.9204 | 3.5764
2.3916 | 2.9209 | 3.5769
2.392 | 2.9214 | 3.5774
2.3921 | 2.9215 | 3.5775
2.3927 | 2.922 | 3.578
2.3932 | 2.9226 | 3.5786
2.3938 | 2.9232 | 3.5791
2.3943 | 2.9237 | 3.5797
2.3949 | 2.9243 | 3.5802
2.3954 | 2.9248 | 3.5808
2.396 | 2.9254 | 3.5813
2.3965 | 2.9259 | 3.5819
2.3971 | 2.9265 | 3.5824
2.3976 | 2.9271 | 3.583
2.398 | 2.9274 | 3.5833
2.3982 | 2.9276 | 3.5835
2.3988 | 2.9282 | 3.5841
2.3993 | 2.9287 | 3.5846
2.3999 | 2.9293 | 3.5852
2.4004 | 2.9299 | 3.5857
2.401 | 2.9304 | 3.5863
2.4015 | 2.931 | 3.5868
2.4021 | 2.9315 | 3.5874
2.4026 | 2.9321 | 3.5879
2.4032 | 2.9327 | 3.5885
2.4038 | 2.9332 | 3.589
2.404 | 2.9335 | 3.5893
2.4043 | 2.9338 | 3.5896
2.4049 | 2.9343 | 3.5902
2.4054 | 2.9349 | 3.5907
2.406 | 2.9355 | 3.5913
2.4065 | 2.936 | 3.5918
2.4071 | 2.9366 | 3.5924
2.4077 | 2.9371 | 3.5929
2.4082 | 2.9377 | 3.5935
2.4088 | 2.9383 | 3.594
2.4093 | 2.9388 | 3.5946
2.4099 | 2.9394 | 3.5951
2.41 | 2.9395 | 3.5952
2.4105 | 2.94 | 3.5957
2.411 | 2.9405 | 3.5962
2.4116 | 2.9411 | 3.5968
2.4121 | 2.9416 | 3.5973
2.4127 | 2.9422 | 3.5979
2.4133 | 2.9428 | 3.5984
2.4138 | 2.9433 | 3.599
2.4144 | 2.9439 | 3.5995
2.415 | 2.9445 | 3.6001
2.4155 | 2.945 | 3.6007
2.416 | 2.9455 | 3.6011
2.4161 | 2.9456 | 3.6012
2.4166 | 2.9462 | 3.6018
2.4172 | 2.9467 | 3.6023
2.4178 | 2.9473 | 3.6029
2.4183 | 2.9479 | 3.6034
2.4189 | 2.9484 | 3.604
2.4195 | 2.949 | 3.6045
2.42 | 2.9496 | 3.6051
2.4206 | 2.9501 | 3.6056
2.4212 | 2.9507 | 3.6062
2.4217 | 2.9513 | 3.6068
2.422 | 2.9515 | 3.607
2.4223 | 2.9518 | 3.6073
2.4229 | 2.9524 | 3.6079
2.4234 | 2.953 | 3.6084
2.424 | 2.9535 | 3.609
2.4246 | 2.9541 | 3.6095
2.4251 | 2.9547 | 3.6101
2.4257 | 2.9552 | 3.6106
2.4263 | 2.9558 | 3.6112
2.4268 | 2.9564 | 3.6118
2.4274 | 2.957 | 3.6123
2.428 | 2.9575 | 3.6129
2.428 | 2.9576 | 3.6129
2.4285 | 2.9581 | 3.6134
2.4291 | 2.9587 | 3.614
2.4297 | 2.9592 | 3.6145
2.4302 | 2.9598 | 3.6151
2.4308 | 2.9604 | 3.6156
2.4314 | 2.9609 | 3.6162
2.4319 | 2.9615 | 3.6168
2.4325 | 2.9621 | 3.6173
2.4331 | 2.9627 | 3.6179
2.4337 | 2.9632 | 3.6184
2.434 | 2.9636 | 3.6188
2.4342 | 2.9638 | 3.619
2.4348 | 2.9644 | 3.6195
2.4354 | 2.9649 | 3.6201
2.4359 | 2.9655 | 3.6207
2.4365 | 2.9661 | 3.6212
2.4371 | 2.9667 | 3.6218
2.4377 | 2.9672 | 3.6223
2.4382 | 2.9678 | 3.6229
2.4388 | 2.9684 | 3.6234
2.4394 | 2.969 | 3.624
2.44 | 2.9695 | 3.6246
2.44 | 2.9696 | 3.6246
2.4405 | 2.9701 | 3.6251
2.4411 | 2.9707 | 3.6257
2.4417 | 2.9713 | 3.6262
2.4423 | 2.9718 | 3.6268
2.4428 | 2.9724 | 3.6273
2.4434 | 2.973 | 3.6279
2.444 | 2.9736 | 3.6285
2.4446 | 2.9741 | 3.629
2.4451 | 2.9747 | 3.6296
2.4457 | 2.9753 | 3.6301
2.446 | 2.9756 | 3.6304
2.4463 | 2.9759 | 3.6307
2.4469 | 2.9764 | 3.6313
2.4474 | 2.977 | 3.6318
2.448 | 2.9776 | 3.6324
2.4486 | 2.9782 | 3.6329
2.4492 | 2.9788 | 3.6335
2.4498 | 2.9793 | 3.634
2.4503 | 2.9799 | 3.6346
2.4509 | 2.9805 | 3.6352
2.4515 | 2.9811 | 3.6357
2.452 | 2.9816 | 3.6362
2.4521 | 2.9816 | 3.6363
2.4527 | 2.9822 | 3.6368
2.4532 | 2.9828 | 3.6374
2.4538 | 2.9834 | 3.638
2.4544 | 2.984 | 3.6385
2.455 | 2.9845 | 3.6391
2.4556 | 2.9851 | 3.6396
2.4561 | 2.9857 | 3.6402
2.4567 | 2.9863 | 3.6408
2.4573 | 2.9869 | 3.6413
2.4579 | 2.9874 | 3.6419
2.458 | 2.9876 | 3.642
2.4585 | 2.988 | 3.6425
2.4591 | 2.9886 | 3.643
2.4596 | 2.9892 | 3.6436
2.4602 | 2.9898 | 3.6441
2.4608 | 2.9904 | 3.6447
2.4614 | 2.9909 | 3.6453
2.462 | 2.9915 | 3.6458
2.4626 | 2.9921 | 3.6464
2.4631 | 2.9927 | 3.6469
2.4637 | 2.9933 | 3.6475
2.464 | 2.9935 | 3.6478
2.4643 | 2.9939 | 3.6481
2.4649 | 2.9944 | 3.6486
2.4655 | 2.995 | 3.6492
2.4661 | 2.9956 | 3.6497
2.4667 | 2.9962 | 3.6503
2.4672 | 2.9968 | 3.6509
2.4678 | 2.9974 | 3.6514
2.4684 | 2.9979 | 3.652
2.469 | 2.9985 | 3.6526
2.4696 | 2.9991 | 3.6531
2.47 | 2.9995 | 3.6535
2.4702 | 2.9997 | 3.6537
2.4708 | 3.0003 | 3.6542
2.4714 | 3.0009 | 3.6548
2.4719 | 3.0015 | 3.6554
2.4725 | 3.002 | 3.6559
2.4731 | 3.0026 | 3.6565
2.4737 | 3.0032 | 3.6571
2.4743 | 3.0038 | 3.6576
2.4749 | 3.0044 | 3.6582
2.4755 | 3.005 | 3.6587
2.476 | 3.0055 | 3.6592
2.4761 | 3.0056 | 3.6593
2.4767 | 3.0062 | 3.6599
2.4773 | 3.0067 | 3.6604
2.4779 | 3.0073 | 3.661
2.4784 | 3.0079 | 3.6616
2.479 | 3.0085 | 3.6621
2.4796 | 3.0091 | 3.6627
2.4802 | 3.0097 | 3.6633
2.4808 | 3.0103 | 3.6638
2.4814 | 3.0109 | 3.6644
2.482 | 3.0114 | 3.6649
2.482 | 3.0115 | 3.665
2.4826 | 3.012 | 3.6655
2.4832 | 3.0126 | 3.6661
2.4838 | 3.0132 | 3.6666
2.4844 | 3.0138 | 3.6672
2.485 | 3.0144 | 3.6678
2.4856 | 3.015 | 3.6683
2.4862 | 3.0156 | 3.6689
2.4868 | 3.0162 | 3.6695
2.4874 | 3.0168 | 3.67
2.488 | 3.0174 | 3.6706
2.488 | 3.0174 | 3.6706
2.4886 | 3.018 | 3.6712
2.4892 | 3.0185 | 3.6717
2.4898 | 3.0191 | 3.6723
2.4903 | 3.0197 | 3.6729
2.4909 | 3.0203 | 3.6734
2.4915 | 3.0209 | 3.674
2.4921 | 3.0215 | 3.6746
2.4927 | 3.0221 | 3.6751
2.4933 | 3.0227 | 3.6757
2.4939 | 3.0233 | 3.6763
2.494 | 3.0234 | 3.6763
2.4945 | 3.0239 | 3.6768
2.4951 | 3.0245 | 3.6774
2.4957 | 3.0251 | 3.678
2.4963 | 3.0257 | 3.6785
2.4969 | 3.0263 | 3.6791
2.4975 | 3.0269 | 3.6797
2.4982 | 3.0275 | 3.6802
2.4988 | 3.0281 | 3.6808
2.4994 | 3.0287 | 3.6814
2.5 | 3.0293 | 3.6819
2.5 | 3.0293 | 3.682
2.5006 | 3.0298 | 3.6825
2.5012 | 3.0304 | 3.6831
2.5018 | 3.031 | 3.6836
2.5024 | 3.0316 | 3.6842
2.503 | 3.0322 | 3.6848
2.5036 | 3.0328 | 3.6853
2.5042 | 3.0334 | 3.6859
2.5048 | 3.034 | 3.6865
2.5054 | 3.0346 | 3.687
2.506 | 3.0352 | 3.6876
2.5066 | 3.0358 | 3.6882
2.5072 | 3.0364 | 3.6887
2.5078 | 3.037 | 3.6893
2.5084 | 3.0376 | 3.6899
2.509 | 3.0382 | 3.6904
2.5096 | 3.0388 | 3.691
2.5102 | 3.0394 | 3.6916
2.5109 | 3.04 | 3.6922
2.5115 | 3.0406 | 3.6927
2.5121 | 3.0412 | 3.6933
2.5127 | 3.0418 | 3.6939
2.5133 | 3.0424 | 3.6944
2.5139 | 3.043 | 3.695
2.5145 | 3.0436 | 3.6956
2.5151 | 3.0442 | 3.6961
2.5157 | 3.0448 | 3.6967
2.5163 | 3.0454 | 3.6973
2.5169 | 3.046 | 3.6979
2.5176 | 3.0466 | 3.6984
2.5182 | 3.0473 | 3.699
2.5188 | 3.0479 | 3.6996
2.5194 | 3.0485 | 3.7001
2.52 | 3.0491 | 3.7007
2.5206 | 3.0497 | 3.7013
2.5212 | 3.0503 | 3.7018
2.5218 | 3.0509 | 3.7024
2.5225 | 3.0515 | 3.703
2.5231 | 3.0521 | 3.7036
2.5237 | 3.0527 | 3.7041
2.5243 | 3.0533 | 3.7047
2.5249 | 3.0539 | 3.7053
2.5255 | 3.0545 | 3.7058
2.5261 | 3.0551 | 3.7064
2.5268 | 3.0557 | 3.707
2.5274 | 3.0563 | 3.7076
2.528 | 3.0569 | 3.7081
2.5286 | 3.0575 | 3.7087
2.5292 | 3.0582 | 3.7093
2.5298 | 3.0588 | 3.7098
2.5305 | 3.0594 | 3.7104
2.5311 | 3.06 | 3.711
2.5317 | 3.0606 | 3.7116
2.5323 | 3.0612 | 3.7121
2.5329 | 3.0618 | 3.7127
2.5336 | 3.0624 | 3.7133
2.5342 | 3.063 | 3.7139
2.5348 | 3.0636 | 3.7144
2.5354 | 3.0642 | 3.715
2.536 | 3.0648 | 3.7156
2.5366 | 3.0655 | 3.7161
2.5373 | 3.0661 | 3.7167
2.5379 | 3.0667 | 3.7173
2.5385 | 3.0673 | 3.7179
2.5391 | 3.0679 | 3.7184
2.5398 | 3.0685 | 3.719
2.5404 | 3.0691 | 3.7196
2.541 | 3.0697 | 3.7202
2.5416 | 3.0703 | 3.7207
2.5422 | 3.071 | 3.7213
2.5429 | 3.0716 | 3.7219
2.5435 | 3.0722 | 3.7225
2.5441 | 3.0728 | 3.723
2.5447 | 3.0734 | 3.7236
2.5454 | 3.074 | 3.7242
2.546 | 3.0746 | 3.7248
2.5466 | 3.0753 | 3.7253
2.5472 | 3.0759 | 3.7259
2.5479 | 3.0765 | 3.7265
2.5485 | 3.0771 | 3.7271
2.5491 | 3.0777 | 3.7276
2.5497 | 3.0783 | 3.7282
2.5504 | 3.0789 | 3.7288
2.551 | 3.0796 | 3.7294
2.5516 | 3.0802 | 3.7299
2.5523 | 3.0808 | 3.7305
2.5529 | 3.0814 | 3.7311
2.5535 | 3.082 | 3.7317
2.5541 | 3.0826 | 3.7322
2.5548 | 3.0833 | 3.7328
2.5554 | 3.0839 | 3.7334
2.556 | 3.0845 | 3.734
2.5567 | 3.0851 | 3.7345
2.5573 | 3.0857 | 3.7351
2.5579 | 3.0863 | 3.7357
2.5586 | 3.087 | 3.7363
2.5592 | 3.0876 | 3.7369
2.5598 | 3.0882 | 3.7374
2.5604 | 3.0888 | 3.738
2.5611 | 3.0894 | 3.7386
2.5617 | 3.0901 | 3.7392
2.5623 | 3.0907 | 3.7397
2.563 | 3.0913 | 3.7403
2.5636 | 3.0919 | 3.7409
2.5642 | 3.0925 | 3.7415
2.5649 | 3.0932 | 3.742
2.5655 | 3.0938 | 3.7426
2.5661 | 3.0944 | 3.7432
2.5668 | 3.095 | 3.7438
2.5674 | 3.0956 | 3.7444
2.5681 | 3.0963 | 3.7449
2.5687 | 3.0969 | 3.7455
2.5693 | 3.0975 | 3.7461
2.57 | 3.0981 | 3.7467
2.5706 | 3.0988 | 3.7472
2.5712 | 3.0994 | 3.7478
2.5719 | 3.1 | 3.7484
2.5725 | 3.1006 | 3.749
2.5732 | 3.1012 | 3.7496
2.5738 | 3.1019 | 3.7501
2.5744 | 3.1025 | 3.7507
2.5751 | 3.1031 | 3.7513
2.5757 | 3.1037 | 3.7519
2.5764 | 3.1044 | 3.7525
2.577 | 3.105 | 3.753
2.5776 | 3.1056 | 3.7536
2.5783 | 3.1063 | 3.7542
2.5789 | 3.1069 | 3.7548
2.5796 | 3.1075 | 3.7554
2.5802 | 3.1081 | 3.7559
2.5808 | 3.1088 | 3.7565
2.5815 | 3.1094 | 3.7571
2.5821 | 3.11 | 3.7577
2.5828 | 3.1106 | 3.7583
2.5834 | 3.1113 | 3.7588
2.5841 | 3.1119 | 3.7594
2.5847 | 3.1125 | 3.76
2.5853 | 3.1131 | 3.7606
2.586 | 3.1138 | 3.7612
2.5866 | 3.1144 | 3.7617
2.5873 | 3.115 | 3.7623
2.5879 | 3.1157 | 3.7629
2.5886 | 3.1163 | 3.7635
2.5892 | 3.1169 | 3.7641
2.5899 | 3.1175 | 3.7647
2.5905 | 3.1182 | 3.7652
2.5912 | 3.1188 | 3.7658
2.5918 | 3.1194 | 3.7664
2.5925 | 3.1201 | 3.767
2.5931 | 3.1207 | 3.7676
2.5938 | 3.1213 | 3.7681
2.5944 | 3.122 | 3.7687
2.5951 | 3.1226 | 3.7693
2.5957 | 3.1232 | 3.7699
2.5964 | 3.1239 | 3.7705
2.597 | 3.1245 | 3.7711
2.5977 | 3.1251 | 3.7716
2.5983 | 3.1258 | 3.7722
2.5989 | 3.1264 | 3.7728
2.5996 | 3.127 | 3.7734
2.6003 | 3.1277 | 3.774
2.6009 | 3.1283 | 3.7746
2.6016 | 3.1289 | 3.7751
2.6022 | 3.1296 | 3.7757
2.6029 | 3.1302 | 3.7763
2.6035 | 3.1308 | 3.7769
2.6042 | 3.1315 | 3.7775
2.6048 | 3.1321 | 3.7781
2.6055 | 3.1327 | 3.7787
2.6061 | 3.1334 | 3.7792
2.6068 | 3.134 | 3.7798
2.6074 | 3.1347 | 3.7804
2.6081 | 3.1353 | 3.781
2.6088 | 3.1359 | 3.7816
2.6094 | 3.1366 | 3.7822
2.6101 | 3.1372 | 3.7827
2.6107 | 3.1378 | 3.7833
2.6114 | 3.1385 | 3.7839
2.612 | 3.1391 | 3.7845
2.6127 | 3.1398 | 3.7851
2.6134 | 3.1404 | 3.7857
2.614 | 3.141 | 3.7863
2.6147 | 3.1417 | 3.7868
2.6153 | 3.1423 | 3.7874
2.616 | 3.143 | 3.788
2.6167 | 3.1436 | 3.7886
2.6173 | 3.1442 | 3.7892
2.618 | 3.1449 | 3.7898
2.6186 | 3.1455 | 3.7904
2.6193 | 3.1462 | 3.7909
2.62 | 3.1468 | 3.7915
2.6206 | 3.1474 | 3.7921
2.6213 | 3.1481 | 3.7927
2.622 | 3.1487 | 3.7933
2.6226 | 3.1494 | 3.7939
2.6233 | 3.15 | 3.7945
2.6239 | 3.1506 | 3.7951
2.6246 | 3.1513 | 3.7956
2.6253 | 3.1519 | 3.7962
2.6259 | 3.1526 | 3.7968
2.6266 | 3.1532 | 3.7974
2.6273 | 3.1539 | 3.798
2.6279 | 3.1545 | 3.7986
2.6286 | 3.1552 | 3.7992
2.6293 | 3.1558 | 3.7998
2.6299 | 3.1564 | 3.8003
2.6306 | 3.1571 | 3.8009
2.6313 | 3.1577 | 3.8015
2.6319 | 3.1584 | 3.8021
2.6326 | 3.159 | 3.8027
2.6333 | 3.1597 | 3.8033
2.6339 | 3.1603 | 3.8039
2.6346 | 3.161 | 3.8045
2.6353 | 3.1616 | 3.805
2.6359 | 3.1623 | 3.8056
2.6366 | 3.1629 | 3.8062
2.6373 | 3.1636 | 3.8068
2.638 | 3.1642 | 3.8074
2.6386 | 3.1648 | 3.808
2.6393 | 3.1655 | 3.8086
2.64 | 3.1661 | 3.8092
2.6406 | 3.1668 | 3.8098
2.6413 | 3.1674 | 3.8104
2.642 | 3.1681 | 3.8109
2.6427 | 3.1687 | 3.8115
2.6433 | 3.1694 | 3.8121
2.644 | 3.17 | 3.8127
2.6447 | 3.1707 | 3.8133
2.6454 | 3.1713 | 3.8139
2.646 | 3.172 | 3.8145
2.6467 | 3.1726 | 3.8151
2.6474 | 3.1733 | 3.8157
2.6481 | 3.1739 | 3.8163
2.6487 | 3.1746 | 3.8169
2.6494 | 3.1752 | 3.8174
2.6501 | 3.1759 | 3.818
2.6508 | 3.1766 | 3.8186
2.6515 | 3.1772 | 3.8192
2.6521 | 3.1779 | 3.8198
2.6528 | 3.1785 | 3.8204
2.6535 | 3.1792 | 3.821
2.6542 | 3.1798 | 3.8216
2.6548 | 3.1805 | 3.8222
2.6555 | 3.1811 | 3.8228
2.6562 | 3.1818 | 3.8234
2.6569 | 3.1824 | 3.824
2.6576 | 3.1831 | 3.8246
2.6582 | 3.1838 | 3.8251
2.6589 | 3.1844 | 3.8257
2.6596 | 3.1851 | 3.8263
2.6603 | 3.1857 | 3.8269
2.661 | 3.1864 | 3.8275
2.6617 | 3.187 | 3.8281
2.6623 | 3.1877 | 3.8287
2.663 | 3.1883 | 3.8293
2.6637 | 3.189 | 3.8299
2.6644 | 3.1897 | 3.8305
2.6651 | 3.1903 | 3.8311
2.6658 | 3.191 | 3.8317
2.6664 | 3.1916 | 3.8323
2.6671 | 3.1923 | 3.8329
2.6678 | 3.193 | 3.8335
2.6685 | 3.1936 | 3.8341
2.6692 | 3.1943 | 3.8346
2.6699 | 3.1949 | 3.8352
2.6706 | 3.1956 | 3.8358
2.6713 | 3.1963 | 3.8364
2.6719 | 3.1969 | 3.837
2.6726 | 3.1976 | 3.8376
2.6733 | 3.1982 | 3.8382
2.674 | 3.1989 | 3.8388
2.6747 | 3.1996 | 3.8394
2.6754 | 3.2002 | 3.84
2.6761 | 3.2009 | 3.8406
2.6768 | 3.2015 | 3.8412
2.6775 | 3.2022 | 3.8418
2.6782 | 3.2029 | 3.8424
2.6788 | 3.2035 | 3.843
2.6795 | 3.2042 | 3.8436
2.6802 | 3.2049 | 3.8442
2.6809 | 3.2055 | 3.8448
2.6816 | 3.2062 | 3.8454
2.6823 | 3.2068 | 3.846
2.683 | 3.2075 | 3.8466
2.6837 | 3.2082 | 3.8472
2.6844 | 3.2088 | 3.8478
2.6851 | 3.2095 | 3.8483
2.6858 | 3.2102 | 3.8489
2.6865 | 3.2108 | 3.8495
2.6872 | 3.2115 | 3.8501
2.6879 | 3.2122 | 3.8507
2.6886 | 3.2128 | 3.8513
2.6893 | 3.2135 | 3.8519
2.69 | 3.2142 | 3.8525
2.6907 | 3.2148 | 3.8531
2.6914 | 3.2155 | 3.8537
2.6921 | 3.2162 | 3.8543
2.6928 | 3.2168 | 3.8549
2.6935 | 3.2175 | 3.8555
2.6942 | 3.2182 | 3.8561
2.6949 | 3.2189 | 3.8567
2.6956 | 3.2195 | 3.8573
2.6963 | 3.2202 | 3.8579
2.697 | 3.2209 | 3.8585
2.6977 | 3.2215 | 3.8591
2.6984 | 3.2222 | 3.8597
2.6991 | 3.2229 | 3.8603
2.6998 | 3.2235 | 3.8609
2.7005 | 3.2242 | 3.8615
2.7012 | 3.2249 | 3.8621
2.7019 | 3.2256 | 3.8627
2.7026 | 3.2262 | 3.8633
2.7033 | 3.2269 | 3.8639
2.704 | 3.2276 | 3.8645
2.7047 | 3.2282 | 3.8651
2.7054 | 3.2289 | 3.8657
2.7061 | 3.2296 | 3.8663
2.7068 | 3.2303 | 3.8669
2.7075 | 3.2309 | 3.8675
2.7082 | 3.2316 | 3.8681
2.7089 | 3.2323 | 3.8687
2.7096 | 3.233 | 3.8693
2.7104 | 3.2336 | 3.8699
2.7111 | 3.2343 | 3.8705
2.7118 | 3.235 | 3.8711
2.7125 | 3.2357 | 3.8717
2.7132 | 3.2363 | 3.8723
2.7139 | 3.237 | 3.8729
2.7146 | 3.2377 | 3.8735
2.7153 | 3.2384 | 3.8741
2.716 | 3.239 | 3.8747
2.7167 | 3.2397 | 3.8753
2.7175 | 3.2404 | 3.8759
2.7182 | 3.2411 | 3.8765
2.7189 | 3.2418 | 3.8771
2.7196 | 3.2424 | 3.8777
2.7203 | 3.2431 | 3.8784
2.721 | 3.2438 | 3.879
2.7217 | 3.2445 | 3.8796
2.7225 | 3.2452 | 3.8802
2.7232 | 3.2458 | 3.8808
2.7239 | 3.2465 | 3.8814
2.7246 | 3.2472 | 3.882
2.7253 | 3.2479 | 3.8826
2.726 | 3.2485 | 3.8832
2.7267 | 3.2492 | 3.8838
2.7275 | 3.2499 | 3.8844
2.7282 | 3.2506 | 3.885
2.7289 | 3.2513 | 3.8856
2.7296 | 3.252 | 3.8862
2.7303 | 3.2526 | 3.8868
2.7311 | 3.2533 | 3.8874
2.7318 | 3.254 | 3.888
2.7325 | 3.2547 | 3.8886
2.7332 | 3.2554 | 3.8892
2.7339 | 3.2561 | 3.8898
2.7347 | 3.2567 | 3.8904
2.7354 | 3.2574 | 3.891
2.7361 | 3.2581 | 3.8916
2.7368 | 3.2588 | 3.8922
2.7375 | 3.2595 | 3.8929
2.7383 | 3.2602 | 3.8935
2.739 | 3.2608 | 3.8941
2.7397 | 3.2615 | 3.8947
2.7404 | 3.2622 | 3.8953
2.7412 | 3.2629 | 3.8959
2.7419 | 3.2636 | 3.8965
2.7426 | 3.2643 | 3.8971
2.7433 | 3.265 | 3.8977
2.7441 | 3.2657 | 3.8983
2.7448 | 3.2663 | 3.8989
2.7455 | 3.267 | 3.8995
2.7462 | 3.2677 | 3.9001
2.747 | 3.2684 | 3.9007
2.7477 | 3.2691 | 3.9013
2.7484 | 3.2698 | 3.902
2.7492 | 3.2705 | 3.9026
2.7499 | 3.2712 | 3.9032
2.7506 | 3.2719 | 3.9038
2.7513 | 3.2725 | 3.9044
2.7521 | 3.2732 | 3.905
2.7528 | 3.2739 | 3.9056
2.7535 | 3.2746 | 3.9062
2.7543 | 3.2753 | 3.9068
2.755 | 3.276 | 3.9074
2.7557 | 3.2767 | 3.908
2.7565 | 3.2774 | 3.9086
2.7572 | 3.2781 | 3.9092
2.7579 | 3.2788 | 3.9099
2.7587 | 3.2795 | 3.9105
2.7594 | 3.2801 | 3.9111
2.7601 | 3.2808 | 3.9117
2.7609 | 3.2815 | 3.9123
2.7616 | 3.2822 | 3.9129
2.7623 | 3.2829 | 3.9135
2.7631 | 3.2836 | 3.9141
2.7638 | 3.2843 | 3.9147
2.7645 | 3.285 | 3.9153
2.7653 | 3.2857 | 3.916
2.766 | 3.2864 | 3.9166
2.7668 | 3.2871 | 3.9172
2.7675 | 3.2878 | 3.9178
2.7682 | 3.2885 | 3.9184
2.769 | 3.2892 | 3.919
2.7697 | 3.2899 | 3.9196
2.7705 | 3.2906 | 3.9202
2.7712 | 3.2913 | 3.9208
2.7719 | 3.292 | 3.9214
2.7727 | 3.2927 | 3.9221
2.7734 | 3.2934 | 3.9227
2.7742 | 3.2941 | 3.9233
2.7749 | 3.2948 | 3.9239
2.7756 | 3.2955 | 3.9245
2.7764 | 3.2962 | 3.9251
2.7771 | 3.2969 | 3.9257
2.7779 | 3.2976 | 3.9263
2.7786 | 3.2983 | 3.927
2.7794 | 3.299 | 3.9276
2.7801 | 3.2997 | 3.9282
2.7809 | 3.3004 | 3.9288
2.7816 | 3.3011 | 3.9294
2.7824 | 3.3018 | 3.93
2.7831 | 3.3025 | 3.9306
2.7838 | 3.3032 | 3.9312
2.7846 | 3.3039 | 3.9319
2.7853 | 3.3046 | 3.9325
2.7861 | 3.3053 | 3.9331
2.7868 | 3.306 | 3.9337
2.7876 | 3.3067 | 3.9343
2.7883 | 3.3074 | 3.9349
2.7891 | 3.3081 | 3.9355
2.7898 | 3.3088 | 3.9362
2.7906 | 3.3095 | 3.9368
2.7913 | 3.3102 | 3.9374
2.7921 | 3.3109 | 3.938
2.7928 | 3.3116 | 3.9386
2.7936 | 3.3123 | 3.9392
2.7943 | 3.313 | 3.9398
2.7951 | 3.3137 | 3.9405
2.7958 | 3.3144 | 3.9411
2.7966 | 3.3151 | 3.9417
2.7974 | 3.3159 | 3.9423
2.7981 | 3.3166 | 3.9429
2.7989 | 3.3173 | 3.9435
2.7996 | 3.318 | 3.9441
2.8004 | 3.3187 | 3.9448
2.8011 | 3.3194 | 3.9454
2.8019 | 3.3201 | 3.946
2.8027 | 3.3208 | 3.9466
2.8034 | 3.3215 | 3.9472
2.8042 | 3.3222 | 3.9478
2.8049 | 3.3229 | 3.9485
2.8057 | 3.3237 | 3.9491
2.8064 | 3.3244 | 3.9497
2.8072 | 3.3251 | 3.9503
2.808 | 3.3258 | 3.9509
2.8087 | 3.3265 | 3.9515
2.8095 | 3.3272 | 3.9522
2.8103 | 3.3279 | 3.9528
2.811 | 3.3286 | 3.9534
2.8118 | 3.3293 | 3.954
2.8125 | 3.3301 | 3.9546
2.8133 | 3.3308 | 3.9552
2.8141 | 3.3315 | 3.9559
2.8148 | 3.3322 | 3.9565
2.8156 | 3.3329 | 3.9571
2.8164 | 3.3336 | 3.9577
2.8171 | 3.3343 | 3.9583
2.8179 | 3.3351 | 3.959
2.8186 | 3.3358 | 3.9596
2.8194 | 3.3365 | 3.9602
2.8202 | 3.3372 | 3.9608
2.821 | 3.3379 | 3.9614
2.8217 | 3.3386 | 3.9621
2.8225 | 3.3393 | 3.9627
2.8233 | 3.3401 | 3.9633
2.824 | 3.3408 | 3.9639
2.8248 | 3.3415 | 3.9645
2.8256 | 3.3422 | 3.9652
2.8263 | 3.3429 | 3.9658
2.8271 | 3.3437 | 3.9664
2.8279 | 3.3444 | 3.967
2.8286 | 3.3451 | 3.9676
2.8294 | 3.3458 | 3.9683
2.8302 | 3.3465 | 3.9689
2.831 | 3.3472 | 3.9695
2.8317 | 3.348 | 3.9701
2.8325 | 3.3487 | 3.9707
2.8333 | 3.3494 | 3.9714
2.8341 | 3.3501 | 3.972
2.8348 | 3.3508 | 3.9726
2.8356 | 3.3516 | 3.9732
2.8364 | 3.3523 | 3.9738
2.8372 | 3.353 | 3.9745
2.8379 | 3.3537 | 3.9751
2.8387 | 3.3545 | 3.9757
2.8395 | 3.3552 | 3.9763
2.8403 | 3.3559 | 3.977
2.841 | 3.3566 | 3.9776
2.8418 | 3.3573 | 3.9782
2.8426 | 3.3581 | 3.9788
2.8434 | 3.3588 | 3.9794
2.8442 | 3.3595 | 3.9801
2.8449 | 3.3602 | 3.9807
2.8457 | 3.361 | 3.9813
2.8465 | 3.3617 | 3.9819
2.8473 | 3.3624 | 3.9826
2.8481 | 3.3632 | 3.9832
2.8488 | 3.3639 | 3.9838
2.8496 | 3.3646 | 3.9844
2.8504 | 3.3653 | 3.9851
2.8512 | 3.3661 | 3.9857
2.852 | 3.3668 | 3.9863
2.8528 | 3.3675 | 3.9869
2.8536 | 3.3682 | 3.9876
2.8543 | 3.369 | 3.9882
2.8551 | 3.3697 | 3.9888
2.8559 | 3.3704 | 3.9894
2.8567 | 3.3712 | 3.9901
2.8575 | 3.3719 | 3.9907
2.8583 | 3.3726 | 3.9913
2.8591 | 3.3733 | 3.9919
2.8598 | 3.3741 | 3.9926
2.8606 | 3.3748 | 3.9932
2.8614 | 3.3755 | 3.9938
2.8622 | 3.3763 | 3.9944
2.863 | 3.377 | 3.9951
2.8638 | 3.3777 | 3.9957
2.8646 | 3.3785 | 3.9963
2.8654 | 3.3792 | 3.9969
2.8662 | 3.3799 | 3.9976
2.867 | 3.3807 | 3.9982
2.8678 | 3.3814 | 3.9988
2.8686 | 3.3821 | 3.9994
2.8693 | 3.3829 | 4.0001
2.8701 | 3.3836 | 4.0007
2.8709 | 3.3843 | 4.0013
2.8717 | 3.3851 | 4.002
2.8725 | 3.3858 | 4.0026
2.8733 | 3.3865 | 4.0032
2.8741 | 3.3873 | 4.0038
2.8749 | 3.388 | 4.0045
2.8757 | 3.3887 | 4.0051
2.8765 | 3.3895 | 4.0057
2.8773 | 3.3902 | 4.0064
2.8781 | 3.3909 | 4.007
2.8789 | 3.3917 | 4.0076
2.8797 | 3.3924 | 4.0082
2.8805 | 3.3932 | 4.0089
2.8813 | 3.3939 | 4.0095
2.8821 | 3.3946 | 4.0101
2.8829 | 3.3954 | 4.0108
2.8837 | 3.3961 | 4.0114
2.8845 | 3.3969 | 4.012
2.8853 | 3.3976 | 4.0126
2.8861 | 3.3983 | 4.0133
2.8869 | 3.3991 | 4.0139
2.8877 | 3.3998 | 4.0145
2.8885 | 3.4006 | 4.0152
2.8893 | 3.4013 | 4.0158
2.8901 | 3.402 | 4.0164
2.8909 | 3.4028 | 4.0171
2.8918 | 3.4035 | 4.0177
2.8926 | 3.4043 | 4.0183
2.8934 | 3.405 | 4.0189
2.8942 | 3.4058 | 4.0196
2.895 | 3.4065 | 4.0202
2.8958 | 3.4072 | 4.0208
2.8966 | 3.408 | 4.0215
2.8974 | 3.4087 | 4.0221
2.8982 | 3.4095 | 4.0227
2.899 | 3.4102 | 4.0234
2.8998 | 3.411 | 4.024
2.9006 | 3.4117 | 4.0246
2.9015 | 3.4125 | 4.0253
2.9023 | 3.4132 | 4.0259
2.9031 | 3.414 | 4.0265
2.9039 | 3.4147 | 4.0272
2.9047 | 3.4154 | 4.0278
2.9055 | 3.4162 | 4.0284
2.9063 | 3.4169 | 4.0291
2.9072 | 3.4177 | 4.0297
2.908 | 3.4184 | 4.0303
2.9088 | 3.4192 | 4.031
2.9096 | 3.4199 | 4.0316
2.9104 | 3.4207 | 4.0322
2.9112 | 3.4214 | 4.0329
2.912 | 3.4222 | 4.0335
2.9129 | 3.4229 | 4.0341
2.9137 | 3.4237 | 4.0348
2.9145 | 3.4244 | 4.0354
2.9153 | 3.4252 | 4.036
2.9161 | 3.4259 | 4.0367
2.917 | 3.4267 | 4.0373
2.9178 | 3.4274 | 4.0379
2.9186 | 3.4282 | 4.0386
2.9194 | 3.4289 | 4.0392
2.9203 | 3.4297 | 4.0398
2.9211 | 3.4304 | 4.0405
2.9219 | 3.4312 | 4.0411
2.9227 | 3.432 | 4.0417
2.9235 | 3.4327 | 4.0424
2.9244 | 3.4335 | 4.043
2.9252 | 3.4342 | 4.0437
2.926 | 3.435 | 4.0443
2.9268 | 3.4357 | 4.0449
2.9277 | 3.4365 | 4.0456
2.9285 | 3.4372 | 4.0462
2.9293 | 3.438 | 4.0468
2.9302 | 3.4387 | 4.0475
2.931 | 3.4395 | 4.0481
2.9318 | 3.4403 | 4.0488
2.9326 | 3.441 | 4.0494
2.9335 | 3.4418 | 4.05
2.9343 | 3.4425 | 4.0507
2.9351 | 3.4433 | 4.0513
2.936 | 3.4441 | 4.0519
2.9368 | 3.4448 | 4.0526
2.9376 | 3.4456 | 4.0532
2.9385 | 3.4463 | 4.0539
2.9393 | 3.4471 | 4.0545
2.9401 | 3.4478 | 4.0551
2.941 | 3.4486 | 4.0558
2.9418 | 3.4494 | 4.0564
2.9426 | 3.4501 | 4.0571
2.9435 | 3.4509 | 4.0577
2.9443 | 3.4517 | 4.0583
2.9451 | 3.4524 | 4.059
2.946 | 3.4532 | 4.0596
2.9468 | 3.4539 | 4.0602
2.9476 | 3.4547 | 4.0609
2.9485 | 3.4555 | 4.0615
2.9493 | 3.4562 | 4.0622
2.9502 | 3.457 | 4.0628
2.951 | 3.4578 | 4.0634
2.9518 | 3.4585 | 4.0641
2.9527 | 3.4593 | 4.0647
2.9535 | 3.4601 | 4.0654
2.9544 | 3.4608 | 4.066
2.9552 | 3.4616 | 4.0666
2.956 | 3.4623 | 4.0673
2.9569 | 3.4631 | 4.0679
2.9577 | 3.4639 | 4.0686
2.9586 | 3.4647 | 4.0692
2.9594 | 3.4654 | 4.0699
2.9603 | 3.4662 | 4.0705
2.9611 | 3.467 | 4.0711
2.962 | 3.4677 | 4.0718
2.9628 | 3.4685 | 4.0724
2.9636 | 3.4693 | 4.0731
2.9645 | 3.47 | 4.0737
2.9653 | 3.4708 | 4.0744
2.9662 | 3.4716 | 4.075
2.967 | 3.4723 | 4.0756
2.9679 | 3.4731 | 4.0763
2.9687 | 3.4739 | 4.0769
2.9696 | 3.4746 | 4.0776
2.9704 | 3.4754 | 4.0782
2.9713 | 3.4762 | 4.0789
2.9721 | 3.477 | 4.0795
2.973 | 3.4777 | 4.0801
2.9739 | 3.4785 | 4.0808
2.9747 | 3.4793 | 4.0814
2.9756 | 3.4801 | 4.0821
2.9764 | 3.4808 | 4.0827
2.9773 | 3.4816 | 4.0834
2.9781 | 3.4824 | 4.084
2.979 | 3.4832 | 4.0847
2.9798 | 3.4839 | 4.0853
2.9807 | 3.4847 | 4.0859
2.9815 | 3.4855 | 4.0866
2.9824 | 3.4863 | 4.0872
2.9833 | 3.487 | 4.0879
2.9841 | 3.4878 | 4.0885
2.985 | 3.4886 | 4.0892
2.9858 | 3.4894 | 4.0898
2.9867 | 3.4901 | 4.0905
2.9876 | 3.4909 | 4.0911
2.9884 | 3.4917 | 4.0918
2.9893 | 3.4925 | 4.0924
2.9901 | 3.4933 | 4.0931
2.991 | 3.494 | 4.0937
2.9919 | 3.4948 | 4.0944
2.9927 | 3.4956 | 4.095
2.9936 | 3.4964 | 4.0956
2.9945 | 3.4972 | 4.0963
2.9953 | 3.4979 | 4.0969
2.9962 | 3.4987 | 4.0976
2.9971 | 3.4995 | 4.0982
2.9979 | 3.5003 | 4.0989
2.9988 | 3.5011 | 4.0995
2.9997 | 3.5018 | 4.1002
3.0005 | 3.5026 | 4.1008
3.0014 | 3.5034 | 4.1015
3.0023 | 3.5042 | 4.1021
3.0031 | 3.505 | 4.1028
3.004 | 3.5058 | 4.1034
3.0049 | 3.5065 | 4.1041
3.0057 | 3.5073 | 4.1047
3.0066 | 3.5081 | 4.1054
3.0075 | 3.5089 | 4.106
3.0084 | 3.5097 | 4.1067
3.0092 | 3.5105 | 4.1073
3.0101 | 3.5113 | 4.108
3.011 | 3.512 | 4.1086
3.0119 | 3.5128 | 4.1093
3.0127 | 3.5136 | 4.1099
3.0136 | 3.5144 | 4.1106
3.0145 | 3.5152 | 4.1112
3.0154 | 3.516 | 4.1119
3.0162 | 3.5168 | 4.1125
3.0171 | 3.5176 | 4.1132
3.018 | 3.5183 | 4.1138
3.0189 | 3.5191 | 4.1145
3.0198 | 3.5199 | 4.1151
3.0206 | 3.5207 | 4.1158
3.0215 | 3.5215 | 4.1164
3.0224 | 3.5223 | 4.1171
3.0233 | 3.5231 | 4.1177
3.0242 | 3.5239 | 4.1184
3.025 | 3.5247 | 4.119
3.0259 | 3.5255 | 4.1197
3.0268 | 3.5263 | 4.1204
3.0277 | 3.527 | 4.121
3.0286 | 3.5278 | 4.1217
3.0294 | 3.5286 | 4.1223
3.0303 | 3.5294 | 4.123
3.0312 | 3.5302 | 4.1236
3.0321 | 3.531 | 4.1243
3.033 | 3.5318 | 4.1249
3.0339 | 3.5326 | 4.1256
3.0348 | 3.5334 | 4.1262
3.0357 | 3.5342 | 4.1269
3.0366 | 3.535 | 4.1275
3.0374 | 3.5358 | 4.1282
3.0383 | 3.5366 | 4.1289
3.0392 | 3.5374 | 4.1295
3.0401 | 3.5382 | 4.1302
3.041 | 3.539 | 4.1308
3.0419 | 3.5398 | 4.1315
3.0428 | 3.5406 | 4.1321
3.0437 | 3.5414 | 4.1328
3.0446 | 3.5422 | 4.1334
3.0455 | 3.543 | 4.1341
3.0464 | 3.5438 | 4.1348
3.0473 | 3.5446 | 4.1354
3.0481 | 3.5454 | 4.1361
3.0491 | 3.5462 | 4.1367
3.0499 | 3.547 | 4.1374
3.0508 | 3.5478 | 4.138
3.0517 | 3.5486 | 4.1387
3.0526 | 3.5494 | 4.1393
3.0535 | 3.5502 | 4.14
3.0544 | 3.551 | 4.1407
3.0553 | 3.5518 | 4.1413
3.0562 | 3.5526 | 4.142
3.0571 | 3.5534 | 4.1426
3.058 | 3.5542 | 4.1433
3.0589 | 3.555 | 4.144
3.0598 | 3.5558 | 4.1446
3.0608 | 3.5566 | 4.1453
3.0617 | 3.5574 | 4.1459
3.0626 | 3.5582 | 4.1466
3.0635 | 3.559 | 4.1472
3.0644 | 3.5598 | 4.1479
3.0653 | 3.5606 | 4.1486
3.0662 | 3.5614 | 4.1492
3.0671 | 3.5623 | 4.1499
3.068 | 3.5631 | 4.1505
3.0689 | 3.5639 | 4.1512
3.0698 | 3.5647 | 4.1519
3.0707 | 3.5655 | 4.1525
3.0716 | 3.5663 | 4.1532
3.0725 | 3.5671 | 4.1538
3.0735 | 3.5679 | 4.1545
3.0744 | 3.5687 | 4.1552
3.0753 | 3.5695 | 4.1558
3.0762 | 3.5703 | 4.1565
3.0771 | 3.5711 | 4.1571
3.078 | 3.572 | 4.1578
3.0789 | 3.5728 | 4.1585
3.0798 | 3.5736 | 4.1591
3.0808 | 3.5744 | 4.1598
3.0817 | 3.5752 | 4.1605
3.0826 | 3.576 | 4.1611
3.0835 | 3.5768 | 4.1618
3.0844 | 3.5777 | 4.1624
3.0853 | 3.5785 | 4.1631
3.0863 | 3.5793 | 4.1638
3.0872 | 3.5801 | 4.1644
3.0881 | 3.5809 | 4.1651
3.089 | 3.5817 | 4.1658
3.0899 | 3.5825 | 4.1664
3.0909 | 3.5834 | 4.1671
3.0918 | 3.5842 | 4.1677
3.0927 | 3.585 | 4.1684
3.0936 | 3.5858 | 4.1691
3.0945 | 3.5866 | 4.1697
3.0955 | 3.5874 | 4.1704
3.0964 | 3.5883 | 4.1711
3.0973 | 3.5891 | 4.1717
3.0982 | 3.5899 | 4.1724
3.0992 | 3.5907 | 4.1731
3.1001 | 3.5915 | 4.1737
3.101 | 3.5924 | 4.1744
3.1019 | 3.5932 | 4.1751
3.1029 | 3.594 | 4.1757
3.1038 | 3.5948 | 4.1764
3.1047 | 3.5956 | 4.177
3.1057 | 3.5965 | 4.1777
3.1066 | 3.5973 | 4.1784
3.1075 | 3.5981 | 4.1791
3.1085 | 3.5989 | 4.1797
3.1094 | 3.5998 | 4.1804
3.1103 | 3.6006 | 4.181
3.1113 | 3.6014 | 4.1817
3.1122 | 3.6022 | 4.1824
3.1131 | 3.603 | 4.183
3.1141 | 3.6039 | 4.1837
3.115 | 3.6047 | 4.1844
3.1159 | 3.6055 | 4.1851
3.1169 | 3.6064 | 4.1857
3.1178 | 3.6072 | 4.1864
3.1187 | 3.608 | 4.1871
3.1197 | 3.6088 | 4.1877
3.1206 | 3.6097 | 4.1884
3.1216 | 3.6105 | 4.1891
3.1225 | 3.6113 | 4.1897
3.1234 | 3.6121 | 4.1904
3.1244 | 3.613 | 4.1911
3.1253 | 3.6138 | 4.1917
3.1263 | 3.6146 | 4.1924
3.1272 | 3.6155 | 4.1931
3.1281 | 3.6163 | 4.1937
3.1291 | 3.6171 | 4.1944
3.13 | 3.6179 | 4.1951
3.131 | 3.6188 | 4.1957
3.1319 | 3.6196 | 4.1964
3.1329 | 3.6204 | 4.1971
3.1338 | 3.6213 | 4.1978
3.1348 | 3.6221 | 4.1984
3.1357 | 3.6229 | 4.1991
3.1367 | 3.6238 | 4.1998
3.1376 | 3.6246 | 4.2005
3.1386 | 3.6254 | 4.2011
3.1395 | 3.6263 | 4.2018
3.1405 | 3.6271 | 4.2025
3.1414 | 3.6279 | 4.2031
3.1424 | 3.6288 | 4.2038
3.1433 | 3.6296 | 4.2045
3.1443 | 3.6305 | 4.2052
3.1452 | 3.6313 | 4.2058
3.1462 | 3.6321 | 4.2065
3.1471 | 3.633 | 4.2072
3.1481 | 3.6338 | 4.2078
3.1491 | 3.6346 | 4.2085
3.15 | 3.6355 | 4.2092
3.151 | 3.6363 | 4.2099
3.1519 | 3.6372 | 4.2105
3.1529 | 3.638 | 4.2112
3.1538 | 3.6388 | 4.2119
3.1548 | 3.6397 | 4.2126
3.1558 | 3.6405 | 4.2132
3.1567 | 3.6414 | 4.2139
3.1577 | 3.6422 | 4.2146
3.1586 | 3.643 | 4.2153
3.1596 | 3.6439 | 4.2159
3.1606 | 3.6447 | 4.2166
3.1615 | 3.6456 | 4.2173
3.1625 | 3.6464 | 4.218
3.1635 | 3.6472 | 4.2186
3.1644 | 3.6481 | 4.2193
3.1654 | 3.6489 | 4.22
3.1664 | 3.6498 | 4.2207
3.1673 | 3.6506 | 4.2213
3.1683 | 3.6515 | 4.222
3.1693 | 3.6523 | 4.2227
3.1702 | 3.6532 | 4.2234
3.1712 | 3.654 | 4.224
3.1722 | 3.6549 | 4.2247
3.1731 | 3.6557 | 4.2254
3.1741 | 3.6565 | 4.2261
3.1751 | 3.6574 | 4.2267
3.1761 | 3.6582 | 4.2274
3.177 | 3.6591 | 4.2281
3.178 | 3.6599 | 4.2288
3.179 | 3.6608 | 4.2295
3.18 | 3.6616 | 4.2301
3.1809 | 3.6625 | 4.2308
3.1819 | 3.6633 | 4.2315
3.1829 | 3.6642 | 4.2322
3.1839 | 3.665 | 4.2328
3.1848 | 3.6659 | 4.2335
3.1858 | 3.6667 | 4.2342
3.1868 | 3.6676 | 4.2349
3.1878 | 3.6684 | 4.2356
3.1888 | 3.6693 | 4.2362
3.1897 | 3.6701 | 4.2369
3.1907 | 3.671 | 4.2376
3.1917 | 3.6719 | 4.2383
3.1927 | 3.6727 | 4.239
3.1937 | 3.6736 | 4.2396
3.1946 | 3.6744 | 4.2403
3.1956 | 3.6753 | 4.241
3.1966 | 3.6761 | 4.2417
3.1976 | 3.677 | 4.2424
3.1986 | 3.6778 | 4.2431
3.1996 | 3.6787 | 4.2437
3.2006 | 3.6796 | 4.2444
3.2015 | 3.6804 | 4.2451
3.2025 | 3.6813 | 4.2458
3.2035 | 3.6821 | 4.2465
3.2045 | 3.683 | 4.2471
3.2055 | 3.6838 | 4.2478
3.2065 | 3.6847 | 4.2485
3.2075 | 3.6856 | 4.2492
3.2085 | 3.6864 | 4.2499
3.2095 | 3.6873 | 4.2506
3.2105 | 3.6881 | 4.2512
3.2115 | 3.689 | 4.2519
3.2125 | 3.6899 | 4.2526
3.2135 | 3.6907 | 4.2533
3.2145 | 3.6916 | 4.254
3.2154 | 3.6925 | 4.2547
3.2164 | 3.6933 | 4.2553
3.2174 | 3.6942 | 4.256
3.2184 | 3.695 | 4.2567
3.2194 | 3.6959 | 4.2574
3.2204 | 3.6968 | 4.2581
3.2214 | 3.6976 | 4.2588
3.2224 | 3.6985 | 4.2594
3.2234 | 3.6994 | 4.2601
3.2244 | 3.7002 | 4.2608
3.2255 | 3.7011 | 4.2615
3.2265 | 3.702 | 4.2622
3.2275 | 3.7028 | 4.2629
3.2285 | 3.7037 | 4.2636
3.2295 | 3.7046 | 4.2642
3.2305 | 3.7054 | 4.2649
3.2315 | 3.7063 | 4.2656
3.2325 | 3.7072 | 4.2663
3.2335 | 3.708 | 4.267
3.2345 | 3.7089 | 4.2677
3.2355 | 3.7098 | 4.2684
3.2365 | 3.7106 | 4.2691
3.2375 | 3.7115 | 4.2698
3.2385 | 3.7124 | 4.2704
3.2396 | 3.7133 | 4.2711
3.2406 | 3.7141 | 4.2718
3.2416 | 3.715 | 4.2725
3.2426 | 3.7159 | 4.2732
3.2436 | 3.7168 | 4.2739
3.2446 | 3.7176 | 4.2746
3.2456 | 3.7185 | 4.2753
3.2467 | 3.7194 | 4.2759
3.2477 | 3.7202 | 4.2766
3.2487 | 3.7211 | 4.2773
3.2497 | 3.722 | 4.278
3.2507 | 3.7229 | 4.2787
3.2517 | 3.7238 | 4.2794
3.2528 | 3.7246 | 4.2801
3.2538 | 3.7255 | 4.2808
3.2548 | 3.7264 | 4.2815
3.2558 | 3.7273 | 4.2822
3.2569 | 3.7281 | 4.2828
3.2579 | 3.729 | 4.2835
3.2589 | 3.7299 | 4.2842
3.2599 | 3.7308 | 4.2849
3.261 | 3.7317 | 4.2856
3.262 | 3.7325 | 4.2863
3.263 | 3.7334 | 4.287
3.264 | 3.7343 | 4.2877
3.2651 | 3.7352 | 4.2884
3.2661 | 3.7361 | 4.2891
3.2671 | 3.7369 | 4.2898
3.2681 | 3.7378 | 4.2905
3.2692 | 3.7387 | 4.2912
3.2702 | 3.7396 | 4.2918
3.2712 | 3.7405 | 4.2925
3.2723 | 3.7414 | 4.2932
3.2733 | 3.7422 | 4.2939
3.2743 | 3.7431 | 4.2946
3.2754 | 3.744 | 4.2953
3.2764 | 3.7449 | 4.296
3.2774 | 3.7458 | 4.2967
3.2785 | 3.7467 | 4.2974
3.2795 | 3.7476 | 4.2981
3.2805 | 3.7484 | 4.2988
3.2816 | 3.7493 | 4.2995
3.2826 | 3.7502 | 4.3002
3.2837 | 3.7511 | 4.3009
3.2847 | 3.752 | 4.3016
3.2857 | 3.7529 | 4.3023
3.2868 | 3.7538 | 4.303
3.2878 | 3.7547 | 4.3037
3.2889 | 3.7555 | 4.3043
3.2899 | 3.7564 | 4.305
3.291 | 3.7573 | 4.3057
3.292 | 3.7582 | 4.3064
3.293 | 3.7591 | 4.3071
3.2941 | 3.76 | 4.3078
3.2951 | 3.7609 | 4.3085
3.2962 | 3.7618 | 4.3092
3.2972 | 3.7627 | 4.3099
3.2983 | 3.7636 | 4.3106
3.2993 | 3.7645 | 4.3113
3.3004 | 3.7654 | 4.312
3.3014 | 3.7663 | 4.3127
3.3025 | 3.7671 | 4.3134
3.3035 | 3.768 | 4.3141
3.3046 | 3.7689 | 4.3148
3.3056 | 3.7698 | 4.3155
3.3067 | 3.7707 | 4.3162
3.3078 | 3.7716 | 4.3169
3.3088 | 3.7725 | 4.3176
3.3099 | 3.7734 | 4.3183
3.3109 | 3.7743 | 4.319
3.312 | 3.7752 | 4.3197
3.313 | 3.7761 | 4.3204
3.3141 | 3.777 | 4.3211
3.3152 | 3.7779 | 4.3218
3.3162 | 3.7788 | 4.3225
3.3173 | 3.7797 | 4.3232
3.3183 | 3.7806 | 4.3239
3.3194 | 3.7815 | 4.3246
3.3205 | 3.7824 | 4.3253
3.3215 | 3.7833 | 4.326
3.3226 | 3.7842 | 4.3267
3.3237 | 3.7851 | 4.3274
3.3247 | 3.786 | 4.3281
3.3258 | 3.7869 | 4.3288
3.3269 | 3.7878 | 4.3295
3.3279 | 3.7887 | 4.3302
3.329 | 3.7896 | 4.3309
3.3301 | 3.7905 | 4.3316
3.3311 | 3.7915 | 4.3323
3.3322 | 3.7924 | 4.333
3.3333 | 3.7933 | 4.3338
3.3343 | 3.7942 | 4.3345
3.3354 | 3.7951 | 4.3352
3.3365 | 3.796 | 4.3359
3.3376 | 3.7969 | 4.3366
3.3386 | 3.7978 | 4.3373
3.3397 | 3.7987 | 4.338
3.3408 | 3.7996 | 4.3387
3.3419 | 3.8005 | 4.3394
3.343 | 3.8014 | 4.3401
3.344 | 3.8024 | 4.3408
3.3451 | 3.8033 | 4.3415
3.3462 | 3.8042 | 4.3422
3.3473 | 3.8051 | 4.3429
3.3483 | 3.806 | 4.3436
3.3494 | 3.8069 | 4.3443
3.3505 | 3.8078 | 4.345
3.3516 | 3.8087 | 4.3457
3.3527 | 3.8096 | 4.3464
3.3538 | 3.8106 | 4.3472
3.3548 | 3.8115 | 4.3479
3.3559 | 3.8124 | 4.3486
3.357 | 3.8133 | 4.3493
3.3581 | 3.8142 | 4.35
3.3592 | 3.8151 | 4.3507
3.3603 | 3.8161 | 4.3514
3.3614 | 3.817 | 4.3521
3.3625 | 3.8179 | 4.3528
3.3635 | 3.8188 | 4.3535
3.3646 | 3.8197 | 4.3542
3.3657 | 3.8206 | 4.3549
3.3668 | 3.8216 | 4.3557
3.3679 | 3.8225 | 4.3564
3.369 | 3.8234 | 4.3571
3.3701 | 3.8243 | 4.3578
3.3712 | 3.8252 | 4.3585
3.3723 | 3.8262 | 4.3592
3.3734 | 3.8271 | 4.3599
3.3745 | 3.828 | 4.3606
3.3756 | 3.8289 | 4.3613
3.3767 | 3.8299 | 4.362
3.3778 | 3.8308 | 4.3628
3.3789 | 3.8317 | 4.3635
3.38 | 3.8326 | 4.3642
3.3811 | 3.8335 | 4.3649
3.3822 | 3.8345 | 4.3656
3.3833 | 3.8354 | 4.3663
3.3844 | 3.8363 | 4.367
3.3855 | 3.8372 | 4.3677
3.3866 | 3.8382 | 4.3685
3.3877 | 3.8391 | 4.3692
3.3888 | 3.84 | 4.3699
3.3899 | 3.841 | 4.3706
3.391 | 3.8419 | 4.3713
3.3922 | 3.8428 | 4.372
3.3933 | 3.8437 | 4.3727
3.3944 | 3.8447 | 4.3734
3.3955 | 3.8456 | 4.3742
3.3966 | 3.8465 | 4.3749
3.3977 | 3.8475 | 4.3756
3.3988 | 3.8484 | 4.3763
3.3999 | 3.8493 | 4.377
3.4011 | 3.8503 | 4.3777
3.4022 | 3.8512 | 4.3785
3.4033 | 3.8521 | 4.3792
3.4044 | 3.853 | 4.3799
3.4055 | 3.854 | 4.3806
3.4066 | 3.8549 | 4.3813
3.4078 | 3.8558 | 4.382
3.4089 | 3.8568 | 4.3827
3.41 | 3.8577 | 4.3835
3.4111 | 3.8586 | 4.3842
3.4122 | 3.8596 | 4.3849
3.4134 | 3.8605 | 4.3856
3.4145 | 3.8615 | 4.3863
3.4156 | 3.8624 | 4.387
3.4167 | 3.8633 | 4.3878
3.4179 | 3.8643 | 4.3885
3.419 | 3.8652 | 4.3892
3.4201 | 3.8662 | 4.3899
3.4212 | 3.8671 | 4.3906
3.4224 | 3.868 | 4.3914
3.4235 | 3.869 | 4.3921
3.4246 | 3.8699 | 4.3928
3.4258 | 3.8709 | 4.3935
3.4269 | 3.8718 | 4.3942
3.428 | 3.8727 | 4.395
3.4292 | 3.8737 | 4.3957
3.4303 | 3.8746 | 4.3964
3.4314 | 3.8756 | 4.3971
3.4326 | 3.8765 | 4.3978
3.4337 | 3.8774 | 4.3986
3.4349 | 3.8784 | 4.3993
3.436 | 3.8793 | 4.4
3.4371 | 3.8803 | 4.4007
3.4383 | 3.8812 | 4.4014
3.4394 | 3.8822 | 4.4022
3.4406 | 3.8831 | 4.4029
3.4417 | 3.8841 | 4.4036
3.4428 | 3.885 | 4.4043
3.444 | 3.886 | 4.405
3.4451 | 3.8869 | 4.4058
3.4463 | 3.8879 | 4.4065
3.4474 | 3.8888 | 4.4072
3.4486 | 3.8898 | 4.4079
3.4497 | 3.8907 | 4.4087
3.4509 | 3.8917 | 4.4094
3.452 | 3.8926 | 4.4101
3.4531 | 3.8936 | 4.4108
3.4543 | 3.8945 | 4.4116
3.4554 | 3.8955 | 4.4123
3.4566 | 3.8964 | 4.413
3.4578 | 3.8974 | 4.4137
3.4589 | 3.8983 | 4.4145
3.4601 | 3.8993 | 4.4152
3.4612 | 3.9002 | 4.4159
3.4624 | 3.9012 | 4.4166
3.4635 | 3.9021 | 4.4173
3.4647 | 3.9031 | 4.4181
3.4658 | 3.904 | 4.4188
3.467 | 3.905 | 4.4195
3.4682 | 3.906 | 4.4203
3.4693 | 3.9069 | 4.421
3.4705 | 3.9079 | 4.4217
3.4716 | 3.9088 | 4.4224
3.4728 | 3.9098 | 4.4232
3.474 | 3.9107 | 4.4239
3.4751 | 3.9117 | 4.4246
3.4763 | 3.9127 | 4.4253
3.4775 | 3.9136 | 4.4261
3.4786 | 3.9146 | 4.4268
3.4798 | 3.9155 | 4.4275
3.481 | 3.9165 | 4.4283
3.4821 | 3.9175 | 4.429
3.4833 | 3.9184 | 4.4297
3.4845 | 3.9194 | 4.4304
3.4857 | 3.9204 | 4.4312
3.4868 | 3.9213 | 4.4319
3.488 | 3.9223 | 4.4326
3.4892 | 3.9233 | 4.4334
3.4903 | 3.9242 | 4.4341
3.4915 | 3.9252 | 4.4348
3.4927 | 3.9261 | 4.4356
3.4939 | 3.9271 | 4.4363
3.495 | 3.9281 | 4.437
3.4962 | 3.9291 | 4.4377
3.4974 | 3.93 | 4.4385
3.4986 | 3.931 | 4.4392
3.4998 | 3.932 | 4.4399
3.5009 | 3.9329 | 4.4407
3.5021 | 3.9339 | 4.4414
3.5033 | 3.9349 | 4.4421
3.5045 | 3.9358 | 4.4429
3.5057 | 3.9368 | 4.4436
3.5069 | 3.9378 | 4.4443
3.5081 | 3.9387 | 4.4451
3.5092 | 3.9397 | 4.4458
3.5104 | 3.9407 | 4.4465
3.5116 | 3.9417 | 4.4473
3.5128 | 3.9426 | 4.448
3.514 | 3.9436 | 4.4487
3.5152 | 3.9446 | 4.4495
3.5164 | 3.9456 | 4.4502
3.5176 | 3.9465 | 4.4509
3.5188 | 3.9475 | 4.4517
3.52 | 3.9485 | 4.4524
3.5212 | 3.9495 | 4.4531
3.5224 | 3.9504 | 4.4539
3.5236 | 3.9514 | 4.4546
3.5248 | 3.9524 | 4.4554
3.5259 | 3.9534 | 4.4561
3.5272 | 3.9543 | 4.4568
3.5283 | 3.9553 | 4.4576
3.5296 | 3.9563 | 4.4583
3.5307 | 3.9573 | 4.459
3.532 | 3.9583 | 4.4598
3.5332 | 3.9592 | 4.4605
3.5344 | 3.9602 | 4.4612
3.5356 | 3.9612 | 4.462
3.5368 | 3.9622 | 4.4627
3.538 | 3.9632 | 4.4635
3.5392 | 3.9642 | 4.4642
3.5404 | 3.9651 | 4.4649
3.5416 | 3.9661 | 4.4657
3.5428 | 3.9671 | 4.4664
3.544 | 3.9681 | 4.4672
3.5452 | 3.9691 | 4.4679
3.5465 | 3.9701 | 4.4686
3.5477 | 3.971 | 4.4694
3.5489 | 3.972 | 4.4701
3.5501 | 3.973 | 4.4708
3.5513 | 3.974 | 4.4716
3.5525 | 3.975 | 4.4723
3.5537 | 3.976 | 4.4731
3.555 | 3.977 | 4.4738
3.5562 | 3.978 | 4.4746
3.5574 | 3.979 | 4.4753
3.5586 | 3.9799 | 4.476
3.5598 | 3.9809 | 4.4768
3.5611 | 3.9819 | 4.4775
3.5623 | 3.9829 | 4.4783
3.5635 | 3.9839 | 4.479
3.5647 | 3.9849 | 4.4797
3.566 | 3.9859 | 4.4805
3.5672 | 3.9869 | 4.4812
3.5684 | 3.9879 | 4.482
3.5696 | 3.9889 | 4.4827
3.5709 | 3.9899 | 4.4835
3.5721 | 3.9909 | 4.4842
3.5733 | 3.9919 | 4.4849
3.5746 | 3.9929 | 4.4857
3.5758 | 3.9939 | 4.4864
3.577 | 3.9949 | 4.4872
3.5783 | 3.9959 | 4.4879
3.5795 | 3.9968 | 4.4887
3.5807 | 3.9978 | 4.4894
3.582 | 3.9988 | 4.4902
3.5832 | 3.9998 | 4.4909
3.5844 | 4.0008 | 4.4917
3.5857 | 4.0019 | 4.4924
3.5869 | 4.0028 | 4.4931
3.5882 | 4.0039 | 4.4939
3.5894 | 4.0049 | 4.4946
3.5907 | 4.0058 | 4.4954
3.5919 | 4.0069 | 4.4961
3.5931 | 4.0079 | 4.4969
3.5944 | 4.0089 | 4.4976
3.5956 | 4.0099 | 4.4984
3.5969 | 4.0109 | 4.4991
3.5981 | 4.0119 | 4.4999
3.5994 | 4.0129 | 4.5006
3.6006 | 4.0139 | 4.5014
3.6019 | 4.0149 | 4.5021
3.6031 | 4.0159 | 4.5029
3.6044 | 4.0169 | 4.5036
3.6056 | 4.0179 | 4.5044
3.6069 | 4.0189 | 4.5051
3.6081 | 4.0199 | 4.5059
3.6094 | 4.0209 | 4.5066
3.6107 | 4.0219 | 4.5074
3.6119 | 4.023 | 4.5081
3.6132 | 4.024 | 4.5089
3.6144 | 4.025 | 4.5096
3.6157 | 4.026 | 4.5104
3.617 | 4.027 | 4.5111
3.6182 | 4.028 | 4.5119
3.6195 | 4.029 | 4.5126
3.6207 | 4.03 | 4.5134
3.622 | 4.0311 | 4.5141
3.6233 | 4.0321 | 4.5149
3.6245 | 4.0331 | 4.5156
3.6258 | 4.0341 | 4.5164
3.6271 | 4.0351 | 4.5171
3.6283 | 4.0361 | 4.5179
3.6296 | 4.0372 | 4.5186
3.6309 | 4.0382 | 4.5194
3.6322 | 4.0392 | 4.5202
3.6334 | 4.0402 | 4.5209
3.6347 | 4.0412 | 4.5217
3.636 | 4.0422 | 4.5224
3.6372 | 4.0433 | 4.5232
3.6385 | 4.0443 | 4.5239
3.6398 | 4.0453 | 4.5247
3.6411 | 4.0463 | 4.5254
3.6424 | 4.0473 | 4.5262
3.6437 | 4.0484 | 4.527
3.6449 | 4.0494 | 4.5277
3.6462 | 4.0504 | 4.5285
3.6475 | 4.0514 | 4.5292
3.6488 | 4.0525 | 4.53
3.6501 | 4.0535 | 4.5307
3.6513 | 4.0545 | 4.5315
3.6526 | 4.0555 | 4.5322
3.6539 | 4.0566 | 4.533
3.6552 | 4.0576 | 4.5338
3.6565 | 4.0586 | 4.5345
3.6578 | 4.0596 | 4.5353
3.6591 | 4.0607 | 4.536
3.6604 | 4.0617 | 4.5368
3.6617 | 4.0627 | 4.5376
3.663 | 4.0638 | 4.5383
3.6643 | 4.0648 | 4.5391
3.6655 | 4.0658 | 4.5398
3.6668 | 4.0668 | 4.5406
3.6681 | 4.0679 | 4.5414
3.6694 | 4.0689 | 4.5421
3.6707 | 4.0699 | 4.5429
3.672 | 4.071 | 4.5436
3.6733 | 4.072 | 4.5444
3.6746 | 4.073 | 4.5452
3.6759 | 4.0741 | 4.5459
3.6772 | 4.0751 | 4.5467
3.6785 | 4.0761 | 4.5474
3.6799 | 4.0772 | 4.5482
3.6812 | 4.0782 | 4.549
3.6825 | 4.0793 | 4.5497
3.6838 | 4.0803 | 4.5505
3.6851 | 4.0813 | 4.5512
3.6864 | 4.0824 | 4.552
3.6877 | 4.0834 | 4.5528
3.689 | 4.0844 | 4.5535
3.6903 | 4.0855 | 4.5543
3.6916 | 4.0865 | 4.5551
3.693 | 4.0876 | 4.5558
3.6943 | 4.0886 | 4.5566
3.6956 | 4.0896 | 4.5574
3.6969 | 4.0907 | 4.5581
3.6982 | 4.0917 | 4.5589
3.6995 | 4.0928 | 4.5597
3.7009 | 4.0938 | 4.5604
3.7022 | 4.0949 | 4.5612
3.7035 | 4.0959 | 4.562
3.7048 | 4.0969 | 4.5627
3.7061 | 4.098 | 4.5635
3.7075 | 4.099 | 4.5643
3.7088 | 4.1001 | 4.565
3.7101 | 4.1011 | 4.5658
3.7115 | 4.1022 | 4.5666
3.7128 | 4.1032 | 4.5673
3.7141 | 4.1043 | 4.5681
3.7154 | 4.1053 | 4.5689
3.7168 | 4.1064 | 4.5696
3.7181 | 4.1074 | 4.5704
3.7194 | 4.1085 | 4.5712
3.7208 | 4.1095 | 4.5719
3.7221 | 4.1106 | 4.5727
3.7235 | 4.1116 | 4.5735
3.7248 | 4.1127 | 4.5742
3.7261 | 4.1137 | 4.575
3.7275 | 4.1148 | 4.5758
3.7288 | 4.1158 | 4.5766
3.7301 | 4.1169 | 4.5773
3.7315 | 4.1179 | 4.5781
3.7328 | 4.119 | 4.5789
3.7342 | 4.1201 | 4.5796
3.7355 | 4.1211 | 4.5804
3.7369 | 4.1222 | 4.5812
3.7382 | 4.1232 | 4.582
3.7396 | 4.1243 | 4.5827
3.7409 | 4.1253 | 4.5835
3.7423 | 4.1264 | 4.5843
3.7436 | 4.1275 | 4.585
3.745 | 4.1285 | 4.5858
3.7463 | 4.1296 | 4.5866
3.7477 | 4.1306 | 4.5874
3.749 | 4.1317 | 4.5881
3.7504 | 4.1328 | 4.5889
3.7517 | 4.1338 | 4.5897
3.7531 | 4.1349 | 4.5905
3.7545 | 4.1359 | 4.5912
3.7558 | 4.137 | 4.592
3.7572 | 4.1381 | 4.5928
3.7585 | 4.1391 | 4.5936
3.7599 | 4.1402 | 4.5943
3.7613 | 4.1413 | 4.5951
3.7626 | 4.1423 | 4.5959
3.764 | 4.1434 | 4.5967
3.7654 | 4.1445 | 4.5974
3.7667 | 4.1455 | 4.5982
3.7681 | 4.1466 | 4.599
3.7695 | 4.1477 | 4.5998
3.7708 | 4.1487 | 4.6005
3.7722 | 4.1498 | 4.6013
3.7736 | 4.1509 | 4.6021
3.775 | 4.152 | 4.6029
3.7763 | 4.153 | 4.6037
3.7777 | 4.1541 | 4.6044
3.7791 | 4.1552 | 4.6052
3.7805 | 4.1562 | 4.606
3.7818 | 4.1573 | 4.6068
3.7832 | 4.1584 | 4.6076
3.7846 | 4.1595 | 4.6083
3.786 | 4.1605 | 4.6091
3.7874 | 4.1616 | 4.6099
3.7888 | 4.1627 | 4.6107
3.7901 | 4.1638 | 4.6115
3.7915 | 4.1648 | 4.6122
3.7929 | 4.1659 | 4.613
3.7943 | 4.167 | 4.6138
3.7957 | 4.1681 | 4.6146
3.7971 | 4.1692 | 4.6154
3.7985 | 4.1702 | 4.6161
3.7999 | 4.1713 | 4.6169
3.8013 | 4.1724 | 4.6177
3.8026 | 4.1735 | 4.6185
3.804 | 4.1746 | 4.6193
3.8054 | 4.1756 | 4.6201
3.8068 | 4.1767 | 4.6208
3.8082 | 4.1778 | 4.6216
3.8096 | 4.1789 | 4.6224
3.811 | 4.18 | 4.6232
3.8124 | 4.1811 | 4.624
3.8138 | 4.1822 | 4.6248
3.8152 | 4.1832 | 4.6256
3.8166 | 4.1843 | 4.6263
3.818 | 4.1854 | 4.6271
3.8194 | 4.1865 | 4.6279
3.8209 | 4.1876 | 4.6287
3.8223 | 4.1887 | 4.6295
3.8237 | 4.1898 | 4.6303
3.8251 | 4.1908 | 4.6311
3.8265 | 4.1919 | 4.6318
3.8279 | 4.193 | 4.6326
3.8293 | 4.1941 | 4.6334
3.8307 | 4.1952 | 4.6342
3.8322 | 4.1963 | 4.635
3.8336 | 4.1974 | 4.6358
3.835 | 4.1985 | 4.6366
3.8364 | 4.1996 | 4.6374
3.8378 | 4.2007 | 4.6381
3.8392 | 4.2018 | 4.6389
3.8407 | 4.2029 | 4.6397
3.8421 | 4.204 | 4.6405
3.8435 | 4.2051 | 4.6413
3.8449 | 4.2062 | 4.6421
3.8464 | 4.2073 | 4.6429
3.8478 | 4.2084 | 4.6437
3.8492 | 4.2095 | 4.6445
3.8507 | 4.2106 | 4.6453
3.8521 | 4.2116 | 4.646
3.8535 | 4.2128 | 4.6468
3.8549 | 4.2139 | 4.6476
3.8564 | 4.215 | 4.6484
3.8578 | 4.2161 | 4.6492
3.8593 | 4.2172 | 4.65
3.8607 | 4.2183 | 4.6508
3.8621 | 4.2194 | 4.6516
3.8636 | 4.2205 | 4.6524
3.865 | 4.2216 | 4.6532
3.8665 | 4.2227 | 4.654
3.8679 | 4.2238 | 4.6548
3.8693 | 4.2249 | 4.6556
3.8708 | 4.226 | 4.6564
3.8722 | 4.2271 | 4.6571
3.8737 | 4.2282 | 4.6579
3.8751 | 4.2293 | 4.6587
3.8766 | 4.2304 | 4.6595
3.878 | 4.2315 | 4.6603
3.8795 | 4.2327 | 4.6611
3.8809 | 4.2338 | 4.6619
3.8824 | 4.2349 | 4.6627
3.8838 | 4.236 | 4.6635
3.8853 | 4.2371 | 4.6643
3.8867 | 4.2382 | 4.6651
3.8882 | 4.2393 | 4.6659
3.8897 | 4.2404 | 4.6667
3.8911 | 4.2415 | 4.6675
3.8926 | 4.2427 | 4.6683
3.894 | 4.2438 | 4.6691
3.8955 | 4.2449 | 4.6699
3.897 | 4.246 | 4.6707
3.8984 | 4.2471 | 4.6715
3.8999 | 4.2482 | 4.6723
3.9014 | 4.2494 | 4.6731
3.9028 | 4.2505 | 4.6739
3.9043 | 4.2516 | 4.6747
3.9058 | 4.2527 | 4.6755
3.9072 | 4.2538 | 4.6763
3.9087 | 4.255 | 4.6771
3.9102 | 4.2561 | 4.6779
3.9117 | 4.2572 | 4.6787
3.9131 | 4.2583 | 4.6795
3.9146 | 4.2594 | 4.6803
3.9161 | 4.2606 | 4.6811
3.9176 | 4.2617 | 4.6819
3.919 | 4.2628 | 4.6827
3.9205 | 4.2639 | 4.6835
3.922 | 4.2651 | 4.6843
3.9235 | 4.2662 | 4.6851
3.925 | 4.2673 | 4.6859
3.9265 | 4.2685 | 4.6867
3.928 | 4.2696 | 4.6875
3.9294 | 4.2707 | 4.6883
3.9309 | 4.2718 | 4.6891
3.9324 | 4.273 | 4.69
3.9339 | 4.2741 | 4.6908
3.9354 | 4.2752 | 4.6916
3.9369 | 4.2764 | 4.6924
3.9384 | 4.2775 | 4.6932
3.9399 | 4.2786 | 4.694
3.9414 | 4.2798 | 4.6948
3.9429 | 4.2809 | 4.6956
3.9444 | 4.282 | 4.6964
3.9459 | 4.2831 | 4.6972
3.9474 | 4.2843 | 4.698
3.9489 | 4.2854 | 4.6988
3.9504 | 4.2866 | 4.6996
3.9519 | 4.2877 | 4.7004
3.9534 | 4.2888 | 4.7012
3.9549 | 4.29 | 4.7021
3.9564 | 4.2911 | 4.7029
3.958 | 4.2923 | 4.7037
3.9595 | 4.2934 | 4.7045
3.961 | 4.2945 | 4.7053
3.9625 | 4.2957 | 4.7061
3.964 | 4.2968 | 4.7069
3.9655 | 4.298 | 4.7077
3.967 | 4.2991 | 4.7085
3.9686 | 4.3002 | 4.7094
3.9701 | 4.3014 | 4.7102
3.9716 | 4.3025 | 4.711
3.9731 | 4.3037 | 4.7118
3.9746 | 4.3048 | 4.7126
3.9762 | 4.306 | 4.7134
3.9777 | 4.3071 | 4.7142
3.9792 | 4.3083 | 4.715
3.9807 | 4.3094 | 4.7158
3.9823 | 4.3106 | 4.7167
3.9838 | 4.3117 | 4.7175
3.9853 | 4.3128 | 4.7183
3.9869 | 4.314 | 4.7191
3.9884 | 4.3151 | 4.7199
3.9899 | 4.3163 | 4.7207
3.9915 | 4.3174 | 4.7215
3.993 | 4.3186 | 4.7224
3.9945 | 4.3198 | 4.7232
3.9961 | 4.3209 | 4.724
3.9976 | 4.3221 | 4.7248
3.9992 | 4.3232 | 4.7256
4.0007 | 4.3244 | 4.7264
4.0022 | 4.3255 | 4.7273
4.0038 | 4.3267 | 4.7281
4.0053 | 4.3278 | 4.7289
4.0069 | 4.329 | 4.7297
4.0084 | 4.3302 | 4.7305
4.01 | 4.3313 | 4.7314
4.0115 | 4.3325 | 4.7322
4.0131 | 4.3336 | 4.733
4.0146 | 4.3348 | 4.7338
4.0162 | 4.3359 | 4.7346
4.0178 | 4.3371 | 4.7355
4.0193 | 4.3383 | 4.7363
4.0209 | 4.3394 | 4.7371
4.0224 | 4.3406 | 4.7379
4.024 | 4.3418 | 4.7387
4.0256 | 4.3429 | 4.7396
4.0271 | 4.3441 | 4.7404
4.0287 | 4.3453 | 4.7412
4.0302 | 4.3464 | 4.742
4.0318 | 4.3476 | 4.7428
4.0334 | 4.3488 | 4.7437
4.0349 | 4.3499 | 4.7445
4.0365 | 4.3511 | 4.7453
4.0381 | 4.3523 | 4.7461
4.0397 | 4.3534 | 4.747
4.0412 | 4.3546 | 4.7478
4.0428 | 4.3558 | 4.7486
4.0444 | 4.3569 | 4.7494
4.046 | 4.3581 | 4.7502
4.0476 | 4.3593 | 4.7511
4.0491 | 4.3605 | 4.7519
4.0507 | 4.3616 | 4.7527
4.0523 | 4.3628 | 4.7536
4.0539 | 4.364 | 4.7544
4.0555 | 4.3652 | 4.7552
4.057 | 4.3663 | 4.756
4.0586 | 4.3675 | 4.7569
4.0602 | 4.3687 | 4.7577
4.0618 | 4.3699 | 4.7585
4.0634 | 4.371 | 4.7593
4.065 | 4.3722 | 4.7602
4.0666 | 4.3734 | 4.761
4.0682 | 4.3746 | 4.7618
4.0698 | 4.3758 | 4.7627
4.0714 | 4.3769 | 4.7635
4.073 | 4.3781 | 4.7643
4.0746 | 4.3793 | 4.7651
4.0762 | 4.3805 | 4.766
4.0778 | 4.3817 | 4.7668
4.0794 | 4.3828 | 4.7676
4.081 | 4.384 | 4.7685
4.0826 | 4.3852 | 4.7693
4.0842 | 4.3864 | 4.7701
4.0858 | 4.3876 | 4.771
4.0874 | 4.3888 | 4.7718
4.089 | 4.39 | 4.7726
4.0906 | 4.3912 | 4.7734
4.0923 | 4.3923 | 4.7743
4.0939 | 4.3935 | 4.7751
4.0955 | 4.3947 | 4.7759
4.0971 | 4.3959 | 4.7768
4.0987 | 4.3971 | 4.7776
4.1004 | 4.3983 | 4.7784
4.102 | 4.3995 | 4.7793
4.1036 | 4.4007 | 4.7801
4.1052 | 4.4019 | 4.7809
4.1069 | 4.4031 | 4.7818
4.1085 | 4.4043 | 4.7826
4.1101 | 4.4055 | 4.7835
4.1117 | 4.4067 | 4.7843
4.1134 | 4.4079 | 4.7851
4.115 | 4.4091 | 4.786
4.1166 | 4.4102 | 4.7868
4.1183 | 4.4115 | 4.7876
4.1199 | 4.4126 | 4.7885
4.1216 | 4.4139 | 4.7893
4.1232 | 4.4151 | 4.7902
4.1248 | 4.4163 | 4.791
4.1265 | 4.4175 | 4.7918
4.1281 | 4.4187 | 4.7927
4.1298 | 4.4199 | 4.7935
4.1314 | 4.4211 | 4.7943
4.1331 | 4.4223 | 4.7952
4.1347 | 4.4235 | 4.796
4.1364 | 4.4247 | 4.7969
4.138 | 4.4259 | 4.7977
4.1396 | 4.4271 | 4.7985
4.1413 | 4.4283 | 4.7994
4.1429 | 4.4295 | 4.8002
4.1446 | 4.4307 | 4.8011
4.1463 | 4.4319 | 4.8019
4.1479 | 4.4331 | 4.8028
4.1496 | 4.4343 | 4.8036
4.1513 | 4.4356 | 4.8044
4.1529 | 4.4368 | 4.8053
4.1546 | 4.438 | 4.8061
4.1562 | 4.4392 | 4.807
4.1579 | 4.4404 | 4.8078
4.1596 | 4.4416 | 4.8087
4.1612 | 4.4428 | 4.8095
4.1629 | 4.4441 | 4.8104
4.1646 | 4.4453 | 4.8112
4.1663 | 4.4465 | 4.812
4.1679 | 4.4477 | 4.8129
4.1696 | 4.4489 | 4.8137
4.1713 | 4.4501 | 4.8146
4.173 | 4.4513 | 4.8154
4.1747 | 4.4526 | 4.8163
4.1763 | 4.4538 | 4.8171
4.178 | 4.455 | 4.818
4.1797 | 4.4562 | 4.8188
4.1814 | 4.4575 | 4.8197
4.1831 | 4.4587 | 4.8205
4.1847 | 4.4599 | 4.8214
4.1864 | 4.4611 | 4.8222
4.1881 | 4.4623 | 4.8231
4.1898 | 4.4636 | 4.8239
4.1915 | 4.4648 | 4.8248
4.1932 | 4.466 | 4.8256
4.1949 | 4.4673 | 4.8265
4.1966 | 4.4685 | 4.8273
4.1983 | 4.4697 | 4.8282
4.2 | 4.4709 | 4.829
4.2017 | 4.4722 | 4.8299
4.2034 | 4.4734 | 4.8307
4.2051 | 4.4746 | 4.8316
4.2068 | 4.4759 | 4.8324
4.2085 | 4.4771 | 4.8333
4.2102 | 4.4783 | 4.8341
4.2119 | 4.4796 | 4.835
4.2137 | 4.4808 | 4.8358
4.2154 | 4.482 | 4.8367
4.2171 | 4.4833 | 4.8375
4.2188 | 4.4845 | 4.8384
4.2205 | 4.4857 | 4.8392
4.2222 | 4.487 | 4.8401
4.224 | 4.4882 | 4.8409
4.2257 | 4.4895 | 4.8418
4.2274 | 4.4907 | 4.8427
4.2291 | 4.4919 | 4.8435
4.2309 | 4.4932 | 4.8444
4.2326 | 4.4944 | 4.8452
4.2343 | 4.4957 | 4.8461
4.236 | 4.4969 | 4.8469
4.2378 | 4.4981 | 4.8478
4.2395 | 4.4994 | 4.8487
4.2412 | 4.5006 | 4.8495
4.243 | 4.5019 | 4.8504
4.2447 | 4.5031 | 4.8512
4.2464 | 4.5044 | 4.8521
4.2482 | 4.5056 | 4.853
4.2499 | 4.5069 | 4.8538
4.2517 | 4.5081 | 4.8547
4.2534 | 4.5094 | 4.8555
4.2552 | 4.5106 | 4.8564
4.2569 | 4.5118 | 4.8573
4.2587 | 4.5131 | 4.8581
4.2604 | 4.5143 | 4.859
4.2622 | 4.5156 | 4.8598
4.2639 | 4.5169 | 4.8607
4.2657 | 4.5181 | 4.8616
4.2674 | 4.5194 | 4.8624
4.2692 | 4.5206 | 4.8633
4.2709 | 4.5219 | 4.8642
4.2727 | 4.5231 | 4.865
4.2745 | 4.5244 | 4.8659
4.2762 | 4.5256 | 4.8667
4.278 | 4.5269 | 4.8676
4.2797 | 4.5282 | 4.8685
4.2815 | 4.5294 | 4.8693
4.2833 | 4.5307 | 4.8702
4.285 | 4.5319 | 4.8711
4.2868 | 4.5332 | 4.8719
4.2886 | 4.5345 | 4.8728
4.2904 | 4.5357 | 4.8737
4.2921 | 4.537 | 4.8745
4.2939 | 4.5383 | 4.8754
4.2957 | 4.5395 | 4.8763
4.2975 | 4.5408 | 4.8771
4.2993 | 4.542 | 4.878
4.301 | 4.5433 | 4.8789
4.3028 | 4.5446 | 4.8798
4.3046 | 4.5458 | 4.8806
4.3064 | 4.5471 | 4.8815
4.3082 | 4.5484 | 4.8824
4.31 | 4.5496 | 4.8832
4.3118 | 4.5509 | 4.8841
4.3136 | 4.5522 | 4.885
4.3154 | 4.5535 | 4.8858
4.3172 | 4.5547 | 4.8867
4.319 | 4.556 | 4.8876
4.3208 | 4.5573 | 4.8885
4.3225 | 4.5586 | 4.8893
4.3244 | 4.5598 | 4.8902
4.3262 | 4.5611 | 4.8911
4.328 | 4.5624 | 4.892
4.3298 | 4.5637 | 4.8928
4.3316 | 4.5649 | 4.8937
4.3334 | 4.5662 | 4.8946
4.3352 | 4.5675 | 4.8954
4.337 | 4.5688 | 4.8963
4.3388 | 4.5701 | 4.8972
4.3407 | 4.5713 | 4.8981
4.3425 | 4.5726 | 4.8989
4.3443 | 4.5739 | 4.8998
4.3461 | 4.5752 | 4.9007
4.3479 | 4.5765 | 4.9016
4.3498 | 4.5778 | 4.9025
4.3516 | 4.579 | 4.9033
4.3534 | 4.5803 | 4.9042
4.3552 | 4.5816 | 4.9051
4.3571 | 4.5829 | 4.906
4.3589 | 4.5842 | 4.9068
4.3607 | 4.5855 | 4.9077
4.3626 | 4.5868 | 4.9086
4.3644 | 4.5881 | 4.9095
4.3662 | 4.5893 | 4.9104
4.3681 | 4.5906 | 4.9112
4.3699 | 4.5919 | 4.9121
4.3718 | 4.5932 | 4.913
4.3736 | 4.5945 | 4.9139
4.3754 | 4.5958 | 4.9148
4.3773 | 4.5971 | 4.9156
4.3791 | 4.5984 | 4.9165
4.381 | 4.5997 | 4.9174
4.3829 | 4.601 | 4.9183
4.3847 | 4.6023 | 4.9192
4.3866 | 4.6036 | 4.9201
4.3884 | 4.6049 | 4.9209
4.3903 | 4.6062 | 4.9218
4.3921 | 4.6075 | 4.9227
4.394 | 4.6088 | 4.9236
4.3959 | 4.6101 | 4.9245
4.3977 | 4.6114 | 4.9254
4.3996 | 4.6127 | 4.9263
4.4014 | 4.614 | 4.9271
4.4033 | 4.6153 | 4.928
4.4052 | 4.6166 | 4.9289
4.4071 | 4.6179 | 4.9298
4.4089 | 4.6192 | 4.9307
4.4108 | 4.6205 | 4.9316
4.4127 | 4.6218 | 4.9325
4.4146 | 4.6231 | 4.9334
4.4165 | 4.6245 | 4.9342
4.4183 | 4.6258 | 4.9351
4.4202 | 4.6271 | 4.936
4.4221 | 4.6284 | 4.9369
4.424 | 4.6297 | 4.9378
4.4259 | 4.631 | 4.9387
4.4278 | 4.6323 | 4.9396
4.4297 | 4.6336 | 4.9405
4.4315 | 4.6349 | 4.9414
4.4334 | 4.6363 | 4.9423
4.4353 | 4.6376 | 4.9431
4.4372 | 4.6389 | 4.944
4.4391 | 4.6402 | 4.9449
4.441 | 4.6415 | 4.9458
4.4429 | 4.6429 | 4.9467
4.4448 | 4.6442 | 4.9476
4.4468 | 4.6455 | 4.9485
4.4487 | 4.6468 | 4.9494
4.4506 | 4.6481 | 4.9503
4.4525 | 4.6495 | 4.9512
4.4544 | 4.6508 | 4.9521
4.4563 | 4.6521 | 4.953
4.4582 | 4.6534 | 4.9539
4.4601 | 4.6548 | 4.9548
4.4621 | 4.6561 | 4.9557
4.464 | 4.6574 | 4.9566
4.4659 | 4.6587 | 4.9575
4.4678 | 4.6601 | 4.9584
4.4698 | 4.6614 | 4.9593
4.4717 | 4.6627 | 4.9602
4.4736 | 4.6641 | 4.9611
4.4755 | 4.6654 | 4.962
4.4775 | 4.6667 | 4.9629
4.4794 | 4.668 | 4.9638
4.4813 | 4.6694 | 4.9647
4.4833 | 4.6707 | 4.9656
4.4852 | 4.672 | 4.9665
4.4872 | 4.6734 | 4.9674
4.4891 | 4.6747 | 4.9683
4.491 | 4.676 | 4.9692
4.493 | 4.6774 | 4.9701
4.4949 | 4.6787 | 4.971
4.4969 | 4.6801 | 4.9719
4.4988 | 4.6814 | 4.9728
4.5008 | 4.6828 | 4.9737
4.5027 | 4.6841 | 4.9746
4.5047 | 4.6854 | 4.9755
4.5067 | 4.6868 | 4.9764
4.5086 | 4.6881 | 4.9773
4.5106 | 4.6895 | 4.9782
4.5125 | 4.6908 | 4.9791
4.5145 | 4.6922 | 4.98
4.5165 | 4.6935 | 4.9809
4.5184 | 4.6948 | 4.9818
4.5204 | 4.6962 | 4.9827
4.5224 | 4.6975 | 4.9836
4.5244 | 4.6989 | 4.9845
4.5263 | 4.7002 | 4.9854
4.5283 | 4.7016 | 4.9864
4.5303 | 4.7029 | 4.9873
4.5323 | 4.7043 | 4.9882
4.5342 | 4.7056 | 4.9891
4.5362 | 4.707 | 4.99
4.5382 | 4.7084 | 4.9909
4.5402 | 4.7097 | 4.9918
4.5422 | 4.7111 | 4.9927
4.5442 | 4.7124 | 4.9936
4.5462 | 4.7138 | 4.9946
4.5482 | 4.7151 | 4.9955
4.5502 | 4.7165 | 4.9964
4.5522 | 4.7178 | 4.9973
4.5541 | 4.7192 | 4.9982
4.5562 | 4.7206 | 4.9991
4.5582 | 4.7219 | 5
4.5602 | 4.7233 | 5.0009
4.5622 | 4.7247 | 5.0019
4.5642 | 4.726 | 5.0028
4.5662 | 4.7274 | 5.0037
4.5682 | 4.7287 | 5.0046
4.5702 | 4.7301 | 5.0055
4.5722 | 4.7315 | 5.0064
4.5743 | 4.7329 | 5.0073
4.5763 | 4.7342 | 5.0083
4.5783 | 4.7356 | 5.0092
4.5803 | 4.737 | 5.0101
4.5823 | 4.7383 | 5.011
4.5844 | 4.7397 | 5.0119
4.5864 | 4.7411 | 5.0128
4.5884 | 4.7424 | 5.0138
4.5904 | 4.7438 | 5.0147
4.5925 | 4.7452 | 5.0156
4.5945 | 4.7466 | 5.0165
4.5965 | 4.7479 | 5.0174
4.5986 | 4.7493 | 5.0184
4.6006 | 4.7507 | 5.0193
4.6027 | 4.7521 | 5.0202
4.6047 | 4.7534 | 5.0211
4.6068 | 4.7548 | 5.0221
4.6088 | 4.7562 | 5.023
4.6109 | 4.7576 | 5.0239
4.6129 | 4.759 | 5.0248
4.615 | 4.7603 | 5.0257
4.617 | 4.7617 | 5.0267
4.6191 | 4.7631 | 5.0276
4.6211 | 4.7645 | 5.0285
4.6232 | 4.7659 | 5.0294
4.6253 | 4.7673 | 5.0304
4.6273 | 4.7687 | 5.0313
4.6294 | 4.77 | 5.0322
4.6315 | 4.7714 | 5.0331
4.6335 | 4.7728 | 5.0341
4.6356 | 4.7742 | 5.035
4.6377 | 4.7756 | 5.0359
4.6397 | 4.777 | 5.0369
4.6418 | 4.7784 | 5.0378
4.6439 | 4.7798 | 5.0387
4.646 | 4.7812 | 5.0396
4.648 | 4.7826 | 5.0406
4.6501 | 4.784 | 5.0415
4.6522 | 4.7854 | 5.0424
4.6543 | 4.7868 | 5.0434
4.6564 | 4.7882 | 5.0443
4.6585 | 4.7895 | 5.0452
4.6606 | 4.791 | 5.0462
4.6627 | 4.7923 | 5.0471
4.6648 | 4.7938 | 5.048
4.6669 | 4.7951 | 5.0489
4.669 | 4.7966 | 5.0499
4.6711 | 4.798 | 5.0508
4.6732 | 4.7994 | 5.0518
4.6753 | 4.8008 | 5.0527
4.6774 | 4.8022 | 5.0536
4.6795 | 4.8036 | 5.0546
4.6816 | 4.805 | 5.0555
4.6838 | 4.8064 | 5.0564
4.6859 | 4.8078 | 5.0574
4.688 | 4.8092 | 5.0583
4.6901 | 4.8106 | 5.0592
4.6922 | 4.812 | 5.0602
4.6944 | 4.8134 | 5.0611
4.6965 | 4.8148 | 5.062
4.6986 | 4.8163 | 5.063
4.7007 | 4.8177 | 5.0639
4.7029 | 4.8191 | 5.0649
4.705 | 4.8205 | 5.0658
4.7071 | 4.8219 | 5.0667
4.7093 | 4.8233 | 5.0677
4.7114 | 4.8248 | 5.0686
4.7136 | 4.8262 | 5.0696
4.7157 | 4.8276 | 5.0705
4.7178 | 4.829 | 5.0714
4.72 | 4.8304 | 5.0724
4.7221 | 4.8319 | 5.0733
4.7243 | 4.8333 | 5.0743
4.7264 | 4.8347 | 5.0752
4.7286 | 4.8361 | 5.0762
4.7307 | 4.8376 | 5.0771
4.7329 | 4.839 | 5.078
4.7351 | 4.8404 | 5.079
4.7372 | 4.8418 | 5.0799
4.7394 | 4.8433 | 5.0809
4.7416 | 4.8447 | 5.0818
4.7437 | 4.8461 | 5.0828
4.7459 | 4.8475 | 5.0837
4.7481 | 4.849 | 5.0847
4.7503 | 4.8504 | 5.0856
4.7524 | 4.8519 | 5.0866
4.7546 | 4.8533 | 5.0875
4.7568 | 4.8547 | 5.0885
4.759 | 4.8562 | 5.0894
4.7612 | 4.8576 | 5.0904
4.7634 | 4.859 | 5.0913
4.7655 | 4.8605 | 5.0923
4.7677 | 4.8619 | 5.0932
4.7699 | 4.8633 | 5.0942
4.7721 | 4.8648 | 5.0951
4.7743 | 4.8662 | 5.0961
4.7765 | 4.8677 | 5.097
4.7787 | 4.8691 | 5.098
4.7809 | 4.8705 | 5.0989
4.7831 | 4.872 | 5.0999
4.7853 | 4.8734 | 5.1008
4.7876 | 4.8749 | 5.1018
4.7898 | 4.8763 | 5.1027
4.792 | 4.8778 | 5.1037
4.7942 | 4.8792 | 5.1046
4.7964 | 4.8807 | 5.1056
4.7986 | 4.8821 | 5.1066
4.8008 | 4.8836 | 5.1075
4.8031 | 4.885 | 5.1085
4.8053 | 4.8865 | 5.1094
4.8075 | 4.8879 | 5.1104
4.8098 | 4.8894 | 5.1113
4.812 | 4.8908 | 5.1123
4.8142 | 4.8923 | 5.1133
4.8164 | 4.8937 | 5.1142
4.8187 | 4.8952 | 5.1152
4.8209 | 4.8967 | 5.1161
4.8232 | 4.8981 | 5.1171
4.8254 | 4.8996 | 5.1181
4.8277 | 4.901 | 5.119
4.8299 | 4.9025 | 5.12
4.8322 | 4.904 | 5.1209
4.8344 | 4.9054 | 5.1219
4.8367 | 4.9069 | 5.1229
4.8389 | 4.9084 | 5.1238
4.8412 | 4.9098 | 5.1248
4.8434 | 4.9113 | 5.1257
4.8457 | 4.9128 | 5.1267
4.848 | 4.9142 | 5.1277
4.8502 | 4.9157 | 5.1286
4.8525 | 4.9172 | 5.1296
4.8548 | 4.9186 | 5.1306
4.8571 | 4.9201 | 5.1315
4.8593 | 4.9216 | 5.1325
4.8616 | 4.923 | 5.1335
4.8639 | 4.9245 | 5.1344
4.8662 | 4.926 | 5.1354
4.8685 | 4.9275 | 5.1364
4.8708 | 4.9289 | 5.1374
4.873 | 4.9304 | 5.1383
4.8753 | 4.9319 | 5.1393
4.8776 | 4.9334 | 5.1403
4.8799 | 4.9348 | 5.1412
4.8822 | 4.9363 | 5.1422
4.8845 | 4.9378 | 5.1432
4.8868 | 4.9393 | 5.1441
4.8891 | 4.9408 | 5.1451
4.8914 | 4.9422 | 5.1461
4.8937 | 4.9437 | 5.1471
4.896 | 4.9452 | 5.148
4.8984 | 4.9467 | 5.149
4.9007 | 4.9482 | 5.15
4.903 | 4.9497 | 5.151
4.9053 | 4.9512 | 5.1519
4.9076 | 4.9527 | 5.1529
4.91 | 4.9542 | 5.1539
4.9123 | 4.9556 | 5.1549
4.9146 | 4.9571 | 5.1558
4.9169 | 4.9586 | 5.1568
4.9193 | 4.9601 | 5.1578
4.9216 | 4.9616 | 5.1588
4.9239 | 4.9631 | 5.1597
4.9263 | 4.9646 | 5.1607
4.9286 | 4.9661 | 5.1617
4.931 | 4.9676 | 5.1627
4.9333 | 4.9691 | 5.1637
4.9357 | 4.9706 | 5.1646
4.938 | 4.9721 | 5.1656
4.9404 | 4.9736 | 5.1666
4.9427 | 4.9751 | 5.1676
4.9451 | 4.9766 | 5.1686
4.9474 | 4.9781 | 5.1695
4.9498 | 4.9796 | 5.1705
4.9522 | 4.9811 | 5.1715
4.9545 | 4.9826 | 5.1725
4.9569 | 4.9841 | 5.1735
4.9593 | 4.9856 | 5.1745
4.9616 | 4.9871 | 5.1754
4.964 | 4.9887 | 5.1764
4.9664 | 4.9902 | 5.1774
4.9688 | 4.9917 | 5.1784
4.9711 | 4.9932 | 5.1794
4.9735 | 4.9947 | 5.1804
4.9759 | 4.9962 | 5.1814
4.9783 | 4.9977 | 5.1824
4.9807 | 4.9993 | 5.1833
4.9831 | 5.0008 | 5.1843
4.9855 | 5.0023 | 5.1853
4.9879 | 5.0038 | 5.1863
4.9903 | 5.0053 | 5.1873
4.9927 | 5.0068 | 5.1883
4.9951 | 5.0084 | 5.1893
4.9975 | 5.0099 | 5.1903
4.9999 | 5.0114 | 5.1913
5.0023 | 5.0129 | 5.1923
5.0047 | 5.0145 | 5.1932
5.0072 | 5.016 | 5.1942
5.0096 | 5.0175 | 5.1952
5.012 | 5.019 | 5.1962
5.0144 | 5.0206 | 5.1972
5.0168 | 5.0221 | 5.1982
5.0193 | 5.0236 | 5.1992
5.0217 | 5.0252 | 5.2002
5.0241 | 5.0267 | 5.2012
5.0266 | 5.0282 | 5.2022
5.029 | 5.0298 | 5.2032
5.0314 | 5.0313 | 5.2042
5.0339 | 5.0328 | 5.2052
5.0363 | 5.0344 | 5.2062
5.0388 | 5.0359 | 5.2072
5.0412 | 5.0374 | 5.2082
5.0437 | 5.039 | 5.2092
5.0461 | 5.0405 | 5.2102
5.0486 | 5.0421 | 5.2112
5.0511 | 5.0436 | 5.2122
5.0535 | 5.0451 | 5.2132
5.056 | 5.0467 | 5.2142
5.0585 | 5.0482 | 5.2152
5.0609 | 5.0498 | 5.2162
5.0634 | 5.0513 | 5.2172
5.0659 | 5.0529 | 5.2182
5.0683 | 5.0544 | 5.2192
5.0708 | 5.056 | 5.2202
5.0733 | 5.0575 | 5.2212
5.0758 | 5.0591 | 5.2222
5.0783 | 5.0606 | 5.2232
5.0808 | 5.0622 | 5.2242
5.0832 | 5.0637 | 5.2252
5.0857 | 5.0653 | 5.2262
5.0882 | 5.0668 | 5.2273
5.0907 | 5.0684 | 5.2283
5.0932 | 5.0699 | 5.2293
5.0957 | 5.0715 | 5.2303
5.0982 | 5.0731 | 5.2313
5.1007 | 5.0746 | 5.2323
5.1033 | 5.0762 | 5.2333
5.1058 | 5.0777 | 5.2343
5.1083 | 5.0793 | 5.2353
5.1108 | 5.0809 | 5.2363
5.1133 | 5.0824 | 5.2373
5.1158 | 5.084 | 5.2384
5.1184 | 5.0855 | 5.2394
5.1209 | 5.0871 | 5.2404
5.1234 | 5.0887 | 5.2414
5.126 | 5.0903 | 5.2424
5.1285 | 5.0918 | 5.2434
5.131 | 5.0934 | 5.2444
5.1336 | 5.095 | 5.2455
5.1361 | 5.0965 | 5.2465
5.1387 | 5.0981 | 5.2475
5.1412 | 5.0997 | 5.2485
5.1438 | 5.1013 | 5.2495
5.1463 | 5.1028 | 5.2505
5.1489 | 5.1044 | 5.2516
5.1514 | 5.106 | 5.2526
5.154 | 5.1076 | 5.2536
5.1566 | 5.1092 | 5.2546
5.1591 | 5.1107 | 5.2556
5.1617 | 5.1123 | 5.2567
5.1642 | 5.1139 | 5.2577
5.1668 | 5.1155 | 5.2587
5.1694 | 5.1171 | 5.2597
5.172 | 5.1186 | 5.2607
5.1746 | 5.1202 | 5.2618
5.1771 | 5.1218 | 5.2628
5.1797 | 5.1234 | 5.2638
5.1823 | 5.125 | 5.2648
5.1849 | 5.1266 | 5.2659
5.1875 | 5.1282 | 5.2669
5.1901 | 5.1298 | 5.2679
5.1927 | 5.1314 | 5.2689
5.1953 | 5.1329 | 5.27
5.1979 | 5.1346 | 5.271
5.2005 | 5.1361 | 5.272
5.2031 | 5.1377 | 5.2731
5.2057 | 5.1393 | 5.2741
5.2083 | 5.1409 | 5.2751
5.211 | 5.1425 | 5.2761
5.2136 | 5.1441 | 5.2772
5.2162 | 5.1457 | 5.2782
5.2188 | 5.1473 | 5.2792
5.2215 | 5.1489 | 5.2803
5.2241 | 5.1505 | 5.2813
5.2267 | 5.1521 | 5.2823
5.2294 | 5.1538 | 5.2834
5.232 | 5.1554 | 5.2844
5.2346 | 5.157 | 5.2854
5.2373 | 5.1586 | 5.2865
5.2399 | 5.1602 | 5.2875
5.2426 | 5.1618 | 5.2885
5.2452 | 5.1634 | 5.2896
5.2479 | 5.165 | 5.2906
5.2505 | 5.1666 | 5.2916
5.2532 | 5.1682 | 5.2927
5.2559 | 5.1699 | 5.2937
5.2585 | 5.1715 | 5.2948
5.2612 | 5.1731 | 5.2958
5.2639 | 5.1747 | 5.2968
5.2665 | 5.1763 | 5.2979
5.2692 | 5.1779 | 5.2989
5.2719 | 5.1796 | 5.3
5.2746 | 5.1812 | 5.301
5.2773 | 5.1828 | 5.302
5.2799 | 5.1844 | 5.3031
5.2826 | 5.1861 | 5.3041
5.2853 | 5.1877 | 5.3052
5.288 | 5.1893 | 5.3062
5.2907 | 5.1909 | 5.3073
5.2934 | 5.1926 | 5.3083
5.2961 | 5.1942 | 5.3093
5.2988 | 5.1958 | 5.3104
5.3016 | 5.1975 | 5.3114
5.3043 | 5.1991 | 5.3125
5.307 | 5.2007 | 5.3135
5.3097 | 5.2024 | 5.3146
5.3124 | 5.204 | 5.3156
5.3151 | 5.2056 | 5.3167
5.3178 | 5.2073 | 5.3177
5.3206 | 5.2089 | 5.3188
5.3233 | 5.2105 | 5.3198
5.3261 | 5.2122 | 5.3209
5.3288 | 5.2138 | 5.3219
5.3315 | 5.2155 | 5.323
5.3343 | 5.2171 | 5.324
5.337 | 5.2188 | 5.3251
5.3398 | 5.2204 | 5.3261
5.3425 | 5.222 | 5.3272
5.3453 | 5.2237 | 5.3282
5.348 | 5.2253 | 5.3293
5.3508 | 5.227 | 5.3303
5.3535 | 5.2286 | 5.3314
5.3563 | 5.2303 | 5.3325
5.3591 | 5.2319 | 5.3335
5.3618 | 5.2336 | 5.3346
5.3646 | 5.2353 | 5.3356
5.3674 | 5.2369 | 5.3367
5.3702 | 5.2386 | 5.3377
5.373 | 5.2402 | 5.3388
5.3757 | 5.2419 | 5.3399
5.3785 | 5.2435 | 5.3409
5.3813 | 5.2452 | 5.342
5.3841 | 5.2469 | 5.343
5.3869 | 5.2485 | 5.3441
5.3897 | 5.2502 | 5.3452
5.3925 | 5.2518 | 5.3462
5.3953 | 5.2535 | 5.3473
5.3981 | 5.2552 | 5.3484
5.4009 | 5.2568 | 5.3494
5.4038 | 5.2585 | 5.3505
5.4066 | 5.2602 | 5.3515
5.4094 | 5.2619 | 5.3526
5.4122 | 5.2635 | 5.3537
5.415 | 5.2652 | 5.3547
5.4179 | 5.2669 | 5.3558
5.4207 | 5.2685 | 5.3569
5.4236 | 5.2702 | 5.358
5.4264 | 5.2719 | 5.359
5.4292 | 5.2736 | 5.3601
5.4321 | 5.2752 | 5.3612
5.4349 | 5.2769 | 5.3622
5.4378 | 5.2786 | 5.3633
5.4406 | 5.2803 | 5.3644
5.4435 | 5.282 | 5.3654
5.4463 | 5.2836 | 5.3665
5.4492 | 5.2853 | 5.3676
5.4521 | 5.287 | 5.3687
5.4549 | 5.2887 | 5.3697
5.4578 | 5.2904 | 5.3708
5.4607 | 5.2921 | 5.3719
5.4636 | 5.2938 | 5.373
5.4664 | 5.2955 | 5.374
5.4693 | 5.2972 | 5.3751
5.4722 | 5.2988 | 5.3762
5.4751 | 5.3005 | 5.3773
5.478 | 5.3022 | 5.3783
5.4809 | 5.3039 | 5.3794
5.4838 | 5.3056 | 5.3805
5.4867 | 5.3073 | 5.3816
5.4896 | 5.309 | 5.3827
5.4925 | 5.3107 | 5.3837
5.4954 | 5.3124 | 5.3848
5.4983 | 5.3141 | 5.3859
5.5012 | 5.3158 | 5.387
5.5042 | 5.3175 | 5.3881
5.5071 | 5.3192 | 5.3892
5.51 | 5.3209 | 5.3902
5.5129 | 5.3226 | 5.3913
5.5159 | 5.3243 | 5.3924
5.5188 | 5.3261 | 5.3935
5.5217 | 5.3278 | 5.3946
5.5247 | 5.3295 | 5.3957
5.5276 | 5.3312 | 5.3968
5.5306 | 5.3329 | 5.3978
5.5335 | 5.3346 | 5.3989
5.5365 | 5.3363 | 5.4
5.5394 | 5.338 | 5.4011
5.5424 | 5.3397 | 5.4022
5.5454 | 5.3415 | 5.4033
5.5483 | 5.3432 | 5.4044
5.5513 | 5.3449 | 5.4055
5.5543 | 5.3466 | 5.4066
5.5573 | 5.3484 | 5.4077
5.5602 | 5.3501 | 5.4087
5.5632 | 5.3518 | 5.4098
5.5662 | 5.3535 | 5.4109
5.5692 | 5.3552 | 5.412
5.5722 | 5.357 | 5.4131
5.5752 | 5.3587 | 5.4142
5.5782 | 5.3604 | 5.4153
5.5812 | 5.3622 | 5.4164
5.5842 | 5.3639 | 5.4175
5.5872 | 5.3656 | 5.4186
5.5902 | 5.3674 | 5.4197
5.5932 | 5.3691 | 5.4208
5.5962 | 5.3708 | 5.4219
5.5993 | 5.3726 | 5.423
5.6023 | 5.3743 | 5.4241
5.6053 | 5.3761 | 5.4252
5.6083 | 5.3778 | 5.4263
5.6114 | 5.3795 | 5.4274
5.6144 | 5.3813 | 5.4285
5.6174 | 5.383 | 5.4296
5.6205 | 5.3848 | 5.4307
5.6235 | 5.3865 | 5.4318
5.6266 | 5.3883 | 5.4329
5.6296 | 5.39 | 5.434
5.6327 | 5.3917 | 5.4351
5.6358 | 5.3935 | 5.4363
5.6388 | 5.3952 | 5.4374
5.6419 | 5.397 | 5.4385
5.645 | 5.3988 | 5.4396
5.6481 | 5.4005 | 5.4407
5.6511 | 5.4023 | 5.4418
5.6542 | 5.404 | 5.4429
5.6573 | 5.4058 | 5.444
5.6604 | 5.4075 | 5.4451
5.6635 | 5.4093 | 5.4463
5.6666 | 5.411 | 5.4474
5.6697 | 5.4128 | 5.4485
5.6728 | 5.4146 | 5.4496
5.6759 | 5.4164 | 5.4507
5.679 | 5.4181 | 5.4518
5.6821 | 5.4199 | 5.4529
5.6852 | 5.4216 | 5.4541
5.6883 | 5.4234 | 5.4552
5.6915 | 5.4252 | 5.4563
5.6946 | 5.4269 | 5.4574
5.6977 | 5.4287 | 5.4585
5.7008 | 5.4305 | 5.4596
5.704 | 5.4323 | 5.4608
5.7071 | 5.434 | 5.4619
5.7102 | 5.4358 | 5.463
5.7134 | 5.4376 | 5.4641
5.7165 | 5.4394 | 5.4652
5.7197 | 5.4412 | 5.4664
5.7229 | 5.4429 | 5.4675
5.726 | 5.4447 | 5.4686
5.7292 | 5.4465 | 5.4697
5.7323 | 5.4483 | 5.4709
5.7355 | 5.4501 | 5.472
5.7387 | 5.4518 | 5.4731
5.7419 | 5.4536 | 5.4743
5.745 | 5.4554 | 5.4754
5.7482 | 5.4572 | 5.4765
5.7514 | 5.459 | 5.4776
5.7546 | 5.4608 | 5.4788
5.7578 | 5.4626 | 5.4799
5.761 | 5.4644 | 5.481
5.7642 | 5.4662 | 5.4822
5.7674 | 5.468 | 5.4833
5.7706 | 5.4698 | 5.4844
5.7738 | 5.4716 | 5.4855
5.777 | 5.4733 | 5.4867
5.7803 | 5.4752 | 5.4878
5.7835 | 5.477 | 5.4889
5.7867 | 5.4788 | 5.4901
5.79 | 5.4806 | 5.4912
5.7932 | 5.4824 | 5.4924
5.7964 | 5.4842 | 5.4935
5.7997 | 5.486 | 5.4946
5.8029 | 5.4878 | 5.4958
5.8062 | 5.4896 | 5.4969
5.8094 | 5.4914 | 5.4981
5.8127 | 5.4932 | 5.4992
5.8159 | 5.495 | 5.5003
5.8192 | 5.4968 | 5.5015
5.8225 | 5.4987 | 5.5026
5.8257 | 5.5005 | 5.5038
5.829 | 5.5023 | 5.5049
5.8323 | 5.5041 | 5.506
5.8356 | 5.5059 | 5.5072
5.8389 | 5.5078 | 5.5083
5.8421 | 5.5096 | 5.5095
5.8455 | 5.5114 | 5.5106
5.8487 | 5.5132 | 5.5118
5.852 | 5.515 | 5.5129
5.8553 | 5.5169 | 5.5141
5.8586 | 5.5187 | 5.5152
5.862 | 5.5205 | 5.5164
5.8653 | 5.5223 | 5.5175
5.8686 | 5.5242 | 5.5187
5.8719 | 5.526 | 5.5198
5.8752 | 5.5278 | 5.521
5.8786 | 5.5297 | 5.5221
5.8819 | 5.5315 | 5.5233
5.8853 | 5.5334 | 5.5244
5.8886 | 5.5352 | 5.5256
5.892 | 5.537 | 5.5267
5.8953 | 5.5389 | 5.5279
5.8986 | 5.5407 | 5.529
5.902 | 5.5425 | 5.5302
5.9053 | 5.5444 | 5.5314
5.9087 | 5.5462 | 5.5325
5.9121 | 5.5481 | 5.5337
5.9155 | 5.5499 | 5.5348
5.9188 | 5.5518 | 5.536
5.9222 | 5.5536 | 5.5372
5.9256 | 5.5555 | 5.5383
5.929 | 5.5573 | 5.5395
5.9324 | 5.5592 | 5.5407
5.9358 | 5.561 | 5.5418
5.9392 | 5.5629 | 5.543
5.9426 | 5.5647 | 5.5441
5.946 | 5.5666 | 5.5453
5.9494 | 5.5685 | 5.5465
5.9528 | 5.5703 | 5.5476
5.9562 | 5.5722 | 5.5488
5.9597 | 5.574 | 5.55
5.9631 | 5.5759 | 5.5511
5.9665 | 5.5778 | 5.5523
5.97 | 5.5796 | 5.5535
5.9734 | 5.5815 | 5.5547
5.9768 | 5.5834 | 5.5558
5.9803 | 5.5852 | 5.557
5.9837 | 5.5871 | 5.5582
5.9872 | 5.589 | 5.5593
5.9906 | 5.5908 | 5.5605
5.9941 | 5.5927 | 5.5617
5.9976 | 5.5946 | 5.5629
6.001 | 5.5965 | 5.564
6.0045 | 5.5983 | 5.5652
6.008 | 5.6002 | 5.5664
6.0115 | 5.6021 | 5.5676
6.015 | 5.604 | 5.5687
6.0185 | 5.6059 | 5.5699
6.022 | 5.6077 | 5.5711
6.0255 | 5.6096 | 5.5723
6.029 | 5.6115 | 5.5735
6.0325 | 5.6134 | 5.5746
6.036 | 5.6153 | 5.5758
6.0395 | 5.6172 | 5.577
6.043 | 5.6191 | 5.5782
6.0465 | 5.621 | 5.5794
6.0501 | 5.6229 | 5.5806
6.0536 | 5.6247 | 5.5818
6.0571 | 5.6266 | 5.5829
6.0607 | 5.6285 | 5.5841
6.0642 | 5.6304 | 5.5853
6.0678 | 5.6323 | 5.5865
6.0713 | 5.6342 | 5.5877
6.0749 | 5.6361 | 5.5889
6.0784 | 5.638 | 5.5901
6.082 | 5.6399 | 5.5913
6.0856 | 5.6418 | 5.5925
6.0891 | 5.6437 | 5.5936
6.0927 | 5.6457 | 5.5948
6.0963 | 5.6476 | 5.596
6.0999 | 5.6495 | 5.5972
6.1035 | 5.6514 | 5.5984
6.1071 | 5.6533 | 5.5996
6.1107 | 5.6552 | 5.6008
6.1143 | 5.6571 | 5.602
6.1179 | 5.659 | 5.6032
6.1215 | 5.6609 | 5.6044
6.1251 | 5.6629 | 5.6056
6.1287 | 5.6648 | 5.6068
6.1324 | 5.6667 | 5.608
6.136 | 5.6686 | 5.6092
6.1396 | 5.6705 | 5.6104
6.1433 | 5.6725 | 5.6116
6.1469 | 5.6744 | 5.6128
6.1506 | 5.6763 | 5.614
6.1542 | 5.6783 | 5.6152
6.1579 | 5.6802 | 5.6164
6.1615 | 5.6821 | 5.6176
6.1652 | 5.684 | 5.6189
6.1688 | 5.686 | 5.6201
6.1725 | 5.6879 | 5.6213
6.1762 | 5.6899 | 5.6225
6.1799 | 5.6918 | 5.6237
6.1836 | 5.6937 | 5.6249
6.1872 | 5.6957 | 5.6261
6.1909 | 5.6976 | 5.6273
6.1946 | 5.6995 | 5.6285
6.1983 | 5.7015 | 5.6297
6.2021 | 5.7034 | 5.631
6.2057 | 5.7054 | 5.6322
6.2095 | 5.7073 | 5.6334
6.2132 | 5.7093 | 5.6346
6.2169 | 5.7112 | 5.6358
6.2206 | 5.7132 | 5.6371
6.2244 | 5.7151 | 5.6383
6.2281 | 5.7171 | 5.6395
6.2318 | 5.719 | 5.6407
6.2356 | 5.721 | 5.6419
6.2394 | 5.7229 | 5.6432
6.2431 | 5.7249 | 5.6444
6.2469 | 5.7269 | 5.6456
6.2506 | 5.7288 | 5.6468
6.2544 | 5.7308 | 5.648
6.2582 | 5.7327 | 5.6493
6.262 | 5.7347 | 5.6505
6.2657 | 5.7367 | 5.6517
6.2696 | 5.7386 | 5.653
6.2733 | 5.7406 | 5.6542
6.2771 | 5.7426 | 5.6554
6.2809 | 5.7445 | 5.6566
6.2847 | 5.7465 | 5.6579
6.2886 | 5.7485 | 5.6591
6.2924 | 5.7504 | 5.6603
6.2962 | 5.7524 | 5.6616
6.3 | 5.7544 | 5.6628
6.3038 | 5.7564 | 5.664
6.3077 | 5.7584 | 5.6653
6.3115 | 5.7603 | 5.6665
6.3154 | 5.7623 | 5.6677
6.3192 | 5.7643 | 5.669
6.3231 | 5.7663 | 5.6702
6.3269 | 5.7683 | 5.6715
6.3308 | 5.7703 | 5.6727
6.3346 | 5.7723 | 5.6739
6.3385 | 5.7742 | 5.6752
6.3424 | 5.7762 | 5.6764
6.3463 | 5.7782 | 5.6777
6.3502 | 5.7802 | 5.6789
6.354 | 5.7822 | 5.6801
6.358 | 5.7842 | 5.6814
6.3618 | 5.7862 | 5.6826
6.3657 | 5.7882 | 5.6839
6.3697 | 5.7902 | 5.6851
6.3736 | 5.7922 | 5.6864
6.3775 | 5.7942 | 5.6876
6.3814 | 5.7962 | 5.6889
6.3854 | 5.7982 | 5.6901
6.3893 | 5.8002 | 5.6914
6.3932 | 5.8022 | 5.6926
6.3972 | 5.8042 | 5.6939
6.4011 | 5.8062 | 5.6951
6.4051 | 5.8083 | 5.6964
6.409 | 5.8103 | 5.6976
6.413 | 5.8123 | 5.6989
6.417 | 5.8143 | 5.7002
6.4209 | 5.8163 | 5.7014
6.4249 | 5.8183 | 5.7027
6.4289 | 5.8203 | 5.7039
6.4329 | 5.8224 | 5.7052
6.4369 | 5.8244 | 5.7064
6.4409 | 5.8264 | 5.7077
6.4449 | 5.8284 | 5.709
6.4489 | 5.8305 | 5.7102
6.4529 | 5.8325 | 5.7115
6.4569 | 5.8345 | 5.7128
6.4609 | 5.8365 | 5.714
6.465 | 5.8386 | 5.7153
6.469 | 5.8406 | 5.7166
6.473 | 5.8426 | 5.7178
6.4771 | 5.8447 | 5.7191
6.4811 | 5.8467 | 5.7204
6.4852 | 5.8487 | 5.7216
6.4893 | 5.8508 | 5.7229
6.4933 | 5.8528 | 5.7242
6.4974 | 5.8549 | 5.7255
6.5014 | 5.8569 | 5.7267
6.5055 | 5.859 | 5.728
6.5096 | 5.861 | 5.7293
6.5137 | 5.863 | 5.7305
6.5178 | 5.8651 | 5.7318
6.5219 | 5.8671 | 5.7331
6.526 | 5.8692 | 5.7344
6.5301 | 5.8712 | 5.7357
6.5342 | 5.8733 | 5.7369
6.5383 | 5.8754 | 5.7382
6.5425 | 5.8774 | 5.7395
6.5466 | 5.8795 | 5.7408
6.5507 | 5.8815 | 5.7421
6.5549 | 5.8836 | 5.7434
6.559 | 5.8856 | 5.7446
6.5632 | 5.8877 | 5.7459
6.5673 | 5.8898 | 5.7472
6.5715 | 5.8919 | 5.7485
6.5757 | 5.8939 | 5.7498
6.5798 | 5.896 | 5.7511
6.584 | 5.898 | 5.7524
6.5882 | 5.9001 | 5.7536
6.5924 | 5.9022 | 5.7549
6.5966 | 5.9043 | 5.7562
6.6008 | 5.9063 | 5.7575
6.605 | 5.9084 | 5.7588
6.6092 | 5.9105 | 5.7601
6.6134 | 5.9126 | 5.7614
6.6176 | 5.9146 | 5.7627
6.6219 | 5.9167 | 5.764
6.6261 | 5.9188 | 5.7653
6.6303 | 5.9209 | 5.7666
6.6346 | 5.923 | 5.7679
6.6388 | 5.9251 | 5.7692
6.6431 | 5.9272 | 5.7705
6.6473 | 5.9292 | 5.7718
6.6516 | 5.9313 | 5.7731
6.6558 | 5.9334 | 5.7744
6.6601 | 5.9355 | 5.7757
6.6644 | 5.9376 | 5.777
6.6687 | 5.9397 | 5.7783
6.673 | 5.9418 | 5.7796
6.6773 | 5.9439 | 5.7809
6.6816 | 5.946 | 5.7823
6.6859 | 5.9481 | 5.7836
6.6902 | 5.9502 | 5.7849
6.6945 | 5.9523 | 5.7862
6.6989 | 5.9544 | 5.7875
6.7032 | 5.9565 | 5.7888
6.7075 | 5.9586 | 5.7901
6.7119 | 5.9608 | 5.7915
6.7162 | 5.9629 | 5.7928
6.7206 | 5.965 | 5.7941
6.7249 | 5.9671 | 5.7954
6.7293 | 5.9692 | 5.7967
6.7336 | 5.9713 | 5.798
6.738 | 5.9734 | 5.7994
6.7424 | 5.9756 | 5.8007
6.7468 | 5.9777 | 5.802
6.7512 | 5.9798 | 5.8033
6.7556 | 5.9819 | 5.8047
6.76 | 5.9841 | 5.806
6.7644 | 5.9862 | 5.8073
6.7688 | 5.9883 | 5.8086
6.7732 | 5.9905 | 5.81
6.7776 | 5.9926 | 5.8113
6.7821 | 5.9947 | 5.8126
6.7865 | 5.9969 | 5.8139
6.791 | 5.999 | 5.8153
6.7954 | 6.0011 | 5.8166
6.7999 | 6.0033 | 5.818
6.8043 | 6.0054 | 5.8193
6.8088 | 6.0075 | 5.8206
6.8133 | 6.0097 | 5.822
6.8177 | 6.0118 | 5.8233
6.8223 | 6.014 | 5.8246
6.8267 | 6.0161 | 5.826
6.8313 | 6.0183 | 5.8273
6.8357 | 6.0204 | 5.8287
6.8402 | 6.0226 | 5.83
6.8448 | 6.0247 | 5.8313
6.8493 | 6.0269 | 5.8327
6.8538 | 6.029 | 5.834
6.8583 | 6.0312 | 5.8354
6.8629 | 6.0334 | 5.8367
6.8674 | 6.0355 | 5.8381
6.872 | 6.0377 | 5.8394
6.8765 | 6.0398 | 5.8408
6.8811 | 6.042 | 5.8421
6.8857 | 6.0442 | 5.8435
6.8902 | 6.0463 | 5.8448
6.8948 | 6.0485 | 5.8462
6.8994 | 6.0507 | 5.8475
6.904 | 6.0529 | 5.8489
6.9086 | 6.055 | 5.8502
6.9132 | 6.0572 | 5.8516
6.9178 | 6.0594 | 5.853
6.9224 | 6.0615 | 5.8543
6.9271 | 6.0637 | 5.8557
6.9317 | 6.0659 | 5.857
6.9364 | 6.0681 | 5.8584
6.941 | 6.0703 | 5.8598
6.9456 | 6.0724 | 5.8611
6.9503 | 6.0746 | 5.8625
6.9549 | 6.0768 | 5.8639
6.9596 | 6.079 | 5.8652
6.9643 | 6.0812 | 5.8666
6.969 | 6.0834 | 5.868
6.9736 | 6.0856 | 5.8693
6.9783 | 6.0878 | 5.8707
6.983 | 6.09 | 5.8721
6.9877 | 6.0922 | 5.8734
6.9925 | 6.0944 | 5.8748
6.9972 | 6.0966 | 5.8762
7.0019 | 6.0988 | 5.8776
7.0066 | 6.101 | 5.8789
7.0113 | 6.1032 | 5.8803
7.0161 | 6.1054 | 5.8817
7.0208 | 6.1076 | 5.8831
7.0256 | 6.1098 | 5.8845
7.0304 | 6.112 | 5.8858
7.0352 | 6.1142 | 5.8872
7.0399 | 6.1164 | 5.8886
7.0447 | 6.1187 | 5.89
7.0495 | 6.1209 | 5.8914
7.0543 | 6.1231 | 5.8928
7.0591 | 6.1253 | 5.8942
7.0639 | 6.1275 | 5.8955
7.0687 | 6.1298 | 5.8969
7.0735 | 6.132 | 5.8983
7.0784 | 6.1342 | 5.8997
7.0832 | 6.1364 | 5.9011
7.088 | 6.1387 | 5.9025
7.0929 | 6.1409 | 5.9039
7.0977 | 6.1431 | 5.9053
7.1026 | 6.1454 | 5.9067
7.1075 | 6.1476 | 5.9081
7.1124 | 6.1498 | 5.9095
7.1172 | 6.1521 | 5.9109
7.1221 | 6.1543 | 5.9123
7.127 | 6.1565 | 5.9137
7.1319 | 6.1588 | 5.9151
7.1368 | 6.161 | 5.9165
7.1417 | 6.1633 | 5.9179
7.1467 | 6.1655 | 5.9193
7.1516 | 6.1678 | 5.9207
7.1565 | 6.17 | 5.9221
7.1615 | 6.1723 | 5.9235
7.1664 | 6.1745 | 5.925
7.1714 | 6.1768 | 5.9264
7.1763 | 6.179 | 5.9278
7.1813 | 6.1813 | 5.9292
7.1863 | 6.1835 | 5.9306
7.1913 | 6.1858 | 5.932
7.1963 | 6.1881 | 5.9334
7.2012 | 6.1903 | 5.9349
7.2063 | 6.1926 | 5.9363
7.2113 | 6.1949 | 5.9377
7.2163 | 6.1971 | 5.9391
7.2213 | 6.1994 | 5.9405
7.2264 | 6.2017 | 5.942
7.2314 | 6.2039 | 5.9434
7.2364 | 6.2062 | 5.9448
7.2415 | 6.2085 | 5.9463
7.2465 | 6.2108 | 5.9477
7.2516 | 6.213 | 5.9491
7.2567 | 6.2153 | 5.9505
7.2618 | 6.2176 | 5.952
7.2669 | 6.2199 | 5.9534
7.2719 | 6.2222 | 5.9548
7.2771 | 6.2245 | 5.9563
7.2822 | 6.2267 | 5.9577
7.2873 | 6.229 | 5.9591
7.2924 | 6.2313 | 5.9606
7.2976 | 6.2336 | 5.962
7.3027 | 6.2359 | 5.9635
7.3079 | 6.2382 | 5.9649
7.313 | 6.2405 | 5.9663
7.3181 | 6.2428 | 5.9678
7.3233 | 6.2451 | 5.9692
7.3285 | 6.2474 | 5.9707
7.3337 | 6.2497 | 5.9721
7.3389 | 6.252 | 5.9736
7.3441 | 6.2543 | 5.975
7.3493 | 6.2566 | 5.9765
7.3545 | 6.2589 | 5.9779
7.3597 | 6.2612 | 5.9794
7.3649 | 6.2635 | 5.9808
7.3702 | 6.2659 | 5.9823
7.3754 | 6.2682 | 5.9837
7.3807 | 6.2705 | 5.9852
7.3859 | 6.2728 | 5.9867
7.3911 | 6.2751 | 5.9881
7.3965 | 6.2775 | 5.9896
7.4017 | 6.2798 | 5.991
7.407 | 6.2821 | 5.9925
7.4123 | 6.2844 | 5.994
7.4176 | 6.2868 | 5.9955
7.4229 | 6.2891 | 5.9969
7.4282 | 6.2914 | 5.9984
7.4336 | 6.2937 | 5.9999
7.4389 | 6.2961 | 6.0013
7.4442 | 6.2984 | 6.0028
7.4496 | 6.3007 | 6.0043
7.455 | 6.3031 | 6.0057
7.4603 | 6.3054 | 6.0072
7.4657 | 6.3078 | 6.0087
7.471 | 6.3101 | 6.0102
7.4764 | 6.3124 | 6.0116
7.4818 | 6.3148 | 6.0131
7.4872 | 6.3171 | 6.0146
7.4927 | 6.3195 | 6.0161
7.4981 | 6.3218 | 6.0176
7.5035 | 6.3242 | 6.0191
7.5089 | 6.3266 | 6.0206
7.5143 | 6.3289 | 6.022
7.5198 | 6.3313 | 6.0235
7.5252 | 6.3336 | 6.025
7.5307 | 6.336 | 6.0265
7.5362 | 6.3383 | 6.028
7.5417 | 6.3407 | 6.0295
7.5472 | 6.3431 | 6.031
7.5526 | 6.3454 | 6.0325
7.5582 | 6.3478 | 6.034
7.5637 | 6.3502 | 6.0355
7.5692 | 6.3526 | 6.037
7.5747 | 6.3549 | 6.0385
7.5803 | 6.3573 | 6.04
7.5858 | 6.3597 | 6.0415
7.5913 | 6.3621 | 6.043
7.5969 | 6.3644 | 6.0445
7.6025 | 6.3668 | 6.046
7.6081 | 6.3692 | 6.0475
7.6137 | 6.3716 | 6.049
7.6193 | 6.374 | 6.0505
7.6249 | 6.3764 | 6.0521
7.6305 | 6.3788 | 6.0536
7.6361 | 6.3811 | 6.0551
7.6417 | 6.3835 | 6.0566
7.6474 | 6.3859 | 6.0581
7.653 | 6.3883 | 6.0596
7.6587 | 6.3907 | 6.0612
7.6643 | 6.3931 | 6.0627
7.67 | 6.3955 | 6.0642
7.6757 | 6.3979 | 6.0657
7.6813 | 6.4003 | 6.0673
7.687 | 6.4027 | 6.0688
7.6927 | 6.4051 | 6.0703
7.6985 | 6.4076 | 6.0718
7.7042 | 6.41 | 6.0734
7.7099 | 6.4124 | 6.0749
7.7156 | 6.4148 | 6.0764
7.7214 | 6.4172 | 6.078
7.7271 | 6.4196 | 6.0795
7.7329 | 6.422 | 6.081
7.7387 | 6.4245 | 6.0826
7.7444 | 6.4269 | 6.0841
7.7503 | 6.4293 | 6.0857
7.756 | 6.4317 | 6.0872
7.7619 | 6.4342 | 6.0888
7.7677 | 6.4366 | 6.0903
7.7735 | 6.439 | 6.0918
7.7793 | 6.4415 | 6.0934
7.7851 | 6.4439 | 6.0949
7.791 | 6.4463 | 6.0965
7.7968 | 6.4488 | 6.0981
7.8027 | 6.4512 | 6.0996
7.8086 | 6.4536 | 6.1012
7.8145 | 6.4561 | 6.1027
7.8204 | 6.4585 | 6.1043
7.8263 | 6.461 | 6.1058
7.8322 | 6.4634 | 6.1074
7.8381 | 6.4659 | 6.109
7.8441 | 6.4683 | 6.1105
7.85 | 6.4708 | 6.1121
7.8559 | 6.4732 | 6.1137
7.8619 | 6.4757 | 6.1152
7.8678 | 6.4781 | 6.1168
7.8738 | 6.4806 | 6.1184
7.8798 | 6.483 | 6.1199
7.8858 | 6.4855 | 6.1215
7.8918 | 6.488 | 6.1231
7.8978 | 6.4904 | 6.1247
7.9038 | 6.4929 | 6.1262
7.9098 | 6.4954 | 6.1278
7.9159 | 6.4978 | 6.1294
7.9219 | 6.5003 | 6.131
7.928 | 6.5028 | 6.1326
7.9341 | 6.5053 | 6.1342
7.9402 | 6.5077 | 6.1358
7.9462 | 6.5102 | 6.1373
7.9523 | 6.5127 | 6.1389
7.9584 | 6.5152 | 6.1405
7.9645 | 6.5176 | 6.1421
7.9707 | 6.5201 | 6.1437
7.9768 | 6.5226 | 6.1453
7.9829 | 6.5251 | 6.1469
7.9891 | 6.5276 | 6.1485
7.9952 | 6.5301 | 6.1501
8.0014 | 6.5326 | 6.1517
8.0076 | 6.5351 | 6.1533
8.0138 | 6.5376 | 6.1549
8.02 | 6.5401 | 6.1565
8.0262 | 6.5426 | 6.1581
8.0324 | 6.5451 | 6.1597
8.0386 | 6.5476 | 6.1613
8.0449 | 6.5501 | 6.163
8.0511 | 6.5526 | 6.1646
8.0574 | 6.5551 | 6.1662
8.0636 | 6.5576 | 6.1678
8.0699 | 6.5601 | 6.1694
8.0762 | 6.5626 | 6.171
8.0824 | 6.5651 | 6.1726
8.0888 | 6.5677 | 6.1743
8.0951 | 6.5702 | 6.1759
8.1014 | 6.5727 | 6.1775
8.1077 | 6.5752 | 6.1792
8.1141 | 6.5778 | 6.1808
8.1204 | 6.5803 | 6.1824
8.1268 | 6.5828 | 6.1841
8.1332 | 6.5853 | 6.1857
8.1395 | 6.5879 | 6.1873
8.146 | 6.5904 | 6.189
8.1524 | 6.5929 | 6.1906
8.1588 | 6.5955 | 6.1922
8.1652 | 6.598 | 6.1939
8.1717 | 6.6006 | 6.1955
8.1781 | 6.6031 | 6.1972
8.1845 | 6.6056 | 6.1988
8.191 | 6.6082 | 6.2005
8.1975 | 6.6107 | 6.2021
8.204 | 6.6133 | 6.2038
8.2105 | 6.6158 | 6.2054
8.217 | 6.6184 | 6.2071
8.2235 | 6.6209 | 6.2087
8.23 | 6.6235 | 6.2104
8.2366 | 6.626 | 6.212
8.2431 | 6.6286 | 6.2137
8.2497 | 6.6312 | 6.2154
8.2562 | 6.6337 | 6.217
8.2628 | 6.6363 | 6.2187
8.2694 | 6.6388 | 6.2204
8.276 | 6.6414 | 6.222
8.2826 | 6.644 | 6.2237
8.2892 | 6.6465 | 6.2254
8.2959 | 6.6491 | 6.2271
8.3025 | 6.6517 | 6.2287
8.3092 | 6.6543 | 6.2304
8.3158 | 6.6569 | 6.2321
8.3225 | 6.6594 | 6.2338
8.3292 | 6.662 | 6.2355
8.3358 | 6.6646 | 6.2371
8.3426 | 6.6672 | 6.2388
8.3493 | 6.6698 | 6.2405
8.356 | 6.6724 | 6.2422
8.3627 | 6.6749 | 6.2439
8.3695 | 6.6775 | 6.2456
8.3763 | 6.6801 | 6.2473
8.383 | 6.6827 | 6.249
8.3898 | 6.6853 | 6.2507
8.3966 | 6.6879 | 6.2524
8.4034 | 6.6905 | 6.2541
8.4102 | 6.6931 | 6.2558
8.4171 | 6.6957 | 6.2575
8.4239 | 6.6983 | 6.2592
8.4307 | 6.7009 | 6.2609
8.4376 | 6.7035 | 6.2626
8.4444 | 6.7061 | 6.2643
8.4514 | 6.7088 | 6.2661
8.4582 | 6.7114 | 6.2678
8.4652 | 6.714 | 6.2695
8.4721 | 6.7166 | 6.2712
8.479 | 6.7193 | 6.2729
8.4859 | 6.7219 | 6.2747
8.4929 | 6.7245 | 6.2764
8.4999 | 6.7271 | 6.2781
8.5068 | 6.7297 | 6.2798
8.5138 | 6.7324 | 6.2816
8.5208 | 6.735 | 6.2833
8.5278 | 6.7376 | 6.285
8.5348 | 6.7403 | 6.2868
8.5418 | 6.7429 | 6.2885
8.5489 | 6.7455 | 6.2903
8.5559 | 6.7482 | 6.292
8.563 | 6.7508 | 6.2937
8.5701 | 6.7535 | 6.2955
8.5772 | 6.7561 | 6.2972
8.5843 | 6.7587 | 6.299
8.5914 | 6.7614 | 6.3007
8.5985 | 6.764 | 6.3025
8.6056 | 6.7667 | 6.3042
8.6128 | 6.7694 | 6.306
8.6199 | 6.772 | 6.3078
8.6272 | 6.7747 | 6.3095
8.6343 | 6.7773 | 6.3113
8.6415 | 6.78 | 6.313
8.6487 | 6.7826 | 6.3148
8.6559 | 6.7853 | 6.3166
8.6632 | 6.788 | 6.3184
8.6704 | 6.7906 | 6.3201
8.6777 | 6.7933 | 6.3219
8.6849 | 6.796 | 6.3237
8.6923 | 6.7987 | 6.3255
8.6995 | 6.8013 | 6.3272
8.7068 | 6.804 | 6.329
8.7141 | 6.8067 | 6.3308
8.7214 | 6.8094 | 6.3326
8.7288 | 6.8121 | 6.3344
8.7361 | 6.8147 | 6.3362
8.7436 | 6.8174 | 6.338
8.7509 | 6.8201 | 6.3398
8.7583 | 6.8228 | 6.3415
8.7657 | 6.8255 | 6.3434
8.7731 | 6.8282 | 6.3451
8.7806 | 6.8309 | 6.347
8.788 | 6.8336 | 6.3488
8.7955 | 6.8363 | 6.3506
8.8029 | 6.839 | 6.3524
8.8103 | 6.8417 | 6.3542
8.8179 | 6.8444 | 6.356
8.8253 | 6.8471 | 6.3578
8.8329 | 6.8498 | 6.3596
8.8404 | 6.8525 | 6.3614
8.848 | 6.8552 | 6.3633
8.8555 | 6.8579 | 6.3651
8.863 | 6.8606 | 6.3669
8.8707 | 6.8634 | 6.3687
8.8782 | 6.8661 | 6.3706
8.8859 | 6.8688 | 6.3724
8.8935 | 6.8715 | 6.3742
8.9012 | 6.8743 | 6.3761
8.9088 | 6.877 | 6.3779
8.9165 | 6.8797 | 6.3798
8.9241 | 6.8824 | 6.3816
8.9318 | 6.8851 | 6.3834
8.9395 | 6.8879 | 6.3853
8.9472 | 6.8906 | 6.3871
8.955 | 6.8934 | 6.389
8.9627 | 6.8961 | 6.3908
8.9705 | 6.8989 | 6.3927
8.9782 | 6.9016 | 6.3946
8.9859 | 6.9043 | 6.3964
8.9938 | 6.9071 | 6.3983
9.0015 | 6.9098 | 6.4001
9.0094 | 6.9126 | 6.402
9.0172 | 6.9153 | 6.4039
9.0251 | 6.9181 | 6.4058
9.0329 | 6.9208 | 6.4076
9.0408 | 6.9236 | 6.4095
9.0487 | 6.9264 | 6.4114
9.0566 | 6.9291 | 6.4132
9.0645 | 6.9319 | 6.4151
9.0724 | 6.9346 | 6.417
9.0804 | 6.9374 | 6.4189
9.0883 | 6.9402 | 6.4208
9.0964 | 6.943 | 6.4227
9.1043 | 6.9457 | 6.4246
9.1123 | 6.9485 | 6.4265
9.1203 | 6.9513 | 6.4284
9.1283 | 6.954 | 6.4303
9.1364 | 6.9568 | 6.4322
9.1444 | 6.9596 | 6.4341
9.1526 | 6.9624 | 6.436
9.1606 | 6.9652 | 6.4379
9.1687 | 6.9679 | 6.4398
9.1768 | 6.9707 | 6.4417
9.1849 | 6.9735 | 6.4436
9.1931 | 6.9763 | 6.4456
9.2012 | 6.9791 | 6.4475
9.2095 | 6.9819 | 6.4494
9.2176 | 6.9847 | 6.4513
9.2258 | 6.9875 | 6.4533
9.234 | 6.9903 | 6.4552
9.2422 | 6.9931 | 6.4571
9.2505 | 6.9959 | 6.4591
9.2587 | 6.9987 | 6.461
9.2671 | 7.0016 | 6.463
9.2753 | 7.0044 | 6.4649
9.2836 | 7.0072 | 6.4668
9.292 | 7.01 | 6.4688
9.3002 | 7.0128 | 6.4707
9.3086 | 7.0156 | 6.4727
9.317 | 7.0184 | 6.4747
9.3254 | 7.0213 | 6.4766
9.3338 | 7.0241 | 6.4786
9.3422 | 7.0269 | 6.4806
9.3506 | 7.0297 | 6.4825
9.359 | 7.0326 | 6.4845
9.3675 | 7.0354 | 6.4865
9.3759 | 7.0382 | 6.4884
9.3845 | 7.0411 | 6.4904
9.3929 | 7.0439 | 6.4924
9.4015 | 7.0468 | 6.4944
9.41 | 7.0496 | 6.4963
9.4185 | 7.0524 | 6.4983
9.4271 | 7.0553 | 6.5003
9.4357 | 7.0581 | 6.5023
9.4443 | 7.061 | 6.5043
9.4529 | 7.0638 | 6.5063
9.4615 | 7.0667 | 6.5083
9.4701 | 7.0695 | 6.5103
9.4788 | 7.0724 | 6.5123
9.4875 | 7.0752 | 6.5143
9.4961 | 7.0781 | 6.5163
9.5049 | 7.081 | 6.5184
9.5136 | 7.0838 | 6.5204
9.5224 | 7.0867 | 6.5224
9.5311 | 7.0896 | 6.5244
9.5399 | 7.0924 | 6.5264
9.5486 | 7.0953 | 6.5285
9.5574 | 7.0982 | 6.5305
9.5663 | 7.1011 | 6.5325
9.5751 | 7.1039 | 6.5345
9.584 | 7.1068 | 6.5366
9.5928 | 7.1097 | 6.5386
9.6017 | 7.1126 | 6.5407
9.6106 | 7.1155 | 6.5427
9.6195 | 7.1183 | 6.5448
9.6284 | 7.1212 | 6.5468
9.6373 | 7.1241 | 6.5489
9.6464 | 7.127 | 6.5509
9.6553 | 7.1299 | 6.553
9.6644 | 7.1328 | 6.5551
9.6733 | 7.1357 | 6.5571
9.6823 | 7.1386 | 6.5592
9.6914 | 7.1415 | 6.5613
9.7004 | 7.1444 | 6.5633
9.7096 | 7.1473 | 6.5654
9.7186 | 7.1502 | 6.5675
9.7278 | 7.1531 | 6.5696
9.7369 | 7.156 | 6.5717
9.746 | 7.1589 | 6.5737
9.7552 | 7.1619 | 6.5759
9.7644 | 7.1648 | 6.5779
9.7736 | 7.1677 | 6.5801
9.7828 | 7.1706 | 6.5821
9.7921 | 7.1736 | 6.5843
9.8013 | 7.1765 | 6.5864
9.8107 | 7.1794 | 6.5885
9.8199 | 7.1823 | 6.5906
9.8292 | 7.1853 | 6.5927
9.8385 | 7.1882 | 6.5948
9.8479 | 7.1911 | 6.5969
9.8573 | 7.1941 | 6.5991
9.8666 | 7.197 | 6.6012
9.8761 | 7.2 | 6.6033
9.8854 | 7.2029 | 6.6055
9.8948 | 7.2058 | 6.6076
9.9043 | 7.2088 | 6.6097
9.9137 | 7.2117 | 6.6119
9.9233 | 7.2147 | 6.614
9.9328 | 7.2176 | 6.6162
9.9423 | 7.2206 | 6.6183
9.9518 | 7.2235 | 6.6205
9.9614 | 7.2265 | 6.6226
9.971 | 7.2295 | 6.6248
9.9805 | 7.2324 | 6.627
9.9902 | 7.2354 | 6.6292
9.9998 | 7.2383 | 6.6313
10.01 | 7.2413 | 6.6335
10.019 | 7.2443 | 6.6357
10.029 | 7.2473 | 6.6379
10.039 | 7.2502 | 6.64
10.048 | 7.2532 | 6.6422
10.058 | 7.2562 | 6.6444
10.068 | 7.2591 | 6.6466
10.078 | 7.2621 | 6.6488
10.087 | 7.2651 | 6.651
10.097 | 7.2681 | 6.6532
10.107 | 7.2711 | 6.6554
10.117 | 7.2741 | 6.6576
10.127 | 7.2771 | 6.6599
10.137 | 7.2801 | 6.6621
10.147 | 7.2831 | 6.6643
10.157 | 7.286 | 6.6665
10.167 | 7.2891 | 6.6688
10.176 | 7.2921 | 6.671
10.186 | 7.295 | 6.6732
10.196 | 7.2981 | 6.6755
10.206 | 7.3011 | 6.6777
10.217 | 7.3041 | 6.68
10.227 | 7.3071 | 6.6822
10.237 | 7.3101 | 6.6845
10.247 | 7.3131 | 6.6867
10.257 | 7.3161 | 6.689
10.267 | 7.3191 | 6.6912
10.277 | 7.3221 | 6.6935
10.288 | 7.3252 | 6.6958
10.298 | 7.3282 | 6.6981
10.308 | 7.3312 | 6.7003
10.318 | 7.3343 | 6.7026
10.329 | 7.3373 | 6.7049
10.339 | 7.3403 | 6.7072
10.349 | 7.3433 | 6.7095
10.359 | 7.3464 | 6.7118
10.37 | 7.3494 | 6.7141
10.38 | 7.3525 | 6.7164
10.391 | 7.3555 | 6.7187
10.401 | 7.3586 | 6.721
10.411 | 7.3616 | 6.7233
10.422 | 7.3646 | 6.7256
10.432 | 7.3677 | 6.728
10.443 | 7.3707 | 6.7303
10.453 | 7.3738 | 6.7326
10.464 | 7.3768 | 6.735
10.475 | 7.3799 | 6.7373
10.485 | 7.383 | 6.7396
10.496 | 7.386 | 6.742
10.506 | 7.3891 | 6.7443
10.517 | 7.3921 | 6.7467
10.528 | 7.3952 | 6.749
10.538 | 7.3983 | 6.7514
10.549 | 7.4014 | 6.7538
10.56 | 7.4044 | 6.7561
10.571 | 7.4075 | 6.7585
10.581 | 7.4106 | 6.7609
10.592 | 7.4136 | 6.7633
10.603 | 7.4167 | 6.7657
10.614 | 7.4198 | 6.768
10.625 | 7.4229 | 6.7704
10.636 | 7.426 | 6.7728
10.647 | 7.4291 | 6.7752
10.658 | 7.4322 | 6.7776
10.668 | 7.4352 | 6.78
10.68 | 7.4383 | 6.7825
10.69 | 7.4414 | 6.7849
10.702 | 7.4445 | 6.7873
10.713 | 7.4476 | 6.7897
10.724 | 7.4507 | 6.7922
10.735 | 7.4538 | 6.7946
10.746 | 7.4569 | 6.797
10.757 | 7.4601 | 6.7995
10.768 | 7.4631 | 6.8019
10.779 | 7.4663 | 6.8044
10.791 | 7.4694 | 6.8068
10.802 | 7.4725 | 6.8093
10.813 | 7.4756 | 6.8117
10.824 | 7.4787 | 6.8142
10.836 | 7.4819 | 6.8167
10.847 | 7.485 | 6.8191
10.858 | 7.4881 | 6.8216
10.87 | 7.4912 | 6.8241
10.881 | 7.4944 | 6.8266
10.893 | 7.4975 | 6.8291
10.904 | 7.5006 | 6.8316
10.916 | 7.5038 | 6.8341
10.927 | 7.5069 | 6.8366
10.939 | 7.51 | 6.8391
10.95 | 7.5132 | 6.8416
10.962 | 7.5163 | 6.8442
10.973 | 7.5195 | 6.8467
10.985 | 7.5226 | 6.8492
10.997 | 7.5257 | 6.8518
11.008 | 7.5289 | 6.8543
11.02 | 7.5321 | 6.8568
11.032 | 7.5352 | 6.8594
11.043 | 7.5384 | 6.8619
11.055 | 7.5415 | 6.8645
11.067 | 7.5447 | 6.8671
11.079 | 7.5478 | 6.8696
11.091 | 7.551 | 6.8722
11.103 | 7.5542 | 6.8748
11.114 | 7.5573 | 6.8773
11.126 | 7.5605 | 6.8799
11.138 | 7.5637 | 6.8825
11.15 | 7.5669 | 6.8851
11.162 | 7.57 | 6.8877
11.174 | 7.5732 | 6.8903
11.186 | 7.5764 | 6.8929
11.198 | 7.5796 | 6.8955
11.211 | 7.5828 | 6.8982
11.223 | 7.5859 | 6.9008
11.235 | 7.5891 | 6.9034
11.247 | 7.5923 | 6.9061
11.259 | 7.5955 | 6.9087
11.272 | 7.5987 | 6.9114
11.284 | 7.6019 | 6.914
11.296 | 7.6051 | 6.9167
11.308 | 7.6083 | 6.9193
11.321 | 7.6115 | 6.922
11.333 | 7.6147 | 6.9246
11.346 | 7.6179 | 6.9273
11.358 | 7.6211 | 6.93
11.37 | 7.6243 | 6.9327
11.383 | 7.6275 | 6.9354
11.395 | 7.6307 | 6.9381
11.408 | 7.634 | 6.9408
11.42 | 7.6372 | 6.9435
11.433 | 7.6404 | 6.9462
11.446 | 7.6436 | 6.9489
11.458 | 7.6468 | 6.9516
11.471 | 7.6501 | 6.9544
11.484 | 7.6533 | 6.9571
11.496 | 7.6565 | 6.9598
11.509 | 7.6597 | 6.9626
11.522 | 7.663 | 6.9653
11.535 | 7.6662 | 6.9681
11.548 | 7.6695 | 6.9709
11.561 | 7.6727 | 6.9736
11.573 | 7.6759 | 6.9764
11.586 | 7.6792 | 6.9792
11.599 | 7.6824 | 6.9819
11.612 | 7.6857 | 6.9847
11.625 | 7.6889 | 6.9875
11.638 | 7.6922 | 6.9903
11.651 | 7.6954 | 6.9931
11.665 | 7.6986 | 6.9959
11.678 | 7.7019 | 6.9987
11.691 | 7.7052 | 7.0016
11.704 | 7.7084 | 7.0044
11.717 | 7.7117 | 7.0072
11.731 | 7.715 | 7.0101
11.744 | 7.7182 | 7.0129
11.757 | 7.7215 | 7.0157
11.771 | 7.7248 | 7.0186
11.784 | 7.728 | 7.0215
11.797 | 7.7313 | 7.0244
11.811 | 7.7346 | 7.0272
11.824 | 7.7379 | 7.0301
11.838 | 7.7411 | 7.033
11.851 | 7.7444 | 7.0359
11.865 | 7.7477 | 7.0388
11.878 | 7.751 | 7.0417
11.892 | 7.7543 | 7.0446
11.906 | 7.7575 | 7.0475
11.919 | 7.7608 | 7.0504
11.933 | 7.7641 | 7.0534
11.947 | 7.7674 | 7.0563
11.961 | 7.7707 | 7.0592
11.974 | 7.774 | 7.0622
11.988 | 7.7773 | 7.0651
12.002 | 7.7806 | 7.0681
12.016 | 7.7839 | 7.0711
12.03 | 7.7872 | 7.074
12.044 | 7.7906 | 7.077
12.058 | 7.7938 | 7.08
12.072 | 7.7971 | 7.083
12.086 | 7.8005 | 7.086
12.1 | 7.8038 | 7.089
12.114 | 7.8071 | 7.092
12.128 | 7.8104 | 7.095
12.143 | 7.8138 | 7.0981
12.157 | 7.8171 | 7.1011
12.171 | 7.8204 | 7.1041
12.185 | 7.8237 | 7.1072
12.2 | 7.827 | 7.1102
12.214 | 7.8304 | 7.1133
12.229 | 7.8337 | 7.1163
12.243 | 7.8371 | 7.1194
12.257 | 7.8404 | 7.1225
12.272 | 7.8437 | 7.1256
12.287 | 7.8471 | 7.1287
12.301 | 7.8504 | 7.1317
12.316 | 7.8538 | 7.1349
12.33 | 7.8571 | 7.138
12.345 | 7.8605 | 7.1411
12.36 | 7.8638 | 7.1442
12.375 | 7.8672 | 7.1474
12.389 | 7.8705 | 7.1505
12.404 | 7.8738 | 7.1536
12.419 | 7.8772 | 7.1568
12.434 | 7.8806 | 7.16
12.449 | 7.884 | 7.1631
12.464 | 7.8873 | 7.1663
12.479 | 7.8907 | 7.1695
12.494 | 7.894 | 7.1727
12.509 | 7.8974 | 7.1759
12.524 | 7.9008 | 7.1791
12.539 | 7.9041 | 7.1823
12.554 | 7.9075 | 7.1855
12.569 | 7.9109 | 7.1888
12.585 | 7.9143 | 7.192
12.6 | 7.9177 | 7.1952
12.615 | 7.921 | 7.1985
12.631 | 7.9244 | 7.2017
12.646 | 7.9278 | 7.205
12.662 | 7.9312 | 7.2083
12.677 | 7.9346 | 7.2116
12.693 | 7.938 | 7.2149
12.708 | 7.9414 | 7.2182
12.724 | 7.9448 | 7.2215
12.739 | 7.9482 | 7.2248
12.755 | 7.9516 | 7.2281
12.771 | 7.955 | 7.2314
12.786 | 7.9584 | 7.2348
12.802 | 7.9618 | 7.2381
12.818 | 7.9652 | 7.2415
12.834 | 7.9686 | 7.2448
12.85 | 7.972 | 7.2482
12.866 | 7.9754 | 7.2516
12.882 | 7.9789 | 7.255
12.898 | 7.9823 | 7.2583
12.914 | 7.9857 | 7.2618
12.93 | 7.9891 | 7.2652
12.946 | 7.9925 | 7.2686
12.962 | 7.996 | 7.272
12.978 | 7.9994 | 7.2754
12.995 | 8.0028 | 7.2789
13.011 | 8.0062 | 7.2823
13.027 | 8.0097 | 7.2858
13.044 | 8.0131 | 7.2893
13.06 | 8.0166 | 7.2928
13.077 | 8.02 | 7.2962
13.093 | 8.0234 | 7.2997
13.11 | 8.0269 | 7.3032
13.126 | 8.0303 | 7.3067
13.143 | 8.0338 | 7.3103
13.16 | 8.0372 | 7.3138
13.176 | 8.0407 | 7.3173
13.193 | 8.0441 | 7.3209
13.21 | 8.0476 | 7.3245
13.227 | 8.051 | 7.328
13.244 | 8.0544 | 7.3316
13.261 | 8.0579 | 7.3352
13.278 | 8.0614 | 7.3387
13.295 | 8.0649 | 7.3424
13.312 | 8.0683 | 7.346
13.329 | 8.0718 | 7.3496
13.346 | 8.0752 | 7.3532
13.363 | 8.0787 | 7.3568
13.38 | 8.0822 | 7.3605
13.398 | 8.0856 | 7.3642
13.415 | 8.0891 | 7.3679
13.432 | 8.0926 | 7.3715
13.45 | 8.0961 | 7.3752
13.467 | 8.0996 | 7.3789
13.485 | 8.103 | 7.3826
13.502 | 8.1065 | 7.3863
13.52 | 8.11 | 7.39
13.538 | 8.1135 | 7.3938
13.555 | 8.117 | 7.3975
13.573 | 8.1205 | 7.4013
13.591 | 8.124 | 7.4051
13.609 | 8.1275 | 7.4089
13.627 | 8.131 | 7.4126
13.644 | 8.1345 | 7.4164
13.663 | 8.138 | 7.4202
13.68 | 8.1415 | 7.424
13.699 | 8.145 | 7.4279
13.717 | 8.1485 | 7.4317
13.735 | 8.152 | 7.4356
13.753 | 8.1555 | 7.4394
13.771 | 8.159 | 7.4433
13.79 | 8.1625 | 7.4472
13.808 | 8.166 | 7.451
13.826 | 8.1696 | 7.4549
13.845 | 8.1731 | 7.4588
13.863 | 8.1766 | 7.4628
13.882 | 8.1801 | 7.4667
13.9 | 8.1836 | 7.4706
13.919 | 8.1872 | 7.4746
13.938 | 8.1907 | 7.4785
13.957 | 8.1943 | 7.4825
13.975 | 8.1978 | 7.4865
13.994 | 8.2013 | 7.4905
14.013 | 8.2049 | 7.4945
14.032 | 8.2084 | 7.4985
14.051 | 8.2119 | 7.5026
14.07 | 8.2155 | 7.5066
14.089 | 8.219 | 7.5107
14.109 | 8.2226 | 7.5147
14.128 | 8.2261 | 7.5188
14.147 | 8.2297 | 7.5229
14.167 | 8.2332 | 7.527
14.186 | 8.2368 | 7.5311
14.205 | 8.2403 | 7.5352
14.225 | 8.2439 | 7.5394
14.244 | 8.2474 | 7.5435
14.264 | 8.251 | 7.5477
14.283 | 8.2545 | 7.5518
14.303 | 8.2581 | 7.556
14.323 | 8.2617 | 7.5602
14.343 | 8.2652 | 7.5644
14.363 | 8.2688 | 7.5687
14.382 | 8.2724 | 7.5729
14.403 | 8.276 | 7.5771
14.423 | 8.2795 | 7.5814
14.443 | 8.2831 | 7.5857
14.463 | 8.2867 | 7.5899
14.483 | 8.2902 | 7.5942
14.503 | 8.2939 | 7.5985
14.523 | 8.2974 | 7.6028
14.544 | 8.301 | 7.6072
14.564 | 8.3046 | 7.6115
14.585 | 8.3082 | 7.6159
14.605 | 8.3118 | 7.6202
14.626 | 8.3154 | 7.6246
14.647 | 8.319 | 7.629
14.667 | 8.3226 | 7.6334
14.688 | 8.3262 | 7.6379
14.709 | 8.3298 | 7.6423
14.73 | 8.3334 | 7.6467
14.751 | 8.337 | 7.6512
14.772 | 8.3406 | 7.6557
14.793 | 8.3442 | 7.6602
14.814 | 8.3478 | 7.6646
14.835 | 8.3514 | 7.6692
14.856 | 8.355 | 7.6737
14.878 | 8.3586 | 7.6783
14.899 | 8.3622 | 7.6828
14.921 | 8.3659 | 7.6874
14.942 | 8.3695 | 7.692
14.964 | 8.3731 | 7.6965
14.985 | 8.3767 | 7.7012
15.007 | 8.3803 | 7.7058
15.029 | 8.384 | 7.7105
15.05 | 8.3876 | 7.7151
15.072 | 8.3912 | 7.7198
15.094 | 8.3949 | 7.7245
15.116 | 8.3985 | 7.7291
15.138 | 8.4021 | 7.7339
15.16 | 8.4057 | 7.7386
15.183 | 8.4094 | 7.7434
15.205 | 8.413 | 7.7481
15.227 | 8.4167 | 7.7529
15.25 | 8.4203 | 7.7577
15.272 | 8.424 | 7.7625
15.295 | 8.4276 | 7.7673
15.317 | 8.4312 | 7.7721
15.34 | 8.4349 | 7.777
15.363 | 8.4386 | 7.7818
15.386 | 8.4422 | 7.7867
15.408 | 8.4459 | 7.7916
15.431 | 8.4495 | 7.7965
15.454 | 8.4532 | 7.8015
15.477 | 8.4568 | 7.8064
15.501 | 8.4605 | 7.8114
15.524 | 8.4642 | 7.8163
15.547 | 8.4679 | 7.8213
15.57 | 8.4715 | 7.8263
15.594 | 8.4752 | 7.8314
15.617 | 8.4789 | 7.8364
15.641 | 8.4825 | 7.8414
15.664 | 8.4862 | 7.8465
15.688 | 8.4899 | 7.8516
15.712 | 8.4936 | 7.8567
15.736 | 8.4972 | 7.8618
15.76 | 8.5009 | 7.867
15.784 | 8.5046 | 7.8722
15.808 | 8.5083 | 7.8773
15.832 | 8.512 | 7.8825
15.856 | 8.5156 | 7.8877
15.88 | 8.5194 | 7.893
15.905 | 8.523 | 7.8982
15.929 | 8.5268 | 7.9035
15.954 | 8.5304 | 7.9087
15.978 | 8.5342 | 7.9141
16.003 | 8.5378 | 7.9194
16.027 | 8.5415 | 7.9247
16.052 | 8.5452 | 7.9301
16.077 | 8.5489 | 7.9354
16.102 | 8.5527 | 7.9408
16.127 | 8.5563 | 7.9462
16.152 | 8.5601 | 7.9517
16.178 | 8.5638 | 7.9571
16.203 | 8.5675 | 7.9625
16.228 | 8.5712 | 7.968
16.254 | 8.5749 | 7.9735
16.279 | 8.5786 | 7.9791
16.305 | 8.5823 | 7.9846
16.331 | 8.5861 | 7.9902
16.356 | 8.5898 | 7.9957
16.382 | 8.5935 | 8.0013
16.408 | 8.5973 | 8.0069
16.434 | 8.601 | 8.0125
16.46 | 8.6047 | 8.0182
16.486 | 8.6084 | 8.0239
16.513 | 8.6122 | 8.0296
16.539 | 8.6159 | 8.0353
16.565 | 8.6196 | 8.041
16.592 | 8.6234 | 8.0468
16.618 | 8.6271 | 8.0525
16.645 | 8.6309 | 8.0584
16.672 | 8.6346 | 8.0641
16.699 | 8.6384 | 8.07
16.725 | 8.6421 | 8.0758
16.753 | 8.6459 | 8.0818
16.78 | 8.6496 | 8.0876
16.807 | 8.6533 | 8.0935
16.834 | 8.6571 | 8.0995
16.861 | 8.6608 | 8.1054
16.889 | 8.6646 | 8.1115
16.916 | 8.6684 | 8.1174
16.944 | 8.6721 | 8.1235
16.972 | 8.6759 | 8.1295
17 | 8.6796 | 8.1356
17.028 | 8.6834 | 8.1417
17.056 | 8.6872 | 8.1478
17.084 | 8.691 | 8.154
17.112 | 8.6947 | 8.1601
17.14 | 8.6985 | 8.1663
17.169 | 8.7023 | 8.1725
17.197 | 8.706 | 8.1787
17.226 | 8.7098 | 8.185
17.254 | 8.7136 | 8.1912
17.283 | 8.7174 | 8.1976
17.312 | 8.7212 | 8.2039
17.341 | 8.725 | 8.2102
17.37 | 8.7287 | 8.2166
17.399 | 8.7325 | 8.223
17.428 | 8.7363 | 8.2294
17.457 | 8.7401 | 8.2358
17.487 | 8.7439 | 8.2423
17.517 | 8.7477 | 8.2488
17.546 | 8.7515 | 8.2553
17.576 | 8.7553 | 8.2619
17.606 | 8.7591 | 8.2685
17.636 | 8.7629 | 8.275
17.666 | 8.7667 | 8.2816
17.696 | 8.7705 | 8.2883
17.726 | 8.7743 | 8.2949
17.757 | 8.7781 | 8.3016
17.787 | 8.7819 | 8.3083
17.818 | 8.7857 | 8.3151
17.848 | 8.7895 | 8.3219
17.879 | 8.7933 | 8.3286
17.91 | 8.7972 | 8.3355
17.941 | 8.801 | 8.3423
17.972 | 8.8048 | 8.3492
18.003 | 8.8086 | 8.3561
18.035 | 8.8125 | 8.3631
18.066 | 8.8163 | 8.37
18.097 | 8.8201 | 8.3769
18.129 | 8.8239 | 8.384
18.161 | 8.8277 | 8.391
18.193 | 8.8316 | 8.3981
18.225 | 8.8354 | 8.4052
18.257 | 8.8393 | 8.4123
18.289 | 8.8431 | 8.4194
18.321 | 8.8469 | 8.4267
18.354 | 8.8508 | 8.4338
18.386 | 8.8546 | 8.441
18.419 | 8.8584 | 8.4483
18.452 | 8.8623 | 8.4556
18.485 | 8.8661 | 8.463
18.517 | 8.87 | 8.4703
18.551 | 8.8738 | 8.4777
18.584 | 8.8777 | 8.4851
18.617 | 8.8815 | 8.4925
18.651 | 8.8854 | 8.5
18.684 | 8.8892 | 8.5075
18.718 | 8.8931 | 8.5151
18.752 | 8.897 | 8.5226
18.786 | 8.9008 | 8.5302
18.82 | 8.9047 | 8.5378
18.854 | 8.9085 | 8.5454
18.889 | 8.9124 | 8.5532
18.923 | 8.9163 | 8.5609
18.958 | 8.9202 | 8.5687
18.992 | 8.924 | 8.5764
19.027 | 8.9279 | 8.5843
19.062 | 8.9318 | 8.5921
19.097 | 8.9356 | 8.5999
19.133 | 8.9395 | 8.6079
19.168 | 8.9434 | 8.6158
19.203 | 8.9473 | 8.6238
19.239 | 8.9512 | 8.6318
19.275 | 8.9551 | 8.6399
19.311 | 8.9589 | 8.6479
19.347 | 8.9629 | 8.6561
19.383 | 8.9667 | 8.6642
19.419 | 8.9706 | 8.6724
19.456 | 8.9745 | 8.6806
19.492 | 8.9784 | 8.6889
19.529 | 8.9823 | 8.6972
19.566 | 8.9862 | 8.7055
19.603 | 8.9901 | 8.7139
19.64 | 8.994 | 8.7222
19.677 | 8.9979 | 8.7306
19.715 | 9.0018 | 8.7392
19.752 | 9.0057 | 8.7476
19.79 | 9.0096 | 8.7562
19.827 | 9.0135 | 8.7648
19.866 | 9.0175 | 8.7734
19.904 | 9.0214 | 8.782
19.942 | 9.0253 | 8.7907
19.98 | 9.0292 | 8.7995
20.019 | 9.0331 | 8.8082
20.058 | 9.037 | 8.8171
20.096 | 9.041 | 8.8259
20.136 | 9.0449 | 8.8348
20.175 | 9.0488 | 8.8437
20.214 | 9.0527 | 8.8526
20.254 | 9.0567 | 8.8617
20.293 | 9.0606 | 8.8707
20.333 | 9.0645 | 8.8798
20.373 | 9.0685 | 8.8889
20.413 | 9.0724 | 8.8981
20.453 | 9.0763 | 8.9073
20.494 | 9.0803 | 8.9166
20.534 | 9.0842 | 8.9258
20.575 | 9.0882 | 8.9351
20.616 | 9.0921 | 8.9445
20.657 | 9.0961 | 8.9539
20.698 | 9.1 | 8.9634
20.74 | 9.104 | 8.9729
20.781 | 9.1079 | 8.9825
20.823 | 9.1119 | 8.992
20.865 | 9.1158 | 9.0016
20.907 | 9.1198 | 9.0113
20.949 | 9.1237 | 9.021
20.992 | 9.1277 | 9.0308
21.034 | 9.1317 | 9.0406
21.077 | 9.1357 | 9.0505
21.12 | 9.1396 | 9.0604
21.163 | 9.1436 | 9.0703
21.206 | 9.1476 | 9.0803
21.249 | 9.1515 | 9.0903
21.293 | 9.1555 | 9.1004
21.337 | 9.1595 | 9.1105
21.381 | 9.1635 | 9.1208
21.425 | 9.1674 | 9.1309
21.47 | 9.1714 | 9.1413
21.514 | 9.1754 | 9.1516
21.559 | 9.1794 | 9.1619
21.604 | 9.1834 | 9.1724
21.649 | 9.1874 | 9.1828
21.694 | 9.1914 | 9.1934
21.74 | 9.1954 | 9.2039
21.786 | 9.1994 | 9.2146
21.831 | 9.2034 | 9.2252
21.877 | 9.2073 | 9.2359
21.924 | 9.2114 | 9.2467
21.97 | 9.2154 | 9.2575
22.017 | 9.2194 | 9.2684
22.063 | 9.2234 | 9.2793
22.111 | 9.2274 | 9.2903
22.158 | 9.2314 | 9.3013
22.205 | 9.2354 | 9.3124
22.253 | 9.2394 | 9.3236
22.301 | 9.2434 | 9.3347
22.349 | 9.2475 | 9.346
22.397 | 9.2515 | 9.3573
22.446 | 9.2555 | 9.3687
22.494 | 9.2595 | 9.3801
22.543 | 9.2635 | 9.3915
22.592 | 9.2676 | 9.4031
22.641 | 9.2716 | 9.4146
22.691 | 9.2757 | 9.4264
22.741 | 9.2797 | 9.438
22.791 | 9.2837 | 9.4498
22.841 | 9.2878 | 9.4616
22.892 | 9.2918 | 9.4735
22.942 | 9.2958 | 9.4854
22.993 | 9.2999 | 9.4974
23.044 | 9.3039 | 9.5095
23.095 | 9.308 | 9.5216
23.147 | 9.3121 | 9.5338
23.199 | 9.3161 | 9.546
23.251 | 9.3202 | 9.5584
23.303 | 9.3242 | 9.5707
23.355 | 9.3282 | 9.5831
23.408 | 9.3323 | 9.5956
23.461 | 9.3364 | 9.6081
23.514 | 9.3405 | 9.6208
23.568 | 9.3445 | 9.6335
23.622 | 9.3486 | 9.6463
23.675 | 9.3527 | 9.659
23.729 | 9.3567 | 9.6719
23.784 | 9.3608 | 9.6849
23.838 | 9.3649 | 9.6979
23.894 | 9.369 | 9.711
23.949 | 9.373 | 9.7241
24.004 | 9.3772 | 9.7374
24.06 | 9.3812 | 9.7506
24.116 | 9.3853 | 9.7639
24.172 | 9.3894 | 9.7775
24.228 | 9.3935 | 9.7909
24.285 | 9.3976 | 9.8045
24.342 | 9.4017 | 9.8181
24.4 | 9.4058 | 9.8319
24.457 | 9.4099 | 9.8457
24.515 | 9.414 | 9.8596
24.573 | 9.4181 | 9.8735
24.631 | 9.4222 | 9.8874
24.69 | 9.4263 | 9.9016
24.749 | 9.4304 | 9.9157
24.808 | 9.4346 | 9.93
24.868 | 9.4387 | 9.9443
24.928 | 9.4428 | 9.9587
24.988 | 9.4469 | 9.9732
25.048 | 9.451 | 9.9876
25.109 | 9.4552 | 10.002
25.169 | 9.4593 | 10.017
25.231 | 9.4635 | 10.032
25.292 | 9.4676 | 10.047
25.354 | 9.4717 | 10.062
25.416 | 9.4759 | 10.077
25.478 | 9.48 | 10.092
25.541 | 9.4841 | 10.107
25.604 | 9.4883 | 10.122
25.668 | 9.4925 | 10.138
25.731 | 9.4966 | 10.153
25.796 | 9.5008 | 10.169
25.86 | 9.5049 | 10.184
25.925 | 9.5091 | 10.2
25.99 | 9.5132 | 10.216
26.055 | 9.5174 | 10.232
26.121 | 9.5216 | 10.248
26.186 | 9.5257 | 10.264
26.253 | 9.5299 | 10.28
26.319 | 9.5341 | 10.296
26.387 | 9.5383 | 10.313
26.454 | 9.5424 | 10.329
26.521 | 9.5466 | 10.345
26.589 | 9.5508 | 10.362
26.657 | 9.555 | 10.379
26.727 | 9.5592 | 10.396
26.795 | 9.5634 | 10.413
26.865 | 9.5676 | 10.43
26.935 | 9.5718 | 10.447
27.004 | 9.5759 | 10.464
27.075 | 9.5802 | 10.481
27.146 | 9.5844 | 10.499
27.218 | 9.5886 | 10.516
27.289 | 9.5928 | 10.534
27.361 | 9.597 | 10.552
27.433 | 9.6012 | 10.569
27.506 | 9.6054 | 10.587

## Heating
Wavelength (µm) | n @ 35 °C | k @ 35 °C | n @ 40 °C | k @ 40 °C | n @ 45 °C | k @ 45 °C | n @ 50 °C | k @ 50 °C | n @ 52.5 °C | k @ 52.5 °C | n @ 55 °C | k @ 55 °C | n @ 57.5 °C | k @ 57.5 °C | n @ 60 °C | k @ 60 °C | n @ 62.5 °C | k @ 62.5 °C | n @ 65 °C | k @ 65 °C | n @ 67.5 °C | k @ 67.5 °C | n @ 70 °C | k @ 70 °C | n @ 72.5 °C | k @ 72.5 °C | n @ 75 °C | k @ 75 °C | n @ 77.5 °C | k @ 77.5 °C | n @ 80 °C | k @ 80 °C | n @ 82.5 °C | k @ 82.5 °C | n @ 85 °C | k @ 85 °C
0.21 | 2.182 | 1.1934 | 2.1818 | 1.1935 | 2.1814 | 1.1937 | 2.1806 | 1.194 | 2.18 | 1.1943 | 2.1788 | 1.1948 | 2.1769 | 1.1957 | 2.1739 | 1.1971 | 2.1683 | 1.1996 | 2.1585 | 1.2039 | 2.1436 | 1.2106 | 2.1231 | 1.2196 | 2.1047 | 1.2276 | 2.092 | 1.233 | 2.0785 | 1.2387 | 2.0814 | 1.2375 | 2.0793 | 1.2384 | 2.0778 | 1.239
0.211 | 2.1827 | 1.1881 | 2.1824 | 1.1883 | 2.182 | 1.1884 | 2.1813 | 1.1888 | 2.1807 | 1.1891 | 2.1796 | 1.1896 | 2.1777 | 1.1904 | 2.1747 | 1.1918 | 2.1693 | 1.1943 | 2.1599 | 1.1987 | 2.1454 | 1.2053 | 2.1255 | 1.2144 | 2.1076 | 1.2224 | 2.0953 | 1.2278 | 2.0822 | 1.2335 | 2.0851 | 1.2323 | 2.083 | 1.2332 | 2.0815 | 1.2338
0.212 | 2.1831 | 1.1831 | 2.1829 | 1.1832 | 2.1825 | 1.1834 | 2.1818 | 1.1837 | 2.1812 | 1.184 | 2.1801 | 1.1845 | 2.1783 | 1.1854 | 2.1755 | 1.1868 | 2.1702 | 1.1893 | 2.1611 | 1.1936 | 2.147 | 1.2003 | 2.1277 | 1.2093 | 2.1104 | 1.2173 | 2.0985 | 1.2227 | 2.0858 | 1.2285 | 2.0885 | 1.2272 | 2.0865 | 1.2281 | 2.0851 | 1.2287
0.213 | 2.1835 | 1.1783 | 2.1832 | 1.1784 | 2.1829 | 1.1786 | 2.1822 | 1.1789 | 2.1816 | 1.1792 | 2.1805 | 1.1797 | 2.1788 | 1.1806 | 2.176 | 1.1819 | 2.1709 | 1.1844 | 2.1621 | 1.1888 | 2.1484 | 1.1954 | 2.1298 | 1.2043 | 2.1131 | 1.2123 | 2.1015 | 1.2178 | 2.0892 | 1.2235 | 2.0919 | 1.2222 | 2.0899 | 1.2231 | 2.0885 | 1.2238
0.214 | 2.1836 | 1.1737 | 2.1834 | 1.1738 | 2.1831 | 1.174 | 2.1824 | 1.1743 | 2.1818 | 1.1746 | 2.1808 | 1.1751 | 2.1791 | 1.176 | 2.1764 | 1.1773 | 2.1715 | 1.1798 | 2.163 | 1.1841 | 2.1498 | 1.1907 | 2.1318 | 1.1996 | 2.1155 | 1.2075 | 2.1043 | 1.2129 | 2.0924 | 1.2186 | 2.095 | 1.2174 | 2.0931 | 1.2183 | 2.0918 | 1.2189
0.215 | 2.1837 | 1.1693 | 2.1835 | 1.1694 | 2.1831 | 1.1696 | 2.1825 | 1.1699 | 2.182 | 1.1702 | 2.181 | 1.1707 | 2.1793 | 1.1715 | 2.1767 | 1.1729 | 2.172 | 1.1753 | 2.1637 | 1.1796 | 2.151 | 1.1861 | 2.1335 | 1.1949 | 2.1179 | 1.2028 | 2.107 | 1.2082 | 2.0955 | 1.2138 | 2.098 | 1.2126 | 2.0962 | 1.2135 | 2.0949 | 1.2141
0.216 | 2.1836 | 1.1651 | 2.1834 | 1.1652 | 2.1831 | 1.1654 | 2.1825 | 1.1657 | 2.1819 | 1.166 | 2.181 | 1.1665 | 2.1794 | 1.1674 | 2.1769 | 1.1687 | 2.1723 | 1.1711 | 2.1643 | 1.1753 | 2.152 | 1.1817 | 2.1352 | 1.1905 | 2.12 | 1.1983 | 2.1096 | 1.2036 | 2.0985 | 1.2092 | 2.1009 | 1.208 | 2.0991 | 1.2088 | 2.0979 | 1.2094
0.217 | 2.1834 | 1.1612 | 2.1832 | 1.1613 | 2.1829 | 1.1615 | 2.1823 | 1.1618 | 2.1818 | 1.1621 | 2.1809 | 1.1626 | 2.1794 | 1.1634 | 2.177 | 1.1647 | 2.1725 | 1.1671 | 2.1648 | 1.1712 | 2.153 | 1.1776 | 2.1367 | 1.1862 | 2.1221 | 1.1938 | 2.112 | 1.1991 | 2.1013 | 1.2046 | 2.1036 | 1.2034 | 2.1019 | 1.2043 | 2.1007 | 1.2049
0.218 | 2.1831 | 1.1575 | 2.1829 | 1.1576 | 2.1826 | 1.1577 | 2.1821 | 1.1581 | 2.1816 | 1.1583 | 2.1807 | 1.1588 | 2.1792 | 1.1596 | 2.1769 | 1.1609 | 2.1726 | 1.1632 | 2.1652 | 1.1673 | 2.1538 | 1.1735 | 2.1381 | 1.182 | 2.124 | 1.1896 | 2.1143 | 1.1947 | 2.1039 | 1.2002 | 2.1062 | 1.199 | 2.1046 | 1.1998 | 2.1034 | 1.2004
0.219 | 2.1827 | 1.154 | 2.1826 | 1.1541 | 2.1823 | 1.1542 | 2.1817 | 1.1545 | 2.1812 | 1.1548 | 2.1804 | 1.1553 | 2.179 | 1.1561 | 2.1767 | 1.1573 | 2.1726 | 1.1596 | 2.1655 | 1.1636 | 2.1545 | 1.1697 | 2.1394 | 1.178 | 2.1258 | 1.1854 | 2.1165 | 1.1905 | 2.1065 | 1.1958 | 2.1087 | 1.1947 | 2.1071 | 1.1955 | 2.106 | 1.1961
0.22 | 2.1823 | 1.1507 | 2.1821 | 1.1508 | 2.1818 | 1.1509 | 2.1813 | 1.1513 | 2.1808 | 1.1515 | 2.18 | 1.152 | 2.1786 | 1.1527 | 2.1765 | 1.154 | 2.1725 | 1.1562 | 2.1656 | 1.1601 | 2.1551 | 1.1661 | 2.1406 | 1.1742 | 2.1275 | 1.1814 | 2.1185 | 1.1864 | 2.1089 | 1.1916 | 2.111 | 1.1905 | 2.1095 | 1.1913 | 2.1084 | 1.1919
0.221 | 2.1817 | 1.1476 | 2.1815 | 1.1477 | 2.1812 | 1.1479 | 2.1807 | 1.1482 | 2.1803 | 1.1484 | 2.1795 | 1.1489 | 2.1782 | 1.1496 | 2.1761 | 1.1508 | 2.1723 | 1.153 | 2.1657 | 1.1568 | 2.1555 | 1.1626 | 2.1416 | 1.1705 | 2.1291 | 1.1776 | 2.1204 | 1.1824 | 2.1112 | 1.1875 | 2.1132 | 1.1864 | 2.1117 | 1.1872 | 2.1107 | 1.1877
0.222 | 2.181 | 1.1448 | 2.1809 | 1.1449 | 2.1806 | 1.145 | 2.1801 | 1.1453 | 2.1797 | 1.1456 | 2.1789 | 1.146 | 2.1777 | 1.1467 | 2.1757 | 1.1479 | 2.172 | 1.15 | 2.1657 | 1.1537 | 2.1559 | 1.1593 | 2.1426 | 1.167 | 2.1305 | 1.1738 | 2.1222 | 1.1785 | 2.1134 | 1.1835 | 2.1153 | 1.1824 | 2.1139 | 1.1832 | 2.1129 | 1.1837
0.223 | 2.1803 | 1.1422 | 2.1801 | 1.1423 | 2.1799 | 1.1424 | 2.1794 | 1.1427 | 2.179 | 1.1429 | 2.1783 | 1.1434 | 2.1771 | 1.1441 | 2.1752 | 1.1452 | 2.1717 | 1.1472 | 2.1656 | 1.1508 | 2.1562 | 1.1562 | 2.1434 | 1.1636 | 2.1319 | 1.1703 | 2.1239 | 1.1748 | 2.1154 | 1.1796 | 2.1173 | 1.1786 | 2.1159 | 1.1793 | 2.115 | 1.1798
0.224 | 2.1795 | 1.1398 | 2.1793 | 1.1399 | 2.1791 | 1.14 | 2.1787 | 1.1403 | 2.1783 | 1.1405 | 2.1776 | 1.1409 | 2.1764 | 1.1416 | 2.1746 | 1.1427 | 2.1713 | 1.1447 | 2.1654 | 1.1481 | 2.1565 | 1.1533 | 2.1442 | 1.1605 | 2.1332 | 1.1668 | 2.1255 | 1.1712 | 2.1174 | 1.1758 | 2.1192 | 1.1748 | 2.1179 | 1.1756 | 2.117 | 1.1761
0.225 | 2.1786 | 1.1377 | 2.1785 | 1.1377 | 2.1783 | 1.1379 | 2.1778 | 1.1381 | 2.1775 | 1.1383 | 2.1768 | 1.1387 | 2.1757 | 1.1394 | 2.174 | 1.1404 | 2.1708 | 1.1423 | 2.1652 | 1.1456 | 2.1566 | 1.1506 | 2.1449 | 1.1574 | 2.1343 | 1.1636 | 2.127 | 1.1678 | 2.1193 | 1.1722 | 2.1209 | 1.1712 | 2.1197 | 1.1719 | 2.1188 | 1.1724
0.226 | 2.1777 | 1.1357 | 2.1776 | 1.1358 | 2.1774 | 1.1359 | 2.177 | 1.1362 | 2.1766 | 1.1364 | 2.176 | 1.1367 | 2.175 | 1.1374 | 2.1733 | 1.1383 | 2.1702 | 1.1402 | 2.1649 | 1.1433 | 2.1567 | 1.1481 | 2.1455 | 1.1546 | 2.1354 | 1.1604 | 2.1284 | 1.1644 | 2.121 | 1.1687 | 2.1226 | 1.1677 | 2.1214 | 1.1684 | 2.1206 | 1.1689
0.227 | 2.1768 | 1.134 | 2.1767 | 1.1341 | 2.1765 | 1.1342 | 2.1761 | 1.1344 | 2.1757 | 1.1346 | 2.1751 | 1.135 | 2.1741 | 1.1356 | 2.1725 | 1.1365 | 2.1696 | 1.1382 | 2.1645 | 1.1412 | 2.1567 | 1.1457 | 2.146 | 1.1519 | 2.1364 | 1.1574 | 2.1297 | 1.1612 | 2.1227 | 1.1653 | 2.1242 | 1.1644 | 2.1231 | 1.165 | 2.1223 | 1.1655
0.228 | 2.1758 | 1.1325 | 2.1757 | 1.1326 | 2.1755 | 1.1327 | 2.1751 | 1.1329 | 2.1748 | 1.1331 | 2.1742 | 1.1334 | 2.1733 | 1.134 | 2.1717 | 1.1349 | 2.169 | 1.1365 | 2.1641 | 1.1393 | 2.1567 | 1.1435 | 2.1465 | 1.1494 | 2.1373 | 1.1546 | 2.131 | 1.1582 | 2.1242 | 1.162 | 2.1257 | 1.1611 | 2.1246 | 1.1617 | 2.1239 | 1.1622
0.229 | 2.1748 | 1.1312 | 2.1747 | 1.1313 | 2.1745 | 1.1314 | 2.1741 | 1.1316 | 2.1738 | 1.1318 | 2.1733 | 1.1321 | 2.1724 | 1.1326 | 2.1709 | 1.1334 | 2.1683 | 1.1349 | 2.1637 | 1.1376 | 2.1566 | 1.1416 | 2.1469 | 1.147 | 2.1382 | 1.1519 | 2.1321 | 1.1553 | 2.1257 | 1.1588 | 2.1271 | 1.158 | 2.1261 | 1.1586 | 2.1254 | 1.159
0.23 | 2.1738 | 1.1302 | 2.1736 | 1.1303 | 2.1735 | 1.1304 | 2.1731 | 1.1306 | 2.1728 | 1.1307 | 2.1723 | 1.131 | 2.1715 | 1.1315 | 2.1701 | 1.1322 | 2.1676 | 1.1336 | 2.1632 | 1.136 | 2.1564 | 1.1398 | 2.1472 | 1.1448 | 2.1389 | 1.1494 | 2.1332 | 1.1525 | 2.1271 | 1.1558 | 2.1284 | 1.155 | 2.1275 | 1.1556 | 2.1268 | 1.1559
0.231 | 2.1727 | 1.1294 | 2.1726 | 1.1294 | 2.1724 | 1.1295 | 2.1721 | 1.1297 | 2.1718 | 1.1298 | 2.1713 | 1.1301 | 2.1705 | 1.1305 | 2.1692 | 1.1312 | 2.1668 | 1.1325 | 2.1627 | 1.1347 | 2.1563 | 1.1381 | 2.1475 | 1.1428 | 2.1396 | 1.147 | 2.1342 | 1.1498 | 2.1284 | 1.1528 | 2.1297 | 1.1522 | 2.1287 | 1.1527 | 2.1281 | 1.153
0.232 | 2.1716 | 1.1288 | 2.1715 | 1.1288 | 2.1714 | 1.1289 | 2.1711 | 1.1291 | 2.1708 | 1.1292 | 2.1703 | 1.1294 | 2.1696 | 1.1298 | 2.1683 | 1.1305 | 2.166 | 1.1316 | 2.1621 | 1.1336 | 2.1561 | 1.1367 | 2.1478 | 1.1409 | 2.1403 | 1.1447 | 2.1351 | 1.1473 | 2.1296 | 1.15 | 2.1308 | 1.1494 | 2.13 | 1.1499 | 2.1294 | 1.1502
0.233 | 2.1706 | 1.1284 | 2.1705 | 1.1284 | 2.1703 | 1.1285 | 2.17 | 1.1286 | 2.1698 | 1.1288 | 2.1693 | 1.129 | 2.1686 | 1.1293 | 2.1674 | 1.1299 | 2.1653 | 1.1309 | 2.1616 | 1.1327 | 2.1558 | 1.1355 | 2.148 | 1.1392 | 2.1409 | 1.1426 | 2.136 | 1.1449 | 2.1308 | 1.1474 | 2.1319 | 1.1468 | 2.1311 | 1.1472 | 2.1305 | 1.1475
0.234 | 2.1695 | 1.1282 | 2.1694 | 1.1283 | 2.1693 | 1.1283 | 2.169 | 1.1284 | 2.1687 | 1.1285 | 2.1683 | 1.1287 | 2.1676 | 1.129 | 2.1665 | 1.1295 | 2.1645 | 1.1304 | 2.161 | 1.132 | 2.1555 | 1.1344 | 2.1481 | 1.1377 | 2.1414 | 1.1406 | 2.1368 | 1.1427 | 2.1319 | 1.1448 | 2.133 | 1.1443 | 2.1322 | 1.1447 | 2.1316 | 1.1449
0.235 | 2.1684 | 1.1283 | 2.1683 | 1.1283 | 2.1682 | 1.1284 | 2.1679 | 1.1285 | 2.1677 | 1.1286 | 2.1673 | 1.1287 | 2.1667 | 1.129 | 2.1656 | 1.1294 | 2.1637 | 1.1302 | 2.1604 | 1.1315 | 2.1553 | 1.1335 | 2.1482 | 1.1363 | 2.1419 | 1.1388 | 2.1376 | 1.1405 | 2.1329 | 1.1424 | 2.1339 | 1.142 | 2.1332 | 1.1423 | 2.1327 | 1.1425
0.236 | 2.1674 | 1.1285 | 2.1673 | 1.1286 | 2.1672 | 1.1286 | 2.1669 | 1.1287 | 2.1667 | 1.1288 | 2.1663 | 1.1289 | 2.1657 | 1.1291 | 2.1647 | 1.1295 | 2.1629 | 1.1301 | 2.1598 | 1.1312 | 2.155 | 1.1328 | 2.1483 | 1.1351 | 2.1424 | 1.1372 | 2.1383 | 1.1386 | 2.1339 | 1.1401 | 2.1349 | 1.1397 | 2.1342 | 1.14 | 2.1337 | 1.1401
0.237 | 2.1664 | 1.129 | 2.1663 | 1.129 | 2.1662 | 1.1291 | 2.1659 | 1.1291 | 2.1657 | 1.1292 | 2.1654 | 1.1293 | 2.1648 | 1.1295 | 2.1639 | 1.1297 | 2.1622 | 1.1302 | 2.1592 | 1.131 | 2.1547 | 1.1323 | 2.1484 | 1.1341 | 2.1428 | 1.1357 | 2.1389 | 1.1367 | 2.1348 | 1.1379 | 2.1357 | 1.1376 | 2.1351 | 1.1378 | 2.1346 | 1.1379
0.238 | 2.1654 | 1.1297 | 2.1653 | 1.1297 | 2.1652 | 1.1297 | 2.165 | 1.1298 | 2.1648 | 1.1298 | 2.1644 | 1.1299 | 2.1639 | 1.13 | 2.163 | 1.1302 | 2.1614 | 1.1305 | 2.1586 | 1.1311 | 2.1543 | 1.132 | 2.1485 | 1.1332 | 2.1432 | 1.1343 | 2.1396 | 1.135 | 2.1357 | 1.1358 | 2.1365 | 1.1356 | 2.1359 | 1.1358 | 2.1355 | 1.1359
0.239 | 2.1644 | 1.1306 | 2.1643 | 1.1306 | 2.1642 | 1.1306 | 2.164 | 1.1307 | 2.1639 | 1.1307 | 2.1635 | 1.1307 | 2.163 | 1.1308 | 2.1622 | 1.1309 | 2.1607 | 1.1311 | 2.1581 | 1.1314 | 2.154 | 1.1318 | 2.1485 | 1.1325 | 2.1436 | 1.1331 | 2.1401 | 1.1335 | 2.1365 | 1.1339 | 2.1373 | 1.1338 | 2.1367 | 1.1339 | 2.1363 | 1.1339
0.24 | 2.1635 | 1.1317 | 2.1634 | 1.1317 | 2.1633 | 1.1317 | 2.1631 | 1.1317 | 2.163 | 1.1317 | 2.1627 | 1.1317 | 2.1622 | 1.1317 | 2.1614 | 1.1318 | 2.16 | 1.1318 | 2.1575 | 1.1318 | 2.1538 | 1.1319 | 2.1486 | 1.1319 | 2.1439 | 1.132 | 2.1407 | 1.132 | 2.1373 | 1.1321 | 2.138 | 1.1321 | 2.1375 | 1.1321 | 2.1371 | 1.1321
0.241 | 2.1626 | 1.133 | 2.1626 | 1.133 | 2.1625 | 1.133 | 2.1623 | 1.133 | 2.1621 | 1.133 | 2.1619 | 1.133 | 2.1614 | 1.1329 | 2.1607 | 1.1328 | 2.1594 | 1.1327 | 2.157 | 1.1324 | 2.1535 | 1.1321 | 2.1486 | 1.1315 | 2.1442 | 1.1311 | 2.1412 | 1.1307 | 2.138 | 1.1304 | 2.1387 | 1.1305 | 2.1382 | 1.1304 | 2.1378 | 1.1304
0.242 | 2.1618 | 1.1346 | 2.1618 | 1.1346 | 2.1617 | 1.1345 | 2.1615 | 1.1345 | 2.1614 | 1.1345 | 2.1611 | 1.1344 | 2.1607 | 1.1343 | 2.16 | 1.1341 | 2.1587 | 1.1338 | 2.1566 | 1.1333 | 2.1532 | 1.1324 | 2.1487 | 1.1313 | 2.1445 | 1.1303 | 2.1417 | 1.1296 | 2.1387 | 1.1288 | 2.1393 | 1.129 | 2.1389 | 1.1289 | 2.1385 | 1.1288
0.243 | 2.1611 | 1.1363 | 2.161 | 1.1363 | 2.1609 | 1.1362 | 2.1608 | 1.1362 | 2.1606 | 1.1361 | 2.1604 | 1.136 | 2.16 | 1.1359 | 2.1594 | 1.1356 | 2.1582 | 1.1351 | 2.1561 | 1.1343 | 2.153 | 1.133 | 2.1487 | 1.1312 | 2.1448 | 1.1296 | 2.1422 | 1.1285 | 2.1393 | 1.1274 | 2.14 | 1.1276 | 2.1395 | 1.1274 | 2.1392 | 1.1273
0.244 | 2.1604 | 1.1382 | 2.1603 | 1.1382 | 2.1603 | 1.1381 | 2.1601 | 1.1381 | 2.16 | 1.138 | 2.1598 | 1.1378 | 2.1594 | 1.1376 | 2.1588 | 1.1373 | 2.1577 | 1.1366 | 2.1558 | 1.1355 | 2.1528 | 1.1337 | 2.1488 | 1.1313 | 2.1451 | 1.1291 | 2.1426 | 1.1276 | 2.14 | 1.1261 | 2.1406 | 1.1264 | 2.1401 | 1.1261 | 2.1398 | 1.126
0.245 | 2.1598 | 1.1403 | 2.1597 | 1.1403 | 2.1597 | 1.1402 | 2.1595 | 1.1401 | 2.1594 | 1.14 | 2.1592 | 1.1399 | 2.1588 | 1.1396 | 2.1583 | 1.1391 | 2.1572 | 1.1383 | 2.1554 | 1.1368 | 2.1526 | 1.1346 | 2.1489 | 1.1315 | 2.1454 | 1.1288 | 2.1431 | 1.1269 | 2.1406 | 1.1249 | 2.1411 | 1.1253 | 2.1407 | 1.125 | 2.1404 | 1.1248
0.246 | 2.1593 | 1.1427 | 2.1592 | 1.1426 | 2.1591 | 1.1425 | 2.159 | 1.1424 | 2.1589 | 1.1423 | 2.1587 | 1.1421 | 2.1584 | 1.1417 | 2.1578 | 1.1412 | 2.1568 | 1.1401 | 2.1551 | 1.1384 | 2.1525 | 1.1356 | 2.149 | 1.1319 | 2.1457 | 1.1286 | 2.1435 | 1.1262 | 2.1412 | 1.1238 | 2.1417 | 1.1243 | 2.1413 | 1.1239 | 2.141 | 1.1237
0.247 | 2.1588 | 1.1452 | 2.1588 | 1.1451 | 2.1587 | 1.145 | 2.1586 | 1.1449 | 2.1585 | 1.1447 | 2.1583 | 1.1445 | 2.158 | 1.1441 | 2.1575 | 1.1434 | 2.1565 | 1.1422 | 2.1549 | 1.1401 | 2.1525 | 1.1369 | 2.1491 | 1.1324 | 2.146 | 1.1285 | 2.1439 | 1.1257 | 2.1417 | 1.1228 | 2.1422 | 1.1235 | 2.1418 | 1.123 | 2.1416 | 1.1227
0.248 | 2.1585 | 1.1479 | 2.1584 | 1.1478 | 2.1584 | 1.1477 | 2.1582 | 1.1475 | 2.1581 | 1.1473 | 2.158 | 1.1471 | 2.1577 | 1.1466 | 2.1572 | 1.1458 | 2.1563 | 1.1444 | 2.1548 | 1.142 | 2.1524 | 1.1382 | 2.1492 | 1.1331 | 2.1464 | 1.1285 | 2.1444 | 1.1254 | 2.1422 | 1.122 | 2.1427 | 1.1227 | 2.1424 | 1.1222 | 2.1421 | 1.1218
0.249 | 2.1582 | 1.1507 | 2.1582 | 1.1507 | 2.1581 | 1.1506 | 2.158 | 1.1503 | 2.1579 | 1.1502 | 2.1577 | 1.1498 | 2.1574 | 1.1493 | 2.157 | 1.1484 | 2.1562 | 1.1468 | 2.1547 | 1.1441 | 2.1525 | 1.1398 | 2.1494 | 1.134 | 2.1467 | 1.1287 | 2.1448 | 1.1251 | 2.1428 | 1.1213 | 2.1432 | 1.1221 | 2.1429 | 1.1215 | 2.1427 | 1.1211
0.25 | 2.1581 | 1.1538 | 2.158 | 1.1537 | 2.158 | 1.1536 | 2.1579 | 1.1534 | 2.1578 | 1.1532 | 2.1576 | 1.1528 | 2.1573 | 1.1522 | 2.1569 | 1.1512 | 2.1561 | 1.1494 | 2.1547 | 1.1463 | 2.1526 | 1.1415 | 2.1497 | 1.135 | 2.1471 | 1.1291 | 2.1452 | 1.125 | 2.1433 | 1.1207 | 2.1437 | 1.1216 | 2.1434 | 1.121 | 2.1432 | 1.1205
0.251 | 2.158 | 1.157 | 2.158 | 1.157 | 2.1579 | 1.1568 | 2.1578 | 1.1565 | 2.1577 | 1.1563 | 2.1576 | 1.1559 | 2.1573 | 1.1552 | 2.1569 | 1.1541 | 2.1561 | 1.1521 | 2.1548 | 1.1487 | 2.1528 | 1.1434 | 2.15 | 1.1361 | 2.1474 | 1.1295 | 2.1457 | 1.125 | 2.1438 | 1.1202 | 2.1442 | 1.1213 | 2.1439 | 1.1205 | 2.1437 | 1.12
0.252 | 2.1581 | 1.1605 | 2.1581 | 1.1604 | 2.158 | 1.1602 | 2.1579 | 1.1599 | 2.1578 | 1.1597 | 2.1577 | 1.1592 | 2.1574 | 1.1585 | 2.157 | 1.1573 | 2.1563 | 1.155 | 2.155 | 1.1512 | 2.153 | 1.1454 | 2.1503 | 1.1373 | 2.1478 | 1.1301 | 2.1461 | 1.1252 | 2.1443 | 1.1199 | 2.1447 | 1.121 | 2.1444 | 1.1202 | 2.1442 | 1.1196
0.253 | 2.1583 | 1.164 | 2.1583 | 1.1639 | 2.1582 | 1.1638 | 2.1581 | 1.1634 | 2.158 | 1.1632 | 2.1579 | 1.1627 | 2.1576 | 1.1618 | 2.1572 | 1.1605 | 2.1565 | 1.1581 | 2.1553 | 1.154 | 2.1533 | 1.1475 | 2.1507 | 1.1388 | 2.1483 | 1.1309 | 2.1466 | 1.1254 | 2.1448 | 1.1197 | 2.1452 | 1.1209 | 2.1449 | 1.12 | 2.1447 | 1.1194
0.254 | 2.1586 | 1.1678 | 2.1586 | 1.1677 | 2.1585 | 1.1675 | 2.1584 | 1.1671 | 2.1584 | 1.1668 | 2.1582 | 1.1663 | 2.158 | 1.1654 | 2.1576 | 1.164 | 2.1569 | 1.1614 | 2.1556 | 1.1568 | 2.1537 | 1.1498 | 2.1511 | 1.1403 | 2.1488 | 1.1317 | 2.1471 | 1.1258 | 2.1454 | 1.1195 | 2.1457 | 1.1209 | 2.1455 | 1.1199 | 2.1453 | 1.1192
0.255 | 2.1591 | 1.1717 | 2.159 | 1.1716 | 2.159 | 1.1714 | 2.1589 | 1.171 | 2.1588 | 1.1707 | 2.1587 | 1.1701 | 2.1584 | 1.1691 | 2.1581 | 1.1676 | 2.1573 | 1.1648 | 2.1561 | 1.1599 | 2.1542 | 1.1523 | 2.1516 | 1.142 | 2.1493 | 1.1327 | 2.1476 | 1.1263 | 2.1459 | 1.1195 | 2.1463 | 1.121 | 2.146 | 1.12 | 2.1458 | 1.1192
0.256 | 2.1597 | 1.1758 | 2.1596 | 1.1756 | 2.1596 | 1.1754 | 2.1595 | 1.175 | 2.1594 | 1.1747 | 2.1593 | 1.174 | 2.159 | 1.173 | 2.1586 | 1.1713 | 2.1579 | 1.1683 | 2.1567 | 1.163 | 2.1548 | 1.1549 | 2.1522 | 1.1438 | 2.1498 | 1.1338 | 2.1482 | 1.127 | 2.1464 | 1.1197 | 2.1468 | 1.1213 | 2.1465 | 1.1201 | 2.1463 | 1.1193
0.257 | 2.1604 | 1.18 | 2.1604 | 1.1799 | 2.1603 | 1.1796 | 2.1602 | 1.1792 | 2.1602 | 1.1788 | 2.16 | 1.1781 | 2.1598 | 1.177 | 2.1594 | 1.1753 | 2.1587 | 1.172 | 2.1574 | 1.1663 | 2.1555 | 1.1576 | 2.1529 | 1.1457 | 2.1504 | 1.1351 | 2.1488 | 1.1277 | 2.147 | 1.1199 | 2.1474 | 1.1216 | 2.1471 | 1.1204 | 2.1469 | 1.1195
0.258 | 2.1613 | 1.1844 | 2.1613 | 1.1842 | 2.1612 | 1.184 | 2.1611 | 1.1835 | 2.161 | 1.1831 | 2.1609 | 1.1824 | 2.1606 | 1.1812 | 2.1602 | 1.1793 | 2.1595 | 1.1758 | 2.1582 | 1.1698 | 2.1563 | 1.1605 | 2.1536 | 1.1478 | 2.1511 | 1.1364 | 2.1494 | 1.1286 | 2.1475 | 1.1202 | 2.1479 | 1.1221 | 2.1476 | 1.1207 | 2.1474 | 1.1198
0.259 | 2.1624 | 1.1889 | 2.1623 | 1.1887 | 2.1623 | 1.1885 | 2.1622 | 1.188 | 2.1621 | 1.1876 | 2.1619 | 1.1868 | 2.1617 | 1.1855 | 2.1613 | 1.1835 | 2.1605 | 1.1798 | 2.1592 | 1.1734 | 2.1572 | 1.1635 | 2.1544 | 1.15 | 2.1518 | 1.1379 | 2.15 | 1.1296 | 2.1481 | 1.1207 | 2.1485 | 1.1226 | 2.1482 | 1.1212 | 2.148 | 1.1202
0.26 | 2.1636 | 1.1936 | 2.1635 | 1.1934 | 2.1635 | 1.1931 | 2.1634 | 1.1926 | 2.1633 | 1.1921 | 2.1631 | 1.1913 | 2.1628 | 1.19 | 2.1624 | 1.1878 | 2.1616 | 1.1839 | 2.1603 | 1.1771 | 2.1582 | 1.1666 | 2.1553 | 1.1523 | 2.1526 | 1.1395 | 2.1507 | 1.1307 | 2.1487 | 1.1213 | 2.1492 | 1.1233 | 2.1489 | 1.1218 | 2.1486 | 1.1208
0.261 | 2.1649 | 1.1984 | 2.1649 | 1.1982 | 2.1648 | 1.1979 | 2.1647 | 1.1973 | 2.1646 | 1.1968 | 2.1645 | 1.196 | 2.1642 | 1.1946 | 2.1637 | 1.1923 | 2.1629 | 1.1881 | 2.1615 | 1.181 | 2.1593 | 1.1699 | 2.1562 | 1.1548 | 2.1534 | 1.1412 | 2.1515 | 1.1319 | 2.1494 | 1.122 | 2.1498 | 1.1241 | 2.1495 | 1.1225 | 2.1493 | 1.1214
0.262 | 2.1665 | 1.2033 | 2.1664 | 1.2031 | 2.1664 | 1.2028 | 2.1662 | 1.2022 | 2.1661 | 1.2017 | 2.166 | 1.2008 | 2.1657 | 1.1993 | 2.1652 | 1.1969 | 2.1643 | 1.1925 | 2.1628 | 1.1849 | 2.1605 | 1.1733 | 2.1573 | 1.1573 | 2.1543 | 1.143 | 2.1523 | 1.1332 | 2.1501 | 1.1227 | 2.1505 | 1.125 | 2.1502 | 1.1234 | 2.1499 | 1.1222
0.263 | 2.1682 | 1.2083 | 2.1681 | 1.2081 | 2.1681 | 1.2078 | 2.1679 | 1.2072 | 2.1678 | 1.2067 | 2.1676 | 1.2057 | 2.1673 | 1.2041 | 2.1668 | 1.2016 | 2.1659 | 1.197 | 2.1643 | 1.189 | 2.1619 | 1.1767 | 2.1584 | 1.16 | 2.1553 | 1.145 | 2.1531 | 1.1346 | 2.1508 | 1.1236 | 2.1513 | 1.126 | 2.1509 | 1.1243 | 2.1506 | 1.1231
0.264 | 2.1701 | 1.2135 | 2.17 | 1.2133 | 2.1699 | 1.2129 | 2.1698 | 1.2123 | 2.1697 | 1.2117 | 2.1695 | 1.2107 | 2.1692 | 1.2091 | 2.1686 | 1.2064 | 2.1677 | 1.2016 | 2.166 | 1.1932 | 2.1633 | 1.1803 | 2.1597 | 1.1628 | 2.1564 | 1.147 | 2.154 | 1.1361 | 2.1515 | 1.1246 | 2.1521 | 1.1271 | 2.1517 | 1.1253 | 2.1514 | 1.124
0.265 | 2.1721 | 1.2188 | 2.1721 | 1.2185 | 2.172 | 1.2182 | 2.1719 | 1.2175 | 2.1717 | 1.2169 | 2.1715 | 1.2159 | 2.1712 | 1.2141 | 2.1706 | 1.2114 | 2.1696 | 1.2063 | 2.1678 | 1.1975 | 2.1649 | 1.1841 | 2.1611 | 1.1657 | 2.1575 | 1.1491 | 2.155 | 1.1378 | 2.1523 | 1.1257 | 2.1529 | 1.1284 | 2.1525 | 1.1265 | 2.1521 | 1.1251
0.266 | 2.1744 | 1.2241 | 2.1743 | 1.2239 | 2.1743 | 1.2235 | 2.1741 | 1.2228 | 2.174 | 1.2222 | 2.1737 | 1.2211 | 2.1734 | 1.2193 | 2.1728 | 1.2164 | 2.1716 | 1.2111 | 2.1697 | 1.202 | 2.1667 | 1.1879 | 2.1625 | 1.1686 | 2.1587 | 1.1514 | 2.156 | 1.1395 | 2.1531 | 1.127 | 2.1538 | 1.1297 | 2.1533 | 1.1277 | 2.153 | 1.1263
0.267 | 2.1768 | 1.2296 | 2.1768 | 1.2294 | 2.1767 | 1.229 | 2.1765 | 1.2282 | 2.1764 | 1.2276 | 2.1761 | 1.2265 | 2.1757 | 1.2246 | 2.1751 | 1.2216 | 2.1739 | 1.216 | 2.1718 | 1.2065 | 2.1686 | 1.1918 | 2.1641 | 1.1717 | 2.16 | 1.1537 | 2.1571 | 1.1414 | 2.154 | 1.1283 | 2.1547 | 1.1311 | 2.1542 | 1.129 | 2.1538 | 1.1276
0.268 | 2.1795 | 1.2352 | 2.1794 | 1.2349 | 2.1793 | 1.2345 | 2.1791 | 1.2338 | 2.179 | 1.2331 | 2.1787 | 1.2319 | 2.1783 | 1.2299 | 2.1776 | 1.2268 | 2.1763 | 1.221 | 2.1741 | 1.2111 | 2.1706 | 1.1958 | 2.1658 | 1.1749 | 2.1614 | 1.1562 | 2.1583 | 1.1433 | 2.1549 | 1.1297 | 2.1557 | 1.1326 | 2.1551 | 1.1305 | 2.1547 | 1.129
0.269 | 2.1823 | 1.2409 | 2.1822 | 1.2406 | 2.1822 | 1.2402 | 2.182 | 1.2394 | 2.1818 | 1.2387 | 2.1815 | 1.2374 | 2.181 | 1.2354 | 2.1803 | 1.2321 | 2.1789 | 1.2261 | 2.1765 | 1.2158 | 2.1727 | 1.1999 | 2.1676 | 1.1782 | 2.1628 | 1.1587 | 2.1595 | 1.1453 | 2.1559 | 1.1312 | 2.1567 | 1.1342 | 2.1561 | 1.132 | 2.1557 | 1.1304
0.27 | 2.1854 | 1.2466 | 2.1853 | 1.2463 | 2.1852 | 1.2459 | 2.185 | 1.245 | 2.1848 | 1.2443 | 2.1845 | 1.243 | 2.184 | 1.2409 | 2.1832 | 1.2375 | 2.1817 | 1.2313 | 2.1791 | 1.2206 | 2.1751 | 1.2041 | 2.1695 | 1.1815 | 2.1644 | 1.1613 | 2.1608 | 1.1475 | 2.1569 | 1.1328 | 2.1578 | 1.136 | 2.1572 | 1.1337 | 2.1567 | 1.132
0.271 | 2.1886 | 1.2524 | 2.1885 | 1.2521 | 2.1884 | 1.2517 | 2.1882 | 1.2508 | 2.188 | 1.2501 | 2.1877 | 1.2487 | 2.1871 | 1.2465 | 2.1863 | 1.243 | 2.1846 | 1.2366 | 2.1819 | 1.2254 | 2.1775 | 1.2083 | 2.1715 | 1.185 | 2.166 | 1.164 | 2.1622 | 1.1497 | 2.158 | 1.1345 | 2.1589 | 1.1378 | 2.1583 | 1.1354 | 2.1578 | 1.1337
0.272 | 2.1921 | 1.2583 | 2.192 | 1.258 | 2.1919 | 1.2575 | 2.1916 | 1.2566 | 2.1914 | 1.2559 | 2.1911 | 1.2545 | 2.1905 | 1.2522 | 2.1895 | 1.2486 | 2.1878 | 1.2419 | 2.1848 | 1.2304 | 2.1801 | 1.2126 | 2.1737 | 1.1885 | 2.1678 | 1.1668 | 2.1637 | 1.152 | 2.1592 | 1.1363 | 2.1602 | 1.1397 | 2.1594 | 1.1372 | 2.1589 | 1.1355
0.273 | 2.1957 | 1.2642 | 2.1956 | 1.2639 | 2.1955 | 1.2635 | 2.1953 | 1.2625 | 2.1951 | 1.2617 | 2.1947 | 1.2603 | 2.194 | 1.258 | 2.193 | 1.2542 | 2.1911 | 1.2473 | 2.1879 | 1.2354 | 2.1829 | 1.217 | 2.176 | 1.1921 | 2.1696 | 1.1697 | 2.1652 | 1.1544 | 2.1604 | 1.1381 | 2.1615 | 1.1417 | 2.1607 | 1.1391 | 2.1601 | 1.1373
0.274 | 2.1996 | 1.2702 | 2.1995 | 1.2699 | 2.1994 | 1.2694 | 2.1991 | 1.2685 | 2.1989 | 1.2677 | 2.1985 | 1.2662 | 2.1978 | 1.2638 | 2.1967 | 1.2599 | 2.1947 | 1.2527 | 2.1912 | 1.2404 | 2.1858 | 1.2215 | 2.1784 | 1.1957 | 2.1716 | 1.1727 | 2.1668 | 1.1568 | 2.1617 | 1.1401 | 2.1628 | 1.1437 | 2.162 | 1.1411 | 2.1614 | 1.1392
0.275 | 2.2037 | 1.2763 | 2.2036 | 1.276 | 2.2035 | 1.2754 | 2.2032 | 1.2745 | 2.2029 | 1.2736 | 2.2025 | 1.2721 | 2.2018 | 1.2696 | 2.2006 | 1.2656 | 2.1984 | 1.2582 | 2.1947 | 1.2456 | 2.1889 | 1.226 | 2.1809 | 1.1995 | 2.1736 | 1.1757 | 2.1685 | 1.1594 | 2.163 | 1.1422 | 2.1642 | 1.1459 | 2.1634 | 1.1432 | 2.1627 | 1.1413
0.276 | 2.208 | 1.2824 | 2.2079 | 1.282 | 2.2078 | 1.2815 | 2.2074 | 1.2805 | 2.2072 | 1.2796 | 2.2067 | 1.2781 | 2.2059 | 1.2755 | 2.2047 | 1.2713 | 2.2024 | 1.2638 | 2.1984 | 1.2507 | 2.1922 | 1.2306 | 2.1836 | 1.2033 | 2.1758 | 1.1788 | 2.1704 | 1.162 | 2.1645 | 1.1443 | 2.1658 | 1.1481 | 2.1648 | 1.1453 | 2.1642 | 1.1434
0.277 | 2.2126 | 1.2885 | 2.2125 | 1.2881 | 2.2123 | 1.2876 | 2.2119 | 1.2865 | 2.2117 | 1.2857 | 2.2112 | 1.284 | 2.2103 | 1.2814 | 2.209 | 1.2771 | 2.2065 | 1.2694 | 2.2022 | 1.2559 | 2.1956 | 1.2352 | 2.1864 | 1.2071 | 2.1781 | 1.1819 | 2.1723 | 1.1647 | 2.166 | 1.1465 | 2.1674 | 1.1505 | 2.1663 | 1.1476 | 2.1656 | 1.1456
0.278 | 2.2173 | 1.2946 | 2.2172 | 1.2943 | 2.217 | 1.2937 | 2.2167 | 1.2926 | 2.2164 | 1.2917 | 2.2158 | 1.2901 | 2.2149 | 1.2873 | 2.2135 | 1.283 | 2.2108 | 1.275 | 2.2063 | 1.2612 | 2.1992 | 1.2399 | 2.1894 | 1.211 | 2.1805 | 1.1852 | 2.1743 | 1.1675 | 2.1676 | 1.1488 | 2.169 | 1.1529 | 2.168 | 1.1499 | 2.1672 | 1.1478
0.279 | 2.2223 | 1.3008 | 2.2222 | 1.3004 | 2.222 | 1.2999 | 2.2216 | 1.2987 | 2.2213 | 1.2978 | 2.2207 | 1.2961 | 2.2198 | 1.2933 | 2.2182 | 1.2888 | 2.2154 | 1.2806 | 2.2105 | 1.2664 | 2.2029 | 1.2446 | 2.1925 | 1.215 | 2.183 | 1.1885 | 2.1764 | 1.1703 | 2.1692 | 1.1512 | 2.1708 | 1.1553 | 2.1696 | 1.1523 | 2.1688 | 1.1502
0.28 | 2.2275 | 1.307 | 2.2274 | 1.3066 | 2.2272 | 1.306 | 2.2268 | 1.3049 | 2.2264 | 1.3039 | 2.2258 | 1.3022 | 2.2248 | 1.2993 | 2.2232 | 1.2947 | 2.2201 | 1.2863 | 2.2149 | 1.2717 | 2.2068 | 1.2494 | 2.1957 | 1.219 | 2.1856 | 1.1918 | 2.1786 | 1.1732 | 2.171 | 1.1536 | 2.1726 | 1.1579 | 2.1714 | 1.1548 | 2.1706 | 1.1526
0.281 | 2.233 | 1.3131 | 2.2328 | 1.3128 | 2.2326 | 1.3122 | 2.2322 | 1.311 | 2.2318 | 1.31 | 2.2311 | 1.3082 | 2.2301 | 1.3053 | 2.2283 | 1.3006 | 2.2251 | 1.2919 | 2.2195 | 1.277 | 2.2109 | 1.2541 | 2.1991 | 1.223 | 2.1884 | 1.1952 | 2.1809 | 1.1762 | 2.1728 | 1.1561 | 2.1746 | 1.1605 | 2.1733 | 1.1573 | 2.1724 | 1.1551
0.282 | 2.2387 | 1.3193 | 2.2385 | 1.3189 | 2.2383 | 1.3183 | 2.2378 | 1.3171 | 2.2374 | 1.3161 | 2.2367 | 1.3143 | 2.2355 | 1.3113 | 2.2337 | 1.3064 | 2.2303 | 1.2976 | 2.2244 | 1.2824 | 2.2152 | 1.2589 | 2.2026 | 1.2271 | 2.1912 | 1.1986 | 2.1833 | 1.1792 | 2.1747 | 1.1587 | 2.1766 | 1.1632 | 2.1752 | 1.1599 | 2.1743 | 1.1577
0.283 | 2.2446 | 1.3255 | 2.2444 | 1.3251 | 2.2441 | 1.3244 | 2.2436 | 1.3232 | 2.2432 | 1.3222 | 2.2425 | 1.3203 | 2.2413 | 1.3172 | 2.2393 | 1.3123 | 2.2357 | 1.3033 | 2.2294 | 1.2877 | 2.2197 | 1.2637 | 2.2063 | 1.2312 | 2.1942 | 1.2021 | 2.1858 | 1.1823 | 2.1767 | 1.1614 | 2.1787 | 1.1659 | 2.1773 | 1.1626 | 2.1763 | 1.1603
0.284 | 2.2507 | 1.3316 | 2.2505 | 1.3312 | 2.2502 | 1.3305 | 2.2497 | 1.3293 | 2.2493 | 1.3283 | 2.2485 | 1.3263 | 2.2472 | 1.3232 | 2.2451 | 1.3182 | 2.2412 | 1.3089 | 2.2346 | 1.293 | 2.2243 | 1.2685 | 2.2101 | 1.2353 | 2.1973 | 1.2057 | 2.1884 | 1.1854 | 2.1788 | 1.1641 | 2.1809 | 1.1687 | 2.1794 | 1.1654 | 2.1783 | 1.163
0.285 | 2.2571 | 1.3377 | 2.2569 | 1.3373 | 2.2566 | 1.3366 | 2.256 | 1.3354 | 2.2556 | 1.3343 | 2.2547 | 1.3323 | 2.2533 | 1.3291 | 2.2511 | 1.324 | 2.247 | 1.3146 | 2.24 | 1.2983 | 2.2291 | 1.2734 | 2.2141 | 1.2395 | 2.2006 | 1.2092 | 2.1911 | 1.1886 | 2.181 | 1.1669 | 2.1832 | 1.1716 | 2.1816 | 1.1682 | 2.1805 | 1.1657
0.286 | 2.2636 | 1.3438 | 2.2635 | 1.3434 | 2.2632 | 1.3427 | 2.2626 | 1.3414 | 2.2621 | 1.3403 | 2.2612 | 1.3383 | 2.2597 | 1.335 | 2.2574 | 1.3298 | 2.2531 | 1.3202 | 2.2456 | 1.3036 | 2.2341 | 1.2782 | 2.2183 | 1.2436 | 2.2039 | 1.2128 | 2.194 | 1.1918 | 2.1833 | 1.1697 | 2.1857 | 1.1745 | 2.184 | 1.171 | 2.1828 | 1.1686
0.287 | 2.2705 | 1.3498 | 2.2703 | 1.3494 | 2.2699 | 1.3487 | 2.2693 | 1.3474 | 2.2688 | 1.3463 | 2.2679 | 1.3442 | 2.2663 | 1.3409 | 2.2638 | 1.3356 | 2.2593 | 1.3258 | 2.2514 | 1.3089 | 2.2392 | 1.283 | 2.2225 | 1.2478 | 2.2074 | 1.2165 | 2.197 | 1.1951 | 2.1857 | 1.1726 | 2.1882 | 1.1774 | 2.1864 | 1.1739 | 2.1851 | 1.1714
0.288 | 2.2775 | 1.3558 | 2.2773 | 1.3553 | 2.277 | 1.3546 | 2.2763 | 1.3533 | 2.2758 | 1.3522 | 2.2748 | 1.3501 | 2.2731 | 1.3467 | 2.2705 | 1.3413 | 2.2657 | 1.3313 | 2.2574 | 1.3142 | 2.2446 | 1.2878 | 2.227 | 1.252 | 2.2111 | 1.2201 | 2.2 | 1.1983 | 2.1882 | 1.1755 | 2.1908 | 1.1805 | 2.1889 | 1.1769 | 2.1876 | 1.1744
0.289 | 2.2848 | 1.3617 | 2.2846 | 1.3613 | 2.2842 | 1.3605 | 2.2835 | 1.3592 | 2.283 | 1.358 | 2.2819 | 1.3559 | 2.2802 | 1.3525 | 2.2774 | 1.3469 | 2.2724 | 1.3368 | 2.2636 | 1.3194 | 2.2501 | 1.2925 | 2.2316 | 1.2562 | 2.2148 | 1.2238 | 2.2032 | 1.2017 | 2.1908 | 1.1785 | 2.1935 | 1.1835 | 2.1916 | 1.1799 | 2.1902 | 1.1773
0.29 | 2.2923 | 1.3675 | 2.2921 | 1.3671 | 2.2917 | 1.3664 | 2.291 | 1.365 | 2.2904 | 1.3638 | 2.2893 | 1.3617 | 2.2875 | 1.3582 | 2.2846 | 1.3526 | 2.2792 | 1.3423 | 2.27 | 1.3245 | 2.2558 | 1.2973 | 2.2363 | 1.2604 | 2.2187 | 1.2275 | 2.2066 | 1.205 | 2.1935 | 1.1815 | 2.1964 | 1.1866 | 2.1943 | 1.1829 | 2.1929 | 1.1803
0.291 | 2.3001 | 1.3733 | 2.2998 | 1.3729 | 2.2994 | 1.3721 | 2.2987 | 1.3707 | 2.298 | 1.3695 | 2.2969 | 1.3673 | 2.295 | 1.3638 | 2.2919 | 1.3581 | 2.2863 | 1.3477 | 2.2766 | 1.3297 | 2.2617 | 1.302 | 2.2412 | 1.2645 | 2.2228 | 1.2312 | 2.21 | 1.2084 | 2.1964 | 1.1846 | 2.1993 | 1.1898 | 2.1972 | 1.186 | 2.1957 | 1.1834
0.292 | 2.308 | 1.379 | 2.3078 | 1.3785 | 2.3074 | 1.3778 | 2.3066 | 1.3764 | 2.3059 | 1.3752 | 2.3047 | 1.373 | 2.3027 | 1.3694 | 2.2995 | 1.3636 | 2.2936 | 1.353 | 2.2834 | 1.3347 | 2.2677 | 1.3067 | 2.2463 | 1.2687 | 2.2269 | 1.2349 | 2.2136 | 1.2118 | 2.1993 | 1.1877 | 2.2024 | 1.1929 | 2.2001 | 1.1892 | 2.1985 | 1.1865
0.293 | 2.3162 | 1.3846 | 2.3159 | 1.3841 | 2.3155 | 1.3834 | 2.3147 | 1.3819 | 2.314 | 1.3807 | 2.3127 | 1.3785 | 2.3106 | 1.3748 | 2.3072 | 1.369 | 2.3011 | 1.3582 | 2.2904 | 1.3397 | 2.274 | 1.3113 | 2.2515 | 1.2728 | 2.2312 | 1.2386 | 2.2172 | 1.2153 | 2.2023 | 1.1909 | 2.2056 | 1.1961 | 2.2032 | 1.1923 | 2.2016 | 1.1896
0.294 | 2.3246 | 1.3901 | 2.3243 | 1.3896 | 2.3239 | 1.3888 | 2.323 | 1.3874 | 2.3223 | 1.3862 | 2.3209 | 1.3839 | 2.3187 | 1.3802 | 2.3152 | 1.3743 | 2.3088 | 1.3634 | 2.2976 | 1.3447 | 2.2804 | 1.3159 | 2.2569 | 1.2769 | 2.2357 | 1.2423 | 2.2211 | 1.2187 | 2.2055 | 1.194 | 2.2089 | 1.1994 | 2.2064 | 1.1955 | 2.2047 | 1.1928
0.295 | 2.3333 | 1.3955 | 2.333 | 1.395 | 2.3325 | 1.3942 | 2.3316 | 1.3927 | 2.3308 | 1.3915 | 2.3294 | 1.3892 | 2.3271 | 1.3855 | 2.3234 | 1.3795 | 2.3167 | 1.3685 | 2.305 | 1.3495 | 2.287 | 1.3204 | 2.2624 | 1.281 | 2.2403 | 1.246 | 2.225 | 1.2222 | 2.2088 | 1.1973 | 2.2123 | 1.2026 | 2.2097 | 1.1987 | 2.2079 | 1.196
0.296 | 2.3421 | 1.4008 | 2.3418 | 1.4003 | 2.3413 | 1.3995 | 2.3403 | 1.398 | 2.3395 | 1.3967 | 2.3381 | 1.3944 | 2.3357 | 1.3906 | 2.3318 | 1.3846 | 2.3248 | 1.3735 | 2.3126 | 1.3543 | 2.2937 | 1.3249 | 2.2681 | 1.2851 | 2.245 | 1.2497 | 2.2291 | 1.2256 | 2.2121 | 1.2005 | 2.2158 | 1.2059 | 2.2131 | 1.202 | 2.2113 | 1.1992
0.297 | 2.3512 | 1.4059 | 2.3508 | 1.4054 | 2.3503 | 1.4046 | 2.3493 | 1.4031 | 2.3485 | 1.4018 | 2.347 | 1.3995 | 2.3445 | 1.3957 | 2.3404 | 1.3896 | 2.3331 | 1.3783 | 2.3203 | 1.359 | 2.3007 | 1.3293 | 2.2739 | 1.2891 | 2.2498 | 1.2534 | 2.2333 | 1.2291 | 2.2156 | 1.2037 | 2.2195 | 1.2092 | 2.2167 | 1.2052 | 2.2147 | 1.2025
0.298 | 2.3604 | 1.4109 | 2.3601 | 1.4104 | 2.3596 | 1.4096 | 2.3585 | 1.4081 | 2.3577 | 1.4068 | 2.356 | 1.4045 | 2.3534 | 1.4006 | 2.3492 | 1.3944 | 2.3416 | 1.3831 | 2.3283 | 1.3636 | 2.3078 | 1.3336 | 2.2799 | 1.293 | 2.2548 | 1.257 | 2.2376 | 1.2326 | 2.2193 | 1.207 | 2.2232 | 1.2125 | 2.2204 | 1.2085 | 2.2183 | 1.2057
0.299 | 2.3699 | 1.4158 | 2.3696 | 1.4153 | 2.369 | 1.4145 | 2.3679 | 1.413 | 2.367 | 1.4117 | 2.3653 | 1.4093 | 2.3626 | 1.4054 | 2.3583 | 1.3992 | 2.3502 | 1.3878 | 2.3364 | 1.3681 | 2.3151 | 1.3379 | 2.2861 | 1.297 | 2.26 | 1.2607 | 2.242 | 1.236 | 2.223 | 1.2103 | 2.2271 | 1.2158 | 2.2241 | 1.2118 | 2.222 | 1.209
0.3 | 2.3796 | 1.4206 | 2.3792 | 1.42 | 2.3787 | 1.4192 | 2.3775 | 1.4177 | 2.3766 | 1.4164 | 2.3748 | 1.414 | 2.372 | 1.4101 | 2.3675 | 1.4038 | 2.3591 | 1.3923 | 2.3447 | 1.3724 | 2.3226 | 1.342 | 2.2924 | 1.3008 | 2.2652 | 1.2643 | 2.2466 | 1.2395 | 2.2269 | 1.2136 | 2.2312 | 1.2192 | 2.228 | 1.2151 | 2.2258 | 1.2123
0.301 | 2.3895 | 1.4251 | 2.3891 | 1.4246 | 2.3885 | 1.4238 | 2.3873 | 1.4222 | 2.3864 | 1.4209 | 2.3845 | 1.4185 | 2.3816 | 1.4146 | 2.3769 | 1.4083 | 2.3682 | 1.3967 | 2.3532 | 1.3767 | 2.3302 | 1.3461 | 2.2988 | 1.3046 | 2.2707 | 1.2679 | 2.2513 | 1.2429 | 2.2308 | 1.2169 | 2.2353 | 1.2225 | 2.2321 | 1.2184 | 2.2298 | 1.2156
0.302 | 2.3996 | 1.4296 | 2.3992 | 1.429 | 2.3985 | 1.4282 | 2.3973 | 1.4266 | 2.3963 | 1.4253 | 2.3944 | 1.4229 | 2.3914 | 1.419 | 2.3865 | 1.4126 | 2.3775 | 1.4009 | 2.3619 | 1.3808 | 2.338 | 1.35 | 2.3054 | 1.3084 | 2.2762 | 1.2714 | 2.2562 | 1.2463 | 2.235 | 1.2202 | 2.2396 | 1.2258 | 2.2362 | 1.2217 | 2.2339 | 1.2189
0.303 | 2.4098 | 1.4338 | 2.4094 | 1.4333 | 2.4088 | 1.4325 | 2.4075 | 1.4309 | 2.4065 | 1.4296 | 2.4045 | 1.4271 | 2.4013 | 1.4232 | 2.3962 | 1.4168 | 2.3869 | 1.4051 | 2.3708 | 1.3849 | 2.3459 | 1.3539 | 2.3122 | 1.312 | 2.2819 | 1.2749 | 2.2611 | 1.2497 | 2.2392 | 1.2235 | 2.244 | 1.2292 | 2.2405 | 1.2251 | 2.2381 | 1.2222
0.304 | 2.4203 | 1.4379 | 2.4199 | 1.4374 | 2.4192 | 1.4366 | 2.4179 | 1.435 | 2.4168 | 1.4336 | 2.4148 | 1.4312 | 2.4115 | 1.4272 | 2.4062 | 1.4208 | 2.3965 | 1.409 | 2.3798 | 1.3887 | 2.3541 | 1.3577 | 2.3191 | 1.3156 | 2.2877 | 1.2783 | 2.2662 | 1.2531 | 2.2436 | 1.2268 | 2.2485 | 1.2325 | 2.2449 | 1.2284 | 2.2424 | 1.2255
0.305 | 2.431 | 1.4418 | 2.4305 | 1.4413 | 2.4298 | 1.4405 | 2.4284 | 1.4389 | 2.4273 | 1.4375 | 2.4252 | 1.4351 | 2.4218 | 1.4311 | 2.4163 | 1.4246 | 2.4063 | 1.4128 | 2.389 | 1.3925 | 2.3623 | 1.3613 | 2.3261 | 1.3191 | 2.2937 | 1.2818 | 2.2715 | 1.2564 | 2.248 | 1.2301 | 2.2531 | 1.2358 | 2.2494 | 1.2316 | 2.2468 | 1.2287
0.306 | 2.4418 | 1.4455 | 2.4413 | 1.445 | 2.4406 | 1.4442 | 2.4392 | 1.4426 | 2.438 | 1.4412 | 2.4358 | 1.4388 | 2.4323 | 1.4348 | 2.4266 | 1.4283 | 2.4163 | 1.4165 | 2.3983 | 1.3961 | 2.3708 | 1.3648 | 2.3333 | 1.3226 | 2.2998 | 1.2851 | 2.2768 | 1.2597 | 2.2526 | 1.2333 | 2.2579 | 1.239 | 2.2541 | 1.2349 | 2.2514 | 1.232
0.307 | 2.4528 | 1.449 | 2.4523 | 1.4485 | 2.4515 | 1.4477 | 2.4501 | 1.4461 | 2.4489 | 1.4448 | 2.4466 | 1.4423 | 2.443 | 1.4383 | 2.4371 | 1.4318 | 2.4264 | 1.42 | 2.4078 | 1.3995 | 2.3793 | 1.3682 | 2.3406 | 1.3259 | 2.306 | 1.2884 | 2.2823 | 1.263 | 2.2574 | 1.2366 | 2.2628 | 1.2423 | 2.2589 | 1.2382 | 2.2561 | 1.2353
0.308 | 2.4639 | 1.4524 | 2.4634 | 1.4518 | 2.4626 | 1.451 | 2.4611 | 1.4494 | 2.4599 | 1.4481 | 2.4576 | 1.4456 | 2.4538 | 1.4416 | 2.4477 | 1.4351 | 2.4367 | 1.4233 | 2.4175 | 1.4028 | 2.3881 | 1.3715 | 2.3481 | 1.3291 | 2.3124 | 1.2916 | 2.288 | 1.2662 | 2.2623 | 1.2398 | 2.2678 | 1.2455 | 2.2638 | 1.2414 | 2.2609 | 1.2385
0.309 | 2.4752 | 1.4555 | 2.4747 | 1.455 | 2.4739 | 1.4541 | 2.4724 | 1.4525 | 2.4711 | 1.4512 | 2.4687 | 1.4487 | 2.4648 | 1.4447 | 2.4585 | 1.4382 | 2.4471 | 1.4264 | 2.4273 | 1.4059 | 2.397 | 1.3746 | 2.3557 | 1.3323 | 2.3189 | 1.2948 | 2.2937 | 1.2694 | 2.2672 | 1.243 | 2.273 | 1.2487 | 2.2688 | 1.2446 | 2.2659 | 1.2417
0.31 | 2.4867 | 1.4584 | 2.4862 | 1.4579 | 2.4853 | 1.457 | 2.4837 | 1.4554 | 2.4824 | 1.4541 | 2.4799 | 1.4516 | 2.4759 | 1.4476 | 2.4695 | 1.4411 | 2.4577 | 1.4293 | 2.4373 | 1.4089 | 2.406 | 1.3776 | 2.3635 | 1.3353 | 2.3255 | 1.2979 | 2.2996 | 1.2725 | 2.2724 | 1.2462 | 2.2783 | 1.2519 | 2.274 | 1.2478 | 2.271 | 1.2449
0.311 | 2.4983 | 1.4611 | 2.4978 | 1.4605 | 2.4969 | 1.4597 | 2.4953 | 1.4581 | 2.4939 | 1.4568 | 2.4914 | 1.4543 | 2.4872 | 1.4503 | 2.4806 | 1.4438 | 2.4684 | 1.432 | 2.4474 | 1.4117 | 2.4151 | 1.3804 | 2.3713 | 1.3382 | 2.3323 | 1.3009 | 2.3056 | 1.2756 | 2.2776 | 1.2494 | 2.2837 | 1.255 | 2.2793 | 1.2509 | 2.2762 | 1.248
0.312 | 2.5101 | 1.4635 | 2.5095 | 1.463 | 2.5086 | 1.4622 | 2.5069 | 1.4606 | 2.5055 | 1.4592 | 2.5029 | 1.4568 | 2.4986 | 1.4528 | 2.4918 | 1.4464 | 2.4793 | 1.4346 | 2.4576 | 1.4143 | 2.4244 | 1.3831 | 2.3793 | 1.341 | 2.3392 | 1.3038 | 2.3118 | 1.2786 | 2.283 | 1.2525 | 2.2892 | 1.2581 | 2.2847 | 1.254 | 2.2815 | 1.2511
0.313 | 2.5219 | 1.4657 | 2.5214 | 1.4652 | 2.5205 | 1.4644 | 2.5187 | 1.4628 | 2.5173 | 1.4615 | 2.5146 | 1.459 | 2.5102 | 1.4551 | 2.5032 | 1.4486 | 2.4903 | 1.4369 | 2.468 | 1.4167 | 2.4338 | 1.3857 | 2.3875 | 1.3437 | 2.3462 | 1.3067 | 2.318 | 1.2816 | 2.2885 | 1.2555 | 2.2949 | 1.2611 | 2.2902 | 1.2571 | 2.287 | 1.2542
0.314 | 2.534 | 1.4677 | 2.5334 | 1.4672 | 2.5324 | 1.4664 | 2.5306 | 1.4648 | 2.5292 | 1.4635 | 2.5264 | 1.4611 | 2.5219 | 1.4571 | 2.5146 | 1.4507 | 2.5014 | 1.439 | 2.4785 | 1.4189 | 2.4434 | 1.388 | 2.3957 | 1.3463 | 2.3533 | 1.3094 | 2.3244 | 1.2845 | 2.2941 | 1.2585 | 2.3007 | 1.2641 | 2.2959 | 1.2601 | 2.2926 | 1.2572
0.315 | 2.5461 | 1.4695 | 2.5455 | 1.469 | 2.5445 | 1.4682 | 2.5427 | 1.4666 | 2.5412 | 1.4653 | 2.5383 | 1.4629 | 2.5337 | 1.4589 | 2.5262 | 1.4526 | 2.5126 | 1.441 | 2.4891 | 1.4209 | 2.4531 | 1.3902 | 2.4041 | 1.3488 | 2.3606 | 1.3121 | 2.3309 | 1.2873 | 2.2999 | 1.2615 | 2.3066 | 1.267 | 2.3017 | 1.263 | 2.2983 | 1.2602
0.316 | 2.5583 | 1.471 | 2.5577 | 1.4705 | 2.5567 | 1.4697 | 2.5548 | 1.4681 | 2.5533 | 1.4668 | 2.5503 | 1.4644 | 2.5456 | 1.4605 | 2.538 | 1.4542 | 2.524 | 1.4427 | 2.4999 | 1.4228 | 2.4628 | 1.3923 | 2.4126 | 1.3511 | 2.368 | 1.3146 | 2.3376 | 1.29 | 2.3057 | 1.2644 | 2.3126 | 1.2699 | 2.3076 | 1.2659 | 2.3041 | 1.2631
0.317 | 2.5707 | 1.4723 | 2.5701 | 1.4718 | 2.569 | 1.4709 | 2.5671 | 1.4694 | 2.5655 | 1.4681 | 2.5625 | 1.4657 | 2.5576 | 1.4618 | 2.5498 | 1.4556 | 2.5355 | 1.4441 | 2.5107 | 1.4244 | 2.4727 | 1.3941 | 2.4213 | 1.3533 | 2.3755 | 1.3171 | 2.3443 | 1.2926 | 2.3117 | 1.2673 | 2.3188 | 1.2727 | 2.3137 | 1.2688 | 2.3101 | 1.266
0.318 | 2.5831 | 1.4733 | 2.5825 | 1.4728 | 2.5814 | 1.472 | 2.5794 | 1.4704 | 2.5778 | 1.4692 | 2.5747 | 1.4668 | 2.5697 | 1.4629 | 2.5617 | 1.4567 | 2.547 | 1.4454 | 2.5216 | 1.4258 | 2.4827 | 1.3958 | 2.43 | 1.3553 | 2.3831 | 1.3194 | 2.3512 | 1.2952 | 2.3179 | 1.27 | 2.3251 | 1.2755 | 2.3199 | 1.2715 | 2.3162 | 1.2688
0.319 | 2.5957 | 1.474 | 2.595 | 1.4735 | 2.5939 | 1.4727 | 2.5919 | 1.4712 | 2.5902 | 1.4699 | 2.5871 | 1.4676 | 2.5819 | 1.4638 | 2.5737 | 1.4576 | 2.5587 | 1.4464 | 2.5327 | 1.427 | 2.4928 | 1.3973 | 2.4388 | 1.3572 | 2.3908 | 1.3217 | 2.3582 | 1.2977 | 2.3241 | 1.2727 | 2.3315 | 1.2781 | 2.3261 | 1.2742 | 2.3224 | 1.2715
0.32 | 2.6083 | 1.4745 | 2.6076 | 1.474 | 2.6065 | 1.4732 | 2.6044 | 1.4717 | 2.6027 | 1.4705 | 2.5995 | 1.4682 | 2.5942 | 1.4644 | 2.5858 | 1.4583 | 2.5704 | 1.4472 | 2.5438 | 1.428 | 2.503 | 1.3986 | 2.4477 | 1.3589 | 2.3987 | 1.3238 | 2.3653 | 1.3 | 2.3305 | 1.2754 | 2.338 | 1.2807 | 2.3326 | 1.2768 | 2.3287 | 1.2741
0.321 | 2.6209 | 1.4747 | 2.6202 | 1.4743 | 2.6191 | 1.4735 | 2.617 | 1.472 | 2.6152 | 1.4708 | 2.6119 | 1.4685 | 2.6066 | 1.4647 | 2.598 | 1.4587 | 2.5822 | 1.4478 | 2.555 | 1.4288 | 2.5133 | 1.3998 | 2.4568 | 1.3605 | 2.4066 | 1.3258 | 2.3725 | 1.3023 | 2.337 | 1.278 | 2.3447 | 1.2832 | 2.3391 | 1.2794 | 2.3352 | 1.2767
0.322 | 2.6337 | 1.4747 | 2.633 | 1.4742 | 2.6318 | 1.4735 | 2.6297 | 1.472 | 2.6278 | 1.4708 | 2.6245 | 1.4685 | 2.619 | 1.4648 | 2.6102 | 1.4589 | 2.5941 | 1.4481 | 2.5663 | 1.4294 | 2.5236 | 1.4007 | 2.4659 | 1.362 | 2.4147 | 1.3277 | 2.3799 | 1.3045 | 2.3436 | 1.2804 | 2.3514 | 1.2856 | 2.3457 | 1.2819 | 2.3417 | 1.2792
0.323 | 2.6465 | 1.4744 | 2.6458 | 1.4739 | 2.6446 | 1.4732 | 2.6424 | 1.4717 | 2.6405 | 1.4705 | 2.6371 | 1.4683 | 2.6315 | 1.4647 | 2.6225 | 1.4588 | 2.606 | 1.4481 | 2.5776 | 1.4297 | 2.5341 | 1.4014 | 2.4751 | 1.3632 | 2.4228 | 1.3294 | 2.3873 | 1.3066 | 2.3503 | 1.2828 | 2.3583 | 1.2879 | 2.3525 | 1.2842 | 2.3484 | 1.2816
0.324 | 2.6593 | 1.4738 | 2.6586 | 1.4733 | 2.6574 | 1.4726 | 2.6551 | 1.4712 | 2.6532 | 1.47 | 2.6497 | 1.4678 | 2.644 | 1.4642 | 2.6348 | 1.4585 | 2.618 | 1.448 | 2.5891 | 1.4298 | 2.5446 | 1.402 | 2.4844 | 1.3644 | 2.4311 | 1.3311 | 2.3949 | 1.3085 | 2.3571 | 1.2851 | 2.3653 | 1.2902 | 2.3594 | 1.2865 | 2.3552 | 1.284
0.325 | 2.6722 | 1.473 | 2.6714 | 1.4725 | 2.6702 | 1.4718 | 2.6679 | 1.4704 | 2.666 | 1.4692 | 2.6624 | 1.4671 | 2.6566 | 1.4635 | 2.6472 | 1.4579 | 2.6301 | 1.4475 | 2.6005 | 1.4297 | 2.5552 | 1.4023 | 2.4938 | 1.3653 | 2.4394 | 1.3326 | 2.4025 | 1.3104 | 2.3641 | 1.2874 | 2.3724 | 1.2923 | 2.3664 | 1.2887 | 2.3621 | 1.2862
0.326 | 2.6851 | 1.4718 | 2.6843 | 1.4714 | 2.6831 | 1.4707 | 2.6807 | 1.4693 | 2.6788 | 1.4682 | 2.6751 | 1.466 | 2.6692 | 1.4626 | 2.6596 | 1.457 | 2.6422 | 1.4469 | 2.612 | 1.4293 | 2.5658 | 1.4024 | 2.5033 | 1.3661 | 2.4479 | 1.3339 | 2.4103 | 1.3121 | 2.3712 | 1.2895 | 2.3796 | 1.2943 | 2.3735 | 1.2908 | 2.3692 | 1.2883
0.327 | 2.698 | 1.4704 | 2.6972 | 1.47 | 2.696 | 1.4693 | 2.6936 | 1.4679 | 2.6916 | 1.4668 | 2.6878 | 1.4647 | 2.6818 | 1.4614 | 2.6721 | 1.4559 | 2.6543 | 1.4459 | 2.6236 | 1.4287 | 2.5765 | 1.4024 | 2.5128 | 1.3667 | 2.4564 | 1.3351 | 2.4181 | 1.3137 | 2.3783 | 1.2915 | 2.3869 | 1.2963 | 2.3807 | 1.2928 | 2.3763 | 1.2903
0.328 | 2.7109 | 1.4688 | 2.7101 | 1.4683 | 2.7089 | 1.4676 | 2.7064 | 1.4663 | 2.7044 | 1.4652 | 2.7006 | 1.4632 | 2.6944 | 1.4599 | 2.6845 | 1.4545 | 2.6664 | 1.4448 | 2.6352 | 1.4279 | 2.5873 | 1.4021 | 2.5224 | 1.3672 | 2.465 | 1.3362 | 2.4261 | 1.3152 | 2.3856 | 1.2934 | 2.3943 | 1.2981 | 2.388 | 1.2947 | 2.3836 | 1.2923
0.329 | 2.7239 | 1.4668 | 2.7231 | 1.4664 | 2.7218 | 1.4657 | 2.7193 | 1.4644 | 2.7172 | 1.4634 | 2.7133 | 1.4614 | 2.7071 | 1.4581 | 2.697 | 1.4529 | 2.6786 | 1.4434 | 2.6468 | 1.4269 | 2.598 | 1.4016 | 2.5321 | 1.3674 | 2.4737 | 1.3371 | 2.4341 | 1.3166 | 2.393 | 1.2952 | 2.4019 | 1.2998 | 2.3954 | 1.2965 | 2.3909 | 1.2941
0.33 | 2.7368 | 1.4646 | 2.736 | 1.4642 | 2.7346 | 1.4635 | 2.7321 | 1.4622 | 2.73 | 1.4612 | 2.7261 | 1.4593 | 2.7197 | 1.4561 | 2.7095 | 1.451 | 2.6908 | 1.4417 | 2.6584 | 1.4256 | 2.6089 | 1.4009 | 2.5418 | 1.3675 | 2.4825 | 1.3379 | 2.4423 | 1.3178 | 2.4005 | 1.2969 | 2.4095 | 1.3014 | 2.4029 | 1.2981 | 2.3983 | 1.2958
0.331 | 2.7497 | 1.4621 | 2.7489 | 1.4617 | 2.7475 | 1.461 | 2.7449 | 1.4598 | 2.7428 | 1.4588 | 2.7388 | 1.4569 | 2.7324 | 1.4538 | 2.722 | 1.4488 | 2.7029 | 1.4397 | 2.6701 | 1.424 | 2.6197 | 1.4 | 2.5516 | 1.3674 | 2.4913 | 1.3385 | 2.4505 | 1.3189 | 2.408 | 1.2984 | 2.4172 | 1.3028 | 2.4106 | 1.2996 | 2.4059 | 1.2974
0.332 | 2.7626 | 1.4593 | 2.7617 | 1.4589 | 2.7604 | 1.4583 | 2.7577 | 1.4571 | 2.7556 | 1.4561 | 2.7515 | 1.4542 | 2.745 | 1.4512 | 2.7344 | 1.4464 | 2.7151 | 1.4376 | 2.6817 | 1.4223 | 2.6306 | 1.3989 | 2.5614 | 1.3671 | 2.5002 | 1.339 | 2.4588 | 1.3198 | 2.4157 | 1.2999 | 2.425 | 1.3042 | 2.4183 | 1.3011 | 2.4135 | 1.2989
0.333 | 2.7754 | 1.4562 | 2.7745 | 1.4559 | 2.7732 | 1.4553 | 2.7705 | 1.4541 | 2.7683 | 1.4531 | 2.7642 | 1.4513 | 2.7575 | 1.4484 | 2.7468 | 1.4437 | 2.7272 | 1.4351 | 2.6933 | 1.4203 | 2.6414 | 1.3975 | 2.5713 | 1.3667 | 2.5092 | 1.3393 | 2.4672 | 1.3206 | 2.4235 | 1.3012 | 2.4329 | 1.3054 | 2.4261 | 1.3024 | 2.4213 | 1.3002
0.334 | 2.7882 | 1.4529 | 2.7873 | 1.4525 | 2.7859 | 1.452 | 2.7832 | 1.4508 | 2.781 | 1.4499 | 2.7768 | 1.4481 | 2.7701 | 1.4453 | 2.7592 | 1.4408 | 2.7393 | 1.4324 | 2.705 | 1.418 | 2.6523 | 1.3959 | 2.5812 | 1.366 | 2.5182 | 1.3394 | 2.4756 | 1.3213 | 2.4313 | 1.3024 | 2.4409 | 1.3065 | 2.434 | 1.3035 | 2.4291 | 1.3014
0.335 | 2.8009 | 1.4493 | 2.8001 | 1.449 | 2.7986 | 1.4484 | 2.7959 | 1.4473 | 2.7936 | 1.4464 | 2.7894 | 1.4447 | 2.7826 | 1.442 | 2.7715 | 1.4375 | 2.7514 | 1.4295 | 2.7166 | 1.4155 | 2.6632 | 1.3942 | 2.5911 | 1.3652 | 2.5273 | 1.3394 | 2.4841 | 1.3218 | 2.4393 | 1.3034 | 2.4489 | 1.3074 | 2.4419 | 1.3045 | 2.437 | 1.3025
0.336 | 2.8136 | 1.4454 | 2.8127 | 1.4451 | 2.8113 | 1.4445 | 2.8085 | 1.4435 | 2.8062 | 1.4426 | 2.8019 | 1.441 | 2.795 | 1.4383 | 2.7838 | 1.4341 | 2.7634 | 1.4263 | 2.7281 | 1.4128 | 2.6741 | 1.3922 | 2.6011 | 1.3641 | 2.5364 | 1.3392 | 2.4927 | 1.3222 | 2.4473 | 1.3044 | 2.4571 | 1.3082 | 2.45 | 1.3054 | 2.445 | 1.3035
0.337 | 2.8262 | 1.4413 | 2.8253 | 1.441 | 2.8239 | 1.4404 | 2.821 | 1.4394 | 2.8187 | 1.4386 | 2.8144 | 1.437 | 2.8074 | 1.4345 | 2.7961 | 1.4303 | 2.7754 | 1.4228 | 2.7397 | 1.4099 | 2.685 | 1.3899 | 2.611 | 1.3629 | 2.5456 | 1.3388 | 2.5013 | 1.3224 | 2.4554 | 1.3052 | 2.4653 | 1.3089 | 2.4581 | 1.3062 | 2.4531 | 1.3043
0.338 | 2.8387 | 1.4369 | 2.8378 | 1.4366 | 2.8363 | 1.4361 | 2.8335 | 1.4351 | 2.8312 | 1.4343 | 2.8268 | 1.4328 | 2.8197 | 1.4303 | 2.8082 | 1.4264 | 2.7873 | 1.4191 | 2.7512 | 1.4067 | 2.6958 | 1.3875 | 2.621 | 1.3615 | 2.5548 | 1.3383 | 2.5101 | 1.3225 | 2.4636 | 1.3058 | 2.4736 | 1.3094 | 2.4663 | 1.3068 | 2.4612 | 1.3049
0.339 | 2.8512 | 1.4322 | 2.8502 | 1.4319 | 2.8488 | 1.4314 | 2.8459 | 1.4305 | 2.8435 | 1.4297 | 2.8391 | 1.4283 | 2.8319 | 1.4259 | 2.8203 | 1.4221 | 2.7992 | 1.4152 | 2.7626 | 1.4032 | 2.7066 | 1.3849 | 2.631 | 1.3599 | 2.5641 | 1.3376 | 2.5188 | 1.3224 | 2.4718 | 1.3063 | 2.4819 | 1.3098 | 2.4746 | 1.3072 | 2.4694 | 1.3055
0.34 | 2.8635 | 1.4273 | 2.8626 | 1.427 | 2.8611 | 1.4266 | 2.8582 | 1.4257 | 2.8558 | 1.4249 | 2.8513 | 1.4235 | 2.844 | 1.4213 | 2.8323 | 1.4177 | 2.8109 | 1.411 | 2.774 | 1.3996 | 2.7174 | 1.382 | 2.641 | 1.3581 | 2.5733 | 1.3367 | 2.5276 | 1.3221 | 2.4801 | 1.3066 | 2.4904 | 1.31 | 2.4829 | 1.3076 | 2.4777 | 1.3058
0.341 | 2.8757 | 1.4221 | 2.8748 | 1.4219 | 2.8733 | 1.4214 | 2.8703 | 1.4206 | 2.8679 | 1.4198 | 2.8634 | 1.4185 | 2.8561 | 1.4164 | 2.8443 | 1.4129 | 2.8226 | 1.4066 | 2.7853 | 1.3957 | 2.7282 | 1.3789 | 2.651 | 1.3561 | 2.5827 | 1.3357 | 2.5365 | 1.3217 | 2.4885 | 1.3068 | 2.4988 | 1.3101 | 2.4913 | 1.3077 | 2.4861 | 1.3061
0.342 | 2.8879 | 1.4167 | 2.8869 | 1.4164 | 2.8854 | 1.416 | 2.8824 | 1.4152 | 2.88 | 1.4145 | 2.8754 | 1.4133 | 2.868 | 1.4112 | 2.8561 | 1.408 | 2.8343 | 1.402 | 2.7966 | 1.3916 | 2.7389 | 1.3756 | 2.661 | 1.3539 | 2.592 | 1.3345 | 2.5454 | 1.3211 | 2.4969 | 1.3069 | 2.5074 | 1.31 | 2.4998 | 1.3077 | 2.4945 | 1.3061
0.343 | 2.8999 | 1.411 | 2.8989 | 1.4108 | 2.8974 | 1.4104 | 2.8944 | 1.4096 | 2.8919 | 1.409 | 2.8873 | 1.4078 | 2.8798 | 1.4059 | 2.8678 | 1.4028 | 2.8458 | 1.3971 | 2.8078 | 1.3873 | 2.7496 | 1.3721 | 2.6709 | 1.3516 | 2.6013 | 1.3331 | 2.5543 | 1.3203 | 2.5054 | 1.3068 | 2.5159 | 1.3097 | 2.5083 | 1.3076 | 2.503 | 1.3061
0.344 | 2.9117 | 1.4051 | 2.9108 | 1.4049 | 2.9092 | 1.4045 | 2.9062 | 1.4038 | 2.9037 | 1.4032 | 2.8991 | 1.4021 | 2.8915 | 1.4002 | 2.8794 | 1.3973 | 2.8572 | 1.3919 | 2.8189 | 1.3827 | 2.7602 | 1.3684 | 2.6809 | 1.349 | 2.6107 | 1.3315 | 2.5632 | 1.3194 | 2.514 | 1.3065 | 2.5246 | 1.3093 | 2.5169 | 1.3073 | 2.5115 | 1.3058
0.345 | 2.9235 | 1.399 | 2.9225 | 1.3988 | 2.9209 | 1.3984 | 2.9179 | 1.3977 | 2.9154 | 1.3971 | 2.9107 | 1.3961 | 2.9031 | 1.3944 | 2.8909 | 1.3916 | 2.8685 | 1.3866 | 2.8299 | 1.3779 | 2.7707 | 1.3645 | 2.6908 | 1.3462 | 2.62 | 1.3297 | 2.5722 | 1.3183 | 2.5225 | 1.3061 | 2.5332 | 1.3087 | 2.5255 | 1.3068 | 2.52 | 1.3054
0.346 | 2.9351 | 1.3926 | 2.9341 | 1.3924 | 2.9325 | 1.3921 | 2.9294 | 1.3914 | 2.9269 | 1.3909 | 2.9222 | 1.3899 | 2.9145 | 1.3883 | 2.9022 | 1.3857 | 2.8797 | 1.381 | 2.8408 | 1.3729 | 2.7812 | 1.3604 | 2.7007 | 1.3433 | 2.6294 | 1.3278 | 2.5812 | 1.317 | 2.5312 | 1.3055 | 2.5419 | 1.308 | 2.5341 | 1.3062 | 2.5286 | 1.3049
0.347 | 2.9465 | 1.386 | 2.9455 | 1.3858 | 2.9439 | 1.3855 | 2.9408 | 1.3849 | 2.9383 | 1.3844 | 2.9336 | 1.3835 | 2.9258 | 1.382 | 2.9134 | 1.3796 | 2.8908 | 1.3753 | 2.8516 | 1.3677 | 2.7916 | 1.3561 | 2.7105 | 1.3401 | 2.6387 | 1.3257 | 2.5902 | 1.3156 | 2.5398 | 1.3047 | 2.5507 | 1.3071 | 2.5428 | 1.3054 | 2.5373 | 1.3041
0.348 | 2.9578 | 1.3792 | 2.9568 | 1.379 | 2.9552 | 1.3787 | 2.9521 | 1.3781 | 2.9495 | 1.3777 | 2.9448 | 1.3769 | 2.937 | 1.3755 | 2.9245 | 1.3733 | 2.9017 | 1.3693 | 2.8623 | 1.3623 | 2.8019 | 1.3515 | 2.7203 | 1.3368 | 2.6481 | 1.3234 | 2.5993 | 1.3139 | 2.5485 | 1.3038 | 2.5594 | 1.306 | 2.5515 | 1.3044 | 2.546 | 1.3032
0.349 | 2.9689 | 1.3721 | 2.9679 | 1.372 | 2.9663 | 1.3717 | 2.9632 | 1.3712 | 2.9606 | 1.3708 | 2.9558 | 1.37 | 2.948 | 1.3688 | 2.9355 | 1.3667 | 2.9125 | 1.3631 | 2.8729 | 1.3567 | 2.8121 | 1.3468 | 2.7301 | 1.3333 | 2.6574 | 1.3209 | 2.6083 | 1.3122 | 2.5572 | 1.3027 | 2.5682 | 1.3048 | 2.5603 | 1.3033 | 2.5547 | 1.3022
0.35 | 2.9799 | 1.3649 | 2.9789 | 1.3647 | 2.9772 | 1.3645 | 2.9741 | 1.364 | 2.9715 | 1.3637 | 2.9667 | 1.363 | 2.9589 | 1.3618 | 2.9462 | 1.36 | 2.9232 | 1.3566 | 2.8833 | 1.3509 | 2.8223 | 1.3419 | 2.7398 | 1.3296 | 2.6667 | 1.3182 | 2.6173 | 1.3102 | 2.566 | 1.3014 | 2.577 | 1.3033 | 2.569 | 1.3019 | 2.5634 | 1.3009
0.351 | 2.9907 | 1.3574 | 2.9897 | 1.3573 | 2.988 | 1.3571 | 2.9849 | 1.3567 | 2.9823 | 1.3563 | 2.9774 | 1.3557 | 2.9695 | 1.3547 | 2.9569 | 1.353 | 2.9337 | 1.35 | 2.8936 | 1.3449 | 2.8323 | 1.3368 | 2.7494 | 1.3257 | 2.676 | 1.3154 | 2.6263 | 1.308 | 2.5747 | 1.3 | 2.5859 | 1.3018 | 2.5778 | 1.3005 | 2.5721 | 1.2995
0.352 | 3.0013 | 1.3498 | 3.0003 | 1.3497 | 2.9986 | 1.3495 | 2.9954 | 1.3491 | 2.9928 | 1.3488 | 2.988 | 1.3483 | 2.9801 | 1.3473 | 2.9673 | 1.3459 | 2.944 | 1.3432 | 2.9038 | 1.3386 | 2.8422 | 1.3315 | 2.759 | 1.3216 | 2.6852 | 1.3123 | 2.6354 | 1.3057 | 2.5835 | 1.2984 | 2.5947 | 1.3 | 2.5866 | 1.2988 | 2.5809 | 1.298
0.353 | 3.0117 | 1.3419 | 3.0107 | 1.3418 | 3.009 | 1.3417 | 3.0058 | 1.3414 | 3.0032 | 1.3411 | 2.9983 | 1.3406 | 2.9904 | 1.3398 | 2.9776 | 1.3386 | 2.9542 | 1.3363 | 2.9139 | 1.3323 | 2.852 | 1.326 | 2.7685 | 1.3173 | 2.6944 | 1.3091 | 2.6444 | 1.3032 | 2.5923 | 1.2966 | 2.6035 | 1.2981 | 2.5954 | 1.297 | 2.5896 | 1.2962
0.354 | 3.0219 | 1.3339 | 3.0209 | 1.3338 | 3.0192 | 1.3337 | 3.0161 | 1.3334 | 3.0134 | 1.3332 | 3.0085 | 1.3328 | 3.0006 | 1.3321 | 2.9877 | 1.3311 | 2.9643 | 1.3291 | 2.9238 | 1.3257 | 2.8618 | 1.3204 | 2.7779 | 1.3129 | 2.7036 | 1.3058 | 2.6533 | 1.3005 | 2.601 | 1.2946 | 2.6123 | 1.296 | 2.6041 | 1.295 | 2.5984 | 1.2943
0.355 | 3.032 | 1.3257 | 3.0309 | 1.3257 | 3.0293 | 1.3255 | 3.0261 | 1.3253 | 3.0234 | 1.3251 | 3.0185 | 1.3248 | 3.0105 | 1.3242 | 2.9977 | 1.3234 | 2.9742 | 1.3217 | 2.9335 | 1.3189 | 2.8713 | 1.3145 | 2.7872 | 1.3083 | 2.7127 | 1.3022 | 2.6623 | 1.2977 | 2.6098 | 1.2925 | 2.6211 | 1.2937 | 2.6129 | 1.2928 | 2.6072 | 1.2922
0.356 | 3.0418 | 1.3174 | 3.0408 | 1.3173 | 3.0391 | 1.3172 | 3.0359 | 1.317 | 3.0333 | 1.3169 | 3.0283 | 1.3166 | 3.0203 | 1.3162 | 3.0074 | 1.3155 | 2.9839 | 1.3142 | 2.9432 | 1.312 | 2.8808 | 1.3085 | 2.7965 | 1.3035 | 2.7218 | 1.2985 | 2.6712 | 1.2947 | 2.6186 | 1.2902 | 2.6299 | 1.2912 | 2.6217 | 1.2905 | 2.6159 | 1.2899
0.357 | 3.0514 | 1.3089 | 3.0504 | 1.3088 | 3.0487 | 1.3087 | 3.0455 | 1.3086 | 3.0429 | 1.3085 | 3.0379 | 1.3083 | 3.0299 | 1.308 | 3.017 | 1.3075 | 2.9934 | 1.3066 | 2.9526 | 1.3049 | 2.8901 | 1.3023 | 2.8057 | 1.2985 | 2.7308 | 1.2946 | 2.6801 | 1.2915 | 2.6273 | 1.2877 | 2.6387 | 1.2886 | 2.6305 | 1.2879 | 2.6246 | 1.2875
0.358 | 3.0609 | 1.3002 | 3.0598 | 1.3002 | 3.0582 | 1.3001 | 3.055 | 1.3 | 3.0523 | 1.3 | 3.0474 | 1.2998 | 3.0393 | 1.2996 | 3.0264 | 1.2993 | 3.0027 | 1.2987 | 2.9619 | 1.2977 | 2.8993 | 1.296 | 2.8147 | 1.2934 | 2.7398 | 1.2905 | 2.6889 | 1.2881 | 2.636 | 1.285 | 2.6475 | 1.2858 | 2.6392 | 1.2852 | 2.6334 | 1.2849
0.359 | 3.0701 | 1.2914 | 3.0691 | 1.2913 | 3.0674 | 1.2913 | 3.0642 | 1.2913 | 3.0615 | 1.2913 | 3.0566 | 1.2912 | 3.0485 | 1.2911 | 3.0356 | 1.291 | 3.0119 | 1.2907 | 2.971 | 1.2903 | 2.9084 | 1.2895 | 2.8237 | 1.2881 | 2.7486 | 1.2862 | 2.6977 | 1.2845 | 2.6448 | 1.2822 | 2.6562 | 1.2828 | 2.6479 | 1.2824 | 2.6421 | 1.2821
0.36 | 3.0791 | 1.2824 | 3.0781 | 1.2824 | 3.0764 | 1.2824 | 3.0732 | 1.2824 | 3.0705 | 1.2824 | 3.0656 | 1.2824 | 3.0575 | 1.2825 | 3.0446 | 1.2825 | 3.0209 | 1.2826 | 2.98 | 1.2828 | 2.9173 | 1.2829 | 2.8326 | 1.2826 | 2.7574 | 1.2818 | 2.7065 | 1.2808 | 2.6534 | 1.2792 | 2.6649 | 1.2796 | 2.6566 | 1.2793 | 2.6507 | 1.2791
0.361 | 3.0879 | 1.2733 | 3.0869 | 1.2733 | 3.0852 | 1.2734 | 3.082 | 1.2734 | 3.0793 | 1.2735 | 3.0744 | 1.2735 | 3.0663 | 1.2737 | 3.0534 | 1.2739 | 3.0297 | 1.2744 | 2.9888 | 1.2751 | 2.9261 | 1.276 | 2.8414 | 1.277 | 2.7662 | 1.2772 | 2.7152 | 1.2769 | 2.6621 | 1.276 | 2.6735 | 1.2763 | 2.6652 | 1.2761 | 2.6594 | 1.2759
0.362 | 3.0965 | 1.2641 | 3.0955 | 1.2641 | 3.0938 | 1.2642 | 3.0906 | 1.2643 | 3.0879 | 1.2644 | 3.083 | 1.2645 | 3.0749 | 1.2648 | 3.062 | 1.2652 | 3.0383 | 1.266 | 2.9974 | 1.2673 | 2.9348 | 1.2691 | 2.85 | 1.2712 | 2.7748 | 1.2725 | 2.7238 | 1.2729 | 2.6707 | 1.2727 | 2.6821 | 1.2728 | 2.6738 | 1.2727 | 2.668 | 1.2726
0.363 | 3.1049 | 1.2548 | 3.1038 | 1.2548 | 3.1022 | 1.2549 | 3.0989 | 1.255 | 3.0963 | 1.2552 | 3.0913 | 1.2554 | 3.0833 | 1.2557 | 3.0704 | 1.2563 | 3.0467 | 1.2574 | 3.0058 | 1.2593 | 2.9432 | 1.262 | 2.8585 | 1.2653 | 2.7834 | 1.2676 | 2.7324 | 1.2686 | 2.6792 | 1.2691 | 2.6907 | 1.2691 | 2.6824 | 1.2691 | 2.6765 | 1.2691
0.364 | 3.113 | 1.2453 | 3.112 | 1.2454 | 3.1103 | 1.2455 | 3.1071 | 1.2457 | 3.1044 | 1.2458 | 3.0995 | 1.2461 | 3.0915 | 1.2466 | 3.0785 | 1.2474 | 3.0549 | 1.2488 | 3.0141 | 1.2512 | 2.9516 | 1.2548 | 2.867 | 1.2592 | 2.7918 | 1.2625 | 2.7409 | 1.2643 | 2.6877 | 1.2654 | 2.6992 | 1.2652 | 2.6909 | 1.2654 | 2.685 | 1.2655
0.365 | 3.1209 | 1.2358 | 3.1199 | 1.2359 | 3.1182 | 1.236 | 3.115 | 1.2362 | 3.1124 | 1.2364 | 3.1074 | 1.2368 | 3.0994 | 1.2374 | 3.0865 | 1.2383 | 3.0629 | 1.24 | 3.0222 | 1.243 | 2.9597 | 1.2474 | 2.8752 | 1.253 | 2.8002 | 1.2573 | 2.7493 | 1.2597 | 2.6961 | 1.2616 | 2.7076 | 1.2612 | 2.6993 | 1.2615 | 2.6934 | 1.2616
0.366 | 3.1286 | 1.2262 | 3.1276 | 1.2262 | 3.1259 | 1.2264 | 3.1228 | 1.2267 | 3.1201 | 1.2269 | 3.1152 | 1.2273 | 3.1072 | 1.228 | 3.0943 | 1.2291 | 3.0707 | 1.2312 | 3.0301 | 1.2347 | 2.9678 | 1.2399 | 2.8834 | 1.2466 | 2.8085 | 1.2519 | 2.7576 | 1.255 | 2.7045 | 1.2575 | 2.716 | 1.257 | 2.7077 | 1.2574 | 2.7018 | 1.2576
0.367 | 3.1361 | 1.2164 | 3.1351 | 1.2165 | 3.1334 | 1.2167 | 3.1302 | 1.217 | 3.1276 | 1.2173 | 3.1227 | 1.2178 | 3.1147 | 1.2186 | 3.1019 | 1.2199 | 3.0784 | 1.2222 | 3.0378 | 1.2263 | 2.9756 | 1.2323 | 2.8914 | 1.2401 | 2.8167 | 1.2464 | 2.7659 | 1.2501 | 2.7128 | 1.2533 | 2.7243 | 1.2527 | 2.716 | 1.2531 | 2.7101 | 1.2534
0.368 | 3.1434 | 1.2066 | 3.1424 | 1.2067 | 3.1407 | 1.2069 | 3.1375 | 1.2073 | 3.1349 | 1.2076 | 3.13 | 1.2081 | 3.122 | 1.209 | 3.1092 | 1.2105 | 3.0858 | 1.2132 | 3.0453 | 1.2178 | 2.9833 | 1.2246 | 2.8993 | 1.2335 | 2.8247 | 1.2407 | 2.774 | 1.2451 | 2.7211 | 1.2489 | 2.7325 | 1.2482 | 2.7242 | 1.2487 | 2.7184 | 1.2491
0.369 | 3.1504 | 1.1967 | 3.1494 | 1.1969 | 3.1477 | 1.1971 | 3.1446 | 1.1975 | 3.142 | 1.1978 | 3.1371 | 1.1984 | 3.1291 | 1.1994 | 3.1164 | 1.2011 | 3.093 | 1.204 | 3.0527 | 1.2091 | 2.9908 | 1.2168 | 2.9071 | 1.2267 | 2.8327 | 1.2349 | 2.7821 | 1.2399 | 2.7292 | 1.2444 | 2.7407 | 1.2435 | 2.7324 | 1.2441 | 2.7266 | 1.2446
0.37 | 3.1572 | 1.1868 | 3.1562 | 1.1869 | 3.1546 | 1.1872 | 3.1514 | 1.1876 | 3.1488 | 1.188 | 3.1439 | 1.1887 | 3.136 | 1.1898 | 3.1233 | 1.1915 | 3.1 | 1.1948 | 3.0598 | 1.2004 | 2.9982 | 1.2089 | 2.9147 | 1.2198 | 2.8405 | 1.2289 | 2.7901 | 1.2345 | 2.7373 | 1.2397 | 2.7487 | 1.2386 | 2.7405 | 1.2394 | 2.7346 | 1.2399
0.371 | 3.1638 | 1.1768 | 3.1628 | 1.1769 | 3.1612 | 1.1772 | 3.158 | 1.1777 | 3.1554 | 1.1781 | 3.1506 | 1.1788 | 3.1427 | 1.18 | 3.13 | 1.182 | 3.1068 | 1.1855 | 3.0668 | 1.1916 | 3.0054 | 1.2008 | 2.9222 | 1.2128 | 2.8482 | 1.2228 | 2.7979 | 1.229 | 2.7453 | 1.2348 | 2.7567 | 1.2337 | 2.7485 | 1.2345 | 2.7426 | 1.2351
0.372 | 3.1702 | 1.1667 | 3.1692 | 1.1669 | 3.1675 | 1.1672 | 3.1644 | 1.1677 | 3.1618 | 1.1681 | 3.157 | 1.1689 | 3.1491 | 1.1702 | 3.1365 | 1.1723 | 3.1134 | 1.1762 | 3.0735 | 1.1828 | 3.0124 | 1.1927 | 2.9295 | 1.2057 | 2.8558 | 1.2166 | 2.8057 | 1.2234 | 2.7532 | 1.2298 | 2.7646 | 1.2285 | 2.7564 | 1.2295 | 2.7506 | 1.2301
0.373 | 3.1763 | 1.1566 | 3.1753 | 1.1568 | 3.1737 | 1.1571 | 3.1706 | 1.1576 | 3.168 | 1.1581 | 3.1632 | 1.159 | 3.1554 | 1.1604 | 3.1428 | 1.1626 | 3.1198 | 1.1667 | 3.0801 | 1.1738 | 3.0192 | 1.1845 | 2.9367 | 1.1985 | 2.8633 | 1.2102 | 2.8134 | 1.2176 | 2.7611 | 1.2247 | 2.7724 | 1.2232 | 2.7642 | 1.2243 | 2.7584 | 1.225
0.374 | 3.1823 | 1.1465 | 3.1813 | 1.1467 | 3.1796 | 1.147 | 3.1765 | 1.1476 | 3.174 | 1.1481 | 3.1692 | 1.149 | 3.1614 | 1.1505 | 3.1489 | 1.1529 | 3.126 | 1.1573 | 3.0865 | 1.1648 | 3.0259 | 1.1762 | 2.9437 | 1.1911 | 2.8707 | 1.2037 | 2.8209 | 1.2117 | 2.7688 | 1.2193 | 2.78 | 1.2178 | 2.7719 | 1.2189 | 2.7661 | 1.2197
0.375 | 3.188 | 1.1363 | 3.187 | 1.1365 | 3.1854 | 1.1368 | 3.1823 | 1.1375 | 3.1797 | 1.138 | 3.175 | 1.139 | 3.1672 | 1.1405 | 3.1548 | 1.1431 | 3.132 | 1.1477 | 3.0927 | 1.1557 | 3.0324 | 1.1678 | 2.9506 | 1.1837 | 2.8779 | 1.1971 | 2.8283 | 1.2056 | 2.7764 | 1.2139 | 2.7876 | 1.2122 | 2.7795 | 1.2134 | 2.7737 | 1.2143
0.376 | 3.1935 | 1.1261 | 3.1925 | 1.1263 | 3.1909 | 1.1267 | 3.1878 | 1.1273 | 3.1853 | 1.1279 | 3.1805 | 1.1289 | 3.1728 | 1.1306 | 3.1604 | 1.1333 | 3.1378 | 1.1382 | 3.0987 | 1.1466 | 3.0387 | 1.1593 | 2.9573 | 1.1761 | 2.8849 | 1.1904 | 2.8356 | 1.1995 | 2.7839 | 1.2083 | 2.7951 | 1.2064 | 2.787 | 1.2078 | 2.7813 | 1.2087
0.377 | 3.1987 | 1.1159 | 3.1978 | 1.1161 | 3.1962 | 1.1165 | 3.1931 | 1.1172 | 3.1906 | 1.1177 | 3.1859 | 1.1188 | 3.1782 | 1.1206 | 3.1659 | 1.1234 | 3.1434 | 1.1285 | 3.1045 | 1.1374 | 3.0448 | 1.1508 | 2.9639 | 1.1685 | 2.8919 | 1.1835 | 2.8428 | 1.1931 | 2.7913 | 1.2025 | 2.8024 | 1.2006 | 2.7944 | 1.202 | 2.7887 | 1.2029
0.378 | 3.2038 | 1.1057 | 3.2028 | 1.1059 | 3.2012 | 1.1063 | 3.1982 | 1.107 | 3.1957 | 1.1076 | 3.191 | 1.1087 | 3.1834 | 1.1106 | 3.1711 | 1.1135 | 3.1487 | 1.1189 | 3.1101 | 1.1282 | 3.0508 | 1.1422 | 2.9703 | 1.1608 | 2.8987 | 1.1766 | 2.8498 | 1.1867 | 2.7986 | 1.1966 | 2.8097 | 1.1945 | 2.8016 | 1.196 | 2.796 | 1.1971
0.379 | 3.2087 | 1.0954 | 3.2077 | 1.0956 | 3.2061 | 1.096 | 3.2031 | 1.0968 | 3.2006 | 1.0974 | 3.1959 | 1.0986 | 3.1884 | 1.1005 | 3.1762 | 1.1036 | 3.1539 | 1.1092 | 3.1155 | 1.1189 | 3.0565 | 1.1336 | 2.9766 | 1.1529 | 2.9053 | 1.1695 | 2.8567 | 1.1802 | 2.8057 | 1.1906 | 2.8168 | 1.1884 | 2.8088 | 1.19 | 2.8031 | 1.1911
0.38 | 3.2133 | 1.0852 | 3.2123 | 1.0854 | 3.2108 | 1.0858 | 3.2078 | 1.0866 | 3.2053 | 1.0873 | 3.2006 | 1.0885 | 3.1931 | 1.0905 | 3.181 | 1.0937 | 3.1589 | 1.0995 | 3.1207 | 1.1096 | 3.0622 | 1.1249 | 2.9827 | 1.1451 | 2.9118 | 1.1623 | 2.8635 | 1.1735 | 2.8128 | 1.1844 | 2.8238 | 1.1821 | 2.8158 | 1.1838 | 2.8102 | 1.185
0.381 | 3.2177 | 1.0749 | 3.2168 | 1.0752 | 3.2152 | 1.0756 | 3.2122 | 1.0764 | 3.2098 | 1.0771 | 3.2052 | 1.0784 | 3.1977 | 1.0804 | 3.1857 | 1.0838 | 3.1637 | 1.0898 | 3.1258 | 1.1003 | 3.0676 | 1.1161 | 2.9886 | 1.1371 | 2.9182 | 1.1551 | 2.8702 | 1.1667 | 2.8197 | 1.1782 | 2.8306 | 1.1758 | 2.8227 | 1.1775 | 2.8171 | 1.1787
0.382 | 3.222 | 1.0647 | 3.221 | 1.0649 | 3.2195 | 1.0654 | 3.2165 | 1.0662 | 3.214 | 1.0669 | 3.2095 | 1.0682 | 3.2021 | 1.0704 | 3.1901 | 1.0738 | 3.1683 | 1.0801 | 3.1306 | 1.0909 | 3.0728 | 1.1073 | 2.9944 | 1.1291 | 2.9244 | 1.1477 | 2.8767 | 1.1598 | 2.8265 | 1.1718 | 2.8374 | 1.1692 | 2.8295 | 1.1711 | 2.8239 | 1.1723
0.383 | 3.226 | 1.0544 | 3.225 | 1.0547 | 3.2235 | 1.0552 | 3.2206 | 1.056 | 3.2181 | 1.0568 | 3.2136 | 1.0581 | 3.2062 | 1.0603 | 3.1944 | 1.0639 | 3.1727 | 1.0704 | 3.1353 | 1.0816 | 3.0779 | 1.0985 | 3 | 1.121 | 2.9305 | 1.1402 | 2.883 | 1.1528 | 2.8332 | 1.1652 | 2.844 | 1.1626 | 2.8361 | 1.1645 | 2.8306 | 1.1658
0.384 | 3.2298 | 1.0442 | 3.2289 | 1.0445 | 3.2273 | 1.045 | 3.2244 | 1.0459 | 3.222 | 1.0466 | 3.2175 | 1.048 | 3.2102 | 1.0503 | 3.1984 | 1.054 | 3.1769 | 1.0606 | 3.1398 | 1.0722 | 3.0828 | 1.0896 | 3.0054 | 1.1128 | 2.9364 | 1.1327 | 2.8893 | 1.1457 | 2.8397 | 1.1586 | 2.8504 | 1.1559 | 2.8426 | 1.1578 | 2.8371 | 1.1592
0.385 | 3.2334 | 1.034 | 3.2325 | 1.0343 | 3.231 | 1.0348 | 3.2281 | 1.0357 | 3.2257 | 1.0365 | 3.2212 | 1.038 | 3.214 | 1.0403 | 3.2023 | 1.0441 | 3.181 | 1.0509 | 3.1441 | 1.0628 | 3.0875 | 1.0807 | 3.0107 | 1.1046 | 2.9422 | 1.1251 | 2.8953 | 1.1385 | 2.8461 | 1.1518 | 2.8567 | 1.149 | 2.849 | 1.1511 | 2.8435 | 1.1525
0.386 | 3.2369 | 1.0239 | 3.2359 | 1.0242 | 3.2345 | 1.0247 | 3.2316 | 1.0256 | 3.2292 | 1.0264 | 3.2248 | 1.0279 | 3.2176 | 1.0303 | 3.206 | 1.0342 | 3.1848 | 1.0412 | 3.1482 | 1.0534 | 3.0921 | 1.0718 | 3.0158 | 1.0963 | 2.9478 | 1.1174 | 2.9013 | 1.1312 | 2.8523 | 1.145 | 2.8629 | 1.1421 | 2.8552 | 1.1442 | 2.8498 | 1.1456
0.387 | 3.2401 | 1.0137 | 3.2392 | 1.014 | 3.2377 | 1.0146 | 3.2349 | 1.0155 | 3.2325 | 1.0163 | 3.2281 | 1.0179 | 3.221 | 1.0203 | 3.2095 | 1.0243 | 3.1885 | 1.0315 | 3.1522 | 1.0439 | 3.0964 | 1.0628 | 3.0208 | 1.088 | 2.9532 | 1.1097 | 2.907 | 1.1238 | 2.8584 | 1.138 | 2.8689 | 1.135 | 2.8613 | 1.1372 | 2.8559 | 1.1387
0.388 | 3.2432 | 1.0036 | 3.2423 | 1.0039 | 3.2408 | 1.0045 | 3.238 | 1.0055 | 3.2356 | 1.0063 | 3.2313 | 1.0079 | 3.2242 | 1.0104 | 3.2128 | 1.0144 | 3.1919 | 1.0218 | 3.1559 | 1.0345 | 3.1007 | 1.0539 | 3.0256 | 1.0796 | 2.9585 | 1.1018 | 2.9127 | 1.1164 | 2.8644 | 1.131 | 2.8748 | 1.1279 | 2.8672 | 1.1301 | 2.8619 | 1.1317
0.389 | 3.2461 | 0.99357 | 3.2451 | 0.9939 | 3.2437 | 0.99443 | 3.2409 | 0.99545 | 3.2386 | 0.9963 | 3.2342 | 0.99788 | 3.2272 | 1.0005 | 3.2159 | 1.0046 | 3.1952 | 1.0121 | 3.1595 | 1.0251 | 3.1047 | 1.0449 | 3.0302 | 1.0712 | 2.9637 | 1.0939 | 2.9181 | 1.1089 | 2.8702 | 1.1238 | 2.8806 | 1.1206 | 2.873 | 1.1229 | 2.8677 | 1.1245
0.39 | 3.2488 | 0.98356 | 3.2479 | 0.98389 | 3.2464 | 0.98443 | 3.2436 | 0.98547 | 3.2413 | 0.98634 | 3.237 | 0.98795 | 3.2301 | 0.99057 | 3.2188 | 0.99479 | 3.1983 | 1.0025 | 3.1629 | 1.0158 | 3.1085 | 1.0359 | 3.0347 | 1.0628 | 2.9686 | 1.086 | 2.9235 | 1.1013 | 2.8758 | 1.1166 | 2.8862 | 1.1133 | 2.8787 | 1.1157 | 2.8734 | 1.1173
0.391 | 3.2513 | 0.97359 | 3.2504 | 0.97392 | 3.2489 | 0.97448 | 3.2462 | 0.97554 | 3.2439 | 0.97642 | 3.2396 | 0.97807 | 3.2327 | 0.98073 | 3.2216 | 0.98503 | 3.2013 | 0.99288 | 3.1662 | 1.0064 | 3.1122 | 1.0269 | 3.039 | 1.0543 | 2.9735 | 1.078 | 2.9286 | 1.0936 | 2.8814 | 1.1092 | 2.8916 | 1.1059 | 2.8842 | 1.1083 | 2.8789 | 1.11
0.392 | 3.2536 | 0.96367 | 3.2527 | 0.96401 | 3.2513 | 0.96457 | 3.2486 | 0.96565 | 3.2463 | 0.96655 | 3.2421 | 0.96822 | 3.2352 | 0.97094 | 3.2242 | 0.97531 | 3.2041 | 0.98329 | 3.1692 | 0.99704 | 3.1158 | 1.0179 | 3.0431 | 1.0458 | 2.9781 | 1.0699 | 2.9336 | 1.0858 | 2.8867 | 1.1018 | 2.8969 | 1.0984 | 2.8895 | 1.1009 | 2.8843 | 1.1026
0.393 | 3.2558 | 0.9538 | 3.2549 | 0.95415 | 3.2535 | 0.95472 | 3.2508 | 0.95582 | 3.2485 | 0.95673 | 3.2444 | 0.95843 | 3.2376 | 0.96119 | 3.2266 | 0.96563 | 3.2067 | 0.97374 | 3.1721 | 0.98771 | 3.1191 | 1.0089 | 3.0471 | 1.0373 | 2.9826 | 1.0618 | 2.9385 | 1.078 | 2.8919 | 1.0944 | 2.902 | 1.0909 | 2.8947 | 1.0934 | 2.8895 | 1.0952
0.394 | 3.2578 | 0.94399 | 3.2569 | 0.94434 | 3.2555 | 0.94492 | 3.2528 | 0.94604 | 3.2506 | 0.94696 | 3.2465 | 0.94869 | 3.2397 | 0.95149 | 3.2289 | 0.956 | 3.2091 | 0.96423 | 3.1749 | 0.97841 | 3.1223 | 0.99996 | 3.0509 | 1.0287 | 2.987 | 1.0537 | 2.9432 | 1.0702 | 2.897 | 1.0868 | 2.907 | 1.0833 | 2.8997 | 1.0858 | 2.8946 | 1.0876
0.395 | 3.2596 | 0.93424 | 3.2588 | 0.9346 | 3.2574 | 0.93519 | 3.2547 | 0.93632 | 3.2525 | 0.93726 | 3.2484 | 0.93901 | 3.2417 | 0.94184 | 3.231 | 0.94641 | 3.2114 | 0.95476 | 3.1775 | 0.96913 | 3.1254 | 0.99099 | 3.0545 | 1.0202 | 2.9912 | 1.0455 | 2.9477 | 1.0623 | 2.9019 | 1.0792 | 2.9118 | 1.0756 | 2.9046 | 1.0782 | 2.8995 | 1.08
0.396 | 3.2613 | 0.92455 | 3.2605 | 0.92491 | 3.2591 | 0.92551 | 3.2564 | 0.92666 | 3.2543 | 0.92761 | 3.2502 | 0.92938 | 3.2436 | 0.93225 | 3.2329 | 0.93688 | 3.2135 | 0.94533 | 3.1799 | 0.95989 | 3.1282 | 0.98203 | 3.058 | 1.0116 | 2.9952 | 1.0373 | 2.9521 | 1.0543 | 2.9066 | 1.0715 | 2.9165 | 1.0678 | 2.9094 | 1.0705 | 2.9043 | 1.0723
0.397 | 3.2629 | 0.91493 | 3.262 | 0.91529 | 3.2606 | 0.9159 | 3.258 | 0.91706 | 3.2559 | 0.91802 | 3.2518 | 0.91981 | 3.2453 | 0.92272 | 3.2347 | 0.9274 | 3.2154 | 0.93595 | 3.1821 | 0.95069 | 3.1309 | 0.97309 | 3.0613 | 1.003 | 2.9991 | 1.0291 | 2.9563 | 1.0463 | 2.9112 | 1.0637 | 2.921 | 1.06 | 2.9139 | 1.0627 | 2.9089 | 1.0646
0.398 | 3.2642 | 0.90537 | 3.2634 | 0.90574 | 3.262 | 0.90635 | 3.2594 | 0.90753 | 3.2573 | 0.9085 | 3.2533 | 0.91031 | 3.2468 | 0.91325 | 3.2364 | 0.91798 | 3.2172 | 0.92663 | 3.1842 | 0.94152 | 3.1335 | 0.96417 | 3.0645 | 0.99445 | 3.0028 | 1.0208 | 2.9604 | 1.0383 | 2.9157 | 1.0559 | 2.9254 | 1.0522 | 2.9183 | 1.0549 | 2.9134 | 1.0568
0.399 | 3.2655 | 0.89588 | 3.2646 | 0.89626 | 3.2633 | 0.89688 | 3.2607 | 0.89806 | 3.2586 | 0.89904 | 3.2546 | 0.90087 | 3.2482 | 0.90384 | 3.2378 | 0.90862 | 3.2189 | 0.91735 | 3.1862 | 0.93239 | 3.1359 | 0.95528 | 3.0675 | 0.98587 | 3.0063 | 1.0125 | 2.9643 | 1.0302 | 2.9199 | 1.0481 | 2.9296 | 1.0443 | 2.9226 | 1.047 | 2.9177 | 1.049
0.4 | 3.2665 | 0.88647 | 3.2657 | 0.88685 | 3.2644 | 0.88747 | 3.2618 | 0.88867 | 3.2597 | 0.88966 | 3.2558 | 0.8915 | 3.2494 | 0.8945 | 3.2392 | 0.89932 | 3.2204 | 0.90813 | 3.188 | 0.92331 | 3.1382 | 0.94641 | 3.0704 | 0.9773 | 3.0097 | 1.0042 | 2.9681 | 1.0221 | 2.9241 | 1.0402 | 2.9336 | 1.0363 | 2.9267 | 1.0391 | 2.9218 | 1.0411
0.401 | 3.2675 | 0.87713 | 3.2667 | 0.87751 | 3.2653 | 0.87814 | 3.2628 | 0.87934 | 3.2607 | 0.88034 | 3.2568 | 0.8822 | 3.2505 | 0.88523 | 3.2404 | 0.89009 | 3.2218 | 0.89897 | 3.1896 | 0.91428 | 3.1403 | 0.93757 | 3.0731 | 0.96873 | 3.0129 | 0.99591 | 2.9717 | 1.0139 | 2.928 | 1.0323 | 2.9375 | 1.0284 | 2.9306 | 1.0312 | 2.9258 | 1.0332
0.402 | 3.2683 | 0.86786 | 3.2675 | 0.86825 | 3.2662 | 0.86888 | 3.2637 | 0.8701 | 3.2616 | 0.8711 | 3.2577 | 0.87298 | 3.2515 | 0.87602 | 3.2414 | 0.88092 | 3.223 | 0.88987 | 3.1912 | 0.90529 | 3.1422 | 0.92877 | 3.0757 | 0.96018 | 3.016 | 0.98758 | 2.9751 | 1.0058 | 2.9318 | 1.0243 | 2.9412 | 1.0204 | 2.9344 | 1.0232 | 2.9296 | 1.0252
0.403 | 3.2689 | 0.85867 | 3.2681 | 0.85907 | 3.2668 | 0.8597 | 3.2644 | 0.86092 | 3.2623 | 0.86194 | 3.2585 | 0.86383 | 3.2523 | 0.86689 | 3.2423 | 0.87182 | 3.2241 | 0.88084 | 3.1925 | 0.89636 | 3.1441 | 0.92 | 3.0781 | 0.95164 | 3.019 | 0.97925 | 2.9784 | 0.99761 | 2.9355 | 1.0163 | 2.9448 | 1.0123 | 2.938 | 1.0152 | 2.9333 | 1.0172
0.404 | 3.2695 | 0.84957 | 3.2687 | 0.84996 | 3.2674 | 0.8506 | 3.2649 | 0.85183 | 3.2629 | 0.85285 | 3.2591 | 0.85475 | 3.253 | 0.85783 | 3.2431 | 0.8628 | 3.225 | 0.87186 | 3.1938 | 0.88748 | 3.1457 | 0.91127 | 3.0803 | 0.94311 | 3.0217 | 0.97092 | 2.9815 | 0.98942 | 2.939 | 1.0083 | 2.9482 | 1.0042 | 2.9415 | 1.0072 | 2.9368 | 1.0092
0.405 | 3.2699 | 0.84054 | 3.2691 | 0.84094 | 3.2678 | 0.84158 | 3.2654 | 0.84282 | 3.2634 | 0.84384 | 3.2596 | 0.84575 | 3.2535 | 0.84885 | 3.2437 | 0.85384 | 3.2258 | 0.86296 | 3.1949 | 0.87866 | 3.1473 | 0.90258 | 3.0824 | 0.93461 | 3.0244 | 0.96259 | 2.9845 | 0.98122 | 2.9423 | 1.0002 | 2.9514 | 0.99615 | 2.9448 | 0.99909 | 2.9401 | 1.0011
0.406 | 3.2702 | 0.8316 | 3.2694 | 0.83199 | 3.2681 | 0.83264 | 3.2657 | 0.83388 | 3.2637 | 0.83491 | 3.26 | 0.83683 | 3.254 | 0.83995 | 3.2443 | 0.84496 | 3.2265 | 0.85412 | 3.1958 | 0.8699 | 3.1486 | 0.89393 | 3.0844 | 0.92613 | 3.0269 | 0.95427 | 2.9873 | 0.97301 | 2.9455 | 0.99213 | 2.9545 | 0.98805 | 2.948 | 0.991 | 2.9433 | 0.99308
0.407 | 3.2703 | 0.82273 | 3.2695 | 0.82313 | 3.2683 | 0.82378 | 3.2659 | 0.82503 | 3.2639 | 0.82606 | 3.2603 | 0.82799 | 3.2543 | 0.83112 | 3.2447 | 0.83615 | 3.2271 | 0.84535 | 3.1967 | 0.86119 | 3.1499 | 0.88533 | 3.0862 | 0.91767 | 3.0292 | 0.94596 | 2.99 | 0.9648 | 2.9485 | 0.98404 | 2.9575 | 0.97993 | 2.951 | 0.9829 | 2.9463 | 0.98499
0.408 | 3.2704 | 0.81396 | 3.2696 | 0.81436 | 3.2684 | 0.81501 | 3.266 | 0.81626 | 3.264 | 0.8173 | 3.2604 | 0.81923 | 3.2545 | 0.82237 | 3.2449 | 0.82742 | 3.2275 | 0.83665 | 3.1974 | 0.85255 | 3.151 | 0.87678 | 3.0879 | 0.90925 | 3.0314 | 0.93765 | 2.9925 | 0.95659 | 2.9513 | 0.97593 | 2.9603 | 0.9718 | 2.9538 | 0.97479 | 2.9492 | 0.97689
0.409 | 3.2703 | 0.80527 | 3.2695 | 0.80567 | 3.2683 | 0.80632 | 3.266 | 0.80758 | 3.264 | 0.80862 | 3.2604 | 0.81056 | 3.2545 | 0.81371 | 3.2451 | 0.81877 | 3.2278 | 0.82803 | 3.1979 | 0.84398 | 3.152 | 0.86828 | 3.0895 | 0.90085 | 3.0334 | 0.92936 | 2.9949 | 0.94838 | 2.9541 | 0.96781 | 2.9629 | 0.96366 | 2.9565 | 0.96667 | 2.952 | 0.96878
0.41 | 3.2701 | 0.79666 | 3.2693 | 0.79707 | 3.2681 | 0.79772 | 3.2658 | 0.79898 | 3.2639 | 0.80002 | 3.2603 | 0.80197 | 3.2545 | 0.80512 | 3.2451 | 0.8102 | 3.228 | 0.81948 | 3.1984 | 0.83546 | 3.1529 | 0.85983 | 3.0909 | 0.89249 | 3.0353 | 0.92109 | 2.9971 | 0.94018 | 2.9566 | 0.95969 | 2.9654 | 0.95552 | 2.959 | 0.95854 | 2.9545 | 0.96066
0.411 | 3.2698 | 0.78815 | 3.2691 | 0.78855 | 3.2679 | 0.78921 | 3.2656 | 0.79047 | 3.2637 | 0.79151 | 3.2601 | 0.79346 | 3.2543 | 0.79662 | 3.2451 | 0.80171 | 3.2281 | 0.811 | 3.1987 | 0.82702 | 3.1536 | 0.85143 | 3.0922 | 0.88417 | 3.037 | 0.91284 | 2.9992 | 0.93198 | 2.959 | 0.95157 | 2.9677 | 0.94738 | 2.9614 | 0.95042 | 2.957 | 0.95254
0.412 | 3.2694 | 0.77972 | 3.2687 | 0.78012 | 3.2675 | 0.78078 | 3.2652 | 0.78204 | 3.2633 | 0.78309 | 3.2598 | 0.78504 | 3.2541 | 0.7882 | 3.2449 | 0.7933 | 3.228 | 0.80261 | 3.199 | 0.81864 | 3.1542 | 0.84309 | 3.0933 | 0.87588 | 3.0387 | 0.90461 | 3.0011 | 0.9238 | 2.9613 | 0.94345 | 2.9699 | 0.93925 | 2.9637 | 0.94229 | 2.9592 | 0.94443
0.413 | 3.2689 | 0.77138 | 3.2682 | 0.77178 | 3.267 | 0.77244 | 3.2647 | 0.7737 | 3.2629 | 0.77475 | 3.2594 | 0.7767 | 3.2537 | 0.77987 | 3.2446 | 0.78497 | 3.2279 | 0.79428 | 3.1991 | 0.81034 | 3.1547 | 0.83481 | 3.0943 | 0.86764 | 3.0401 | 0.89641 | 3.0029 | 0.91564 | 2.9634 | 0.93534 | 2.972 | 0.93112 | 2.9658 | 0.93418 | 2.9614 | 0.93632
0.414 | 3.2683 | 0.76313 | 3.2676 | 0.76353 | 3.2664 | 0.76419 | 3.2642 | 0.76546 | 3.2623 | 0.7665 | 3.2589 | 0.76846 | 3.2532 | 0.77162 | 3.2442 | 0.77672 | 3.2277 | 0.78604 | 3.1991 | 0.8021 | 3.1551 | 0.82658 | 3.0952 | 0.85944 | 3.0415 | 0.88824 | 3.0045 | 0.9075 | 2.9654 | 0.92723 | 2.9739 | 0.92301 | 2.9677 | 0.92607 | 2.9633 | 0.92822
0.415 | 3.2676 | 0.75497 | 3.2669 | 0.75537 | 3.2658 | 0.75603 | 3.2635 | 0.75729 | 3.2617 | 0.75834 | 3.2583 | 0.76029 | 3.2527 | 0.76346 | 3.2437 | 0.76856 | 3.2273 | 0.77788 | 3.199 | 0.79394 | 3.1554 | 0.81842 | 3.096 | 0.85128 | 3.0427 | 0.8801 | 3.006 | 0.89938 | 2.9672 | 0.91914 | 2.9756 | 0.91491 | 2.9695 | 0.91797 | 2.9652 | 0.92012
0.416 | 3.2669 | 0.7469 | 3.2661 | 0.7473 | 3.265 | 0.74796 | 3.2628 | 0.74922 | 3.2609 | 0.75027 | 3.2575 | 0.75222 | 3.252 | 0.75539 | 3.2431 | 0.76049 | 3.2269 | 0.7698 | 3.1988 | 0.78585 | 3.1555 | 0.81032 | 3.0966 | 0.84318 | 3.0437 | 0.872 | 3.0074 | 0.89128 | 2.9689 | 0.91106 | 2.9772 | 0.90683 | 2.9712 | 0.9099 | 2.9669 | 0.91205
0.417 | 3.266 | 0.73892 | 3.2653 | 0.73932 | 3.2641 | 0.73998 | 3.2619 | 0.74124 | 3.2601 | 0.74229 | 3.2568 | 0.74424 | 3.2513 | 0.7474 | 3.2425 | 0.75249 | 3.2263 | 0.7618 | 3.1985 | 0.77783 | 3.1556 | 0.80228 | 3.0971 | 0.83512 | 3.0447 | 0.86393 | 3.0086 | 0.88322 | 2.9704 | 0.90301 | 2.9787 | 0.89877 | 2.9727 | 0.90184 | 2.9684 | 0.90399
0.418 | 3.265 | 0.73103 | 3.2643 | 0.73143 | 3.2632 | 0.73209 | 3.261 | 0.73335 | 3.2592 | 0.73439 | 3.2559 | 0.73634 | 3.2504 | 0.7395 | 3.2417 | 0.74459 | 3.2257 | 0.75388 | 3.198 | 0.76989 | 3.1555 | 0.79431 | 3.0975 | 0.82711 | 3.0455 | 0.8559 | 3.0097 | 0.87518 | 2.9718 | 0.89497 | 2.98 | 0.89073 | 2.974 | 0.8938 | 2.9698 | 0.89595
0.419 | 3.264 | 0.72323 | 3.2633 | 0.72363 | 3.2622 | 0.72429 | 3.26 | 0.72555 | 3.2582 | 0.72659 | 3.2549 | 0.72853 | 3.2495 | 0.73169 | 3.2408 | 0.73676 | 3.225 | 0.74604 | 3.1975 | 0.76202 | 3.1553 | 0.78641 | 3.0978 | 0.81916 | 3.0462 | 0.84792 | 3.0107 | 0.86717 | 2.973 | 0.88695 | 2.9812 | 0.88272 | 2.9753 | 0.88579 | 2.9711 | 0.88794
0.42 | 3.2629 | 0.71552 | 3.2622 | 0.71592 | 3.261 | 0.71658 | 3.2589 | 0.71783 | 3.2571 | 0.71887 | 3.2538 | 0.72081 | 3.2485 | 0.72396 | 3.2399 | 0.72903 | 3.2241 | 0.73828 | 3.1969 | 0.75424 | 3.155 | 0.77857 | 3.098 | 0.81126 | 3.0467 | 0.83997 | 3.0115 | 0.85921 | 2.9741 | 0.87897 | 2.9823 | 0.87473 | 2.9764 | 0.8778 | 2.9722 | 0.87995
0.421 | 3.2617 | 0.7079 | 3.261 | 0.70831 | 3.2599 | 0.70896 | 3.2577 | 0.71021 | 3.256 | 0.71125 | 3.2527 | 0.71318 | 3.2474 | 0.71632 | 3.2389 | 0.72138 | 3.2232 | 0.73061 | 3.1962 | 0.74652 | 3.1547 | 0.7708 | 3.098 | 0.80342 | 3.0472 | 0.83207 | 3.0122 | 0.85128 | 2.9751 | 0.87101 | 2.9832 | 0.86678 | 2.9773 | 0.86985 | 2.9732 | 0.872
0.422 | 3.2604 | 0.70038 | 3.2597 | 0.70078 | 3.2586 | 0.70143 | 3.2565 | 0.70268 | 3.2547 | 0.70372 | 3.2515 | 0.70564 | 3.2462 | 0.70878 | 3.2378 | 0.71381 | 3.2222 | 0.72302 | 3.1954 | 0.73889 | 3.1542 | 0.7631 | 3.098 | 0.79564 | 3.0475 | 0.82422 | 3.0128 | 0.84339 | 2.976 | 0.86309 | 2.984 | 0.85887 | 2.9782 | 0.86192 | 2.9741 | 0.86407
0.423 | 3.259 | 0.69294 | 3.2583 | 0.69334 | 3.2573 | 0.69399 | 3.2552 | 0.69524 | 3.2534 | 0.69627 | 3.2502 | 0.69819 | 3.245 | 0.70131 | 3.2366 | 0.70634 | 3.2212 | 0.71552 | 3.1946 | 0.73133 | 3.1536 | 0.75547 | 3.0978 | 0.78791 | 3.0477 | 0.81642 | 3.0132 | 0.83554 | 2.9767 | 0.8552 | 2.9846 | 0.85099 | 2.9789 | 0.85404 | 2.9748 | 0.85618
0.424 | 3.2576 | 0.6856 | 3.2569 | 0.686 | 3.2558 | 0.68665 | 3.2538 | 0.68789 | 3.2521 | 0.68892 | 3.2489 | 0.69083 | 3.2437 | 0.69394 | 3.2353 | 0.69895 | 3.22 | 0.70809 | 3.1936 | 0.72386 | 3.153 | 0.74791 | 3.0975 | 0.78025 | 3.0478 | 0.80867 | 3.0136 | 0.82774 | 2.9773 | 0.84735 | 2.9852 | 0.84314 | 2.9795 | 0.84619 | 2.9754 | 0.84833
0.425 | 3.2561 | 0.67835 | 3.2554 | 0.67874 | 3.2544 | 0.67939 | 3.2523 | 0.68063 | 3.2506 | 0.68165 | 3.2474 | 0.68356 | 3.2423 | 0.68666 | 3.234 | 0.69164 | 3.2188 | 0.70075 | 3.1926 | 0.71646 | 3.1522 | 0.74043 | 3.0972 | 0.77265 | 3.0478 | 0.80097 | 3.0138 | 0.81998 | 2.9777 | 0.83954 | 2.9856 | 0.83534 | 2.9799 | 0.83838 | 2.9759 | 0.84051
0.426 | 3.2546 | 0.67118 | 3.2539 | 0.67158 | 3.2528 | 0.67222 | 3.2508 | 0.67345 | 3.2491 | 0.67447 | 3.2459 | 0.67637 | 3.2408 | 0.67946 | 3.2326 | 0.68443 | 3.2175 | 0.6935 | 3.1915 | 0.70914 | 3.1514 | 0.73301 | 3.0967 | 0.76511 | 3.0477 | 0.79333 | 3.0139 | 0.81227 | 2.9781 | 0.83177 | 2.9859 | 0.82759 | 2.9802 | 0.83061 | 2.9762 | 0.83274
0.427 | 3.2529 | 0.66411 | 3.2523 | 0.6645 | 3.2512 | 0.66514 | 3.2492 | 0.66637 | 3.2475 | 0.66738 | 3.2444 | 0.66928 | 3.2393 | 0.67235 | 3.2311 | 0.67729 | 3.2161 | 0.68633 | 3.1903 | 0.7019 | 3.1504 | 0.72567 | 3.0961 | 0.75764 | 3.0474 | 0.78575 | 3.0139 | 0.80461 | 2.9783 | 0.82404 | 2.986 | 0.81987 | 2.9804 | 0.82289 | 2.9765 | 0.82501
0.428 | 3.2513 | 0.65713 | 3.2506 | 0.65752 | 3.2496 | 0.65815 | 3.2475 | 0.65938 | 3.2459 | 0.66039 | 3.2428 | 0.66227 | 3.2377 | 0.66533 | 3.2296 | 0.67025 | 3.2147 | 0.67924 | 3.189 | 0.69474 | 3.1494 | 0.71841 | 3.0955 | 0.75023 | 3.0471 | 0.77822 | 3.0137 | 0.79701 | 2.9784 | 0.81636 | 2.9861 | 0.81221 | 2.9805 | 0.81521 | 2.9766 | 0.81733
0.429 | 3.2495 | 0.65023 | 3.2489 | 0.65062 | 3.2478 | 0.65126 | 3.2458 | 0.65247 | 3.2442 | 0.65348 | 3.2411 | 0.65535 | 3.2361 | 0.65839 | 3.228 | 0.66329 | 3.2132 | 0.67224 | 3.1877 | 0.68766 | 3.1483 | 0.71121 | 3.0947 | 0.74288 | 3.0466 | 0.77074 | 3.0135 | 0.78945 | 2.9784 | 0.80873 | 2.986 | 0.80459 | 2.9805 | 0.80759 | 2.9766 | 0.80969
0.43 | 3.2477 | 0.64343 | 3.2471 | 0.64382 | 3.2461 | 0.64444 | 3.2441 | 0.64565 | 3.2424 | 0.64665 | 3.2393 | 0.64852 | 3.2343 | 0.65154 | 3.2263 | 0.65642 | 3.2116 | 0.66532 | 3.1862 | 0.68067 | 3.1472 | 0.70409 | 3.0939 | 0.73561 | 3.0461 | 0.76333 | 3.0131 | 0.78195 | 2.9782 | 0.80114 | 2.9858 | 0.79703 | 2.9803 | 0.80001 | 2.9764 | 0.8021
0.431 | 3.2459 | 0.63671 | 3.2452 | 0.6371 | 3.2442 | 0.63772 | 3.2422 | 0.63892 | 3.2406 | 0.63992 | 3.2375 | 0.64177 | 3.2326 | 0.64478 | 3.2246 | 0.64963 | 3.21 | 0.65848 | 3.1848 | 0.67375 | 3.1459 | 0.69705 | 3.0929 | 0.7284 | 3.0454 | 0.75598 | 3.0127 | 0.77451 | 2.978 | 0.79361 | 2.9855 | 0.78951 | 2.9801 | 0.79248 | 2.9762 | 0.79457
0.432 | 3.244 | 0.63008 | 3.2434 | 0.63046 | 3.2423 | 0.63109 | 3.2404 | 0.63228 | 3.2387 | 0.63327 | 3.2357 | 0.63511 | 3.2308 | 0.63811 | 3.2228 | 0.64293 | 3.2083 | 0.65173 | 3.1832 | 0.66691 | 3.1446 | 0.69008 | 3.0919 | 0.72126 | 3.0447 | 0.7487 | 3.0121 | 0.76713 | 2.9776 | 0.78613 | 2.9851 | 0.78206 | 2.9797 | 0.78501 | 2.9759 | 0.78709
0.433 | 3.2421 | 0.62354 | 3.2414 | 0.62392 | 3.2404 | 0.62454 | 3.2384 | 0.62573 | 3.2368 | 0.62671 | 3.2338 | 0.62854 | 3.2289 | 0.63152 | 3.221 | 0.63631 | 3.2066 | 0.64506 | 3.1816 | 0.66015 | 3.1432 | 0.68319 | 3.0908 | 0.71419 | 3.0438 | 0.74147 | 3.0115 | 0.75981 | 2.9772 | 0.77871 | 2.9846 | 0.77465 | 2.9792 | 0.77759 | 2.9754 | 0.77966
0.434 | 3.2401 | 0.61708 | 3.2394 | 0.61746 | 3.2384 | 0.61807 | 3.2365 | 0.61926 | 3.2348 | 0.62023 | 3.2318 | 0.62206 | 3.227 | 0.62501 | 3.2191 | 0.62977 | 3.2047 | 0.63847 | 3.1799 | 0.65347 | 3.1417 | 0.67637 | 3.0896 | 0.70719 | 3.0429 | 0.73431 | 3.0107 | 0.75254 | 2.9766 | 0.77134 | 2.984 | 0.76731 | 2.9786 | 0.77023 | 2.9748 | 0.77228
0.435 | 3.238 | 0.61071 | 3.2374 | 0.61109 | 3.2364 | 0.6117 | 3.2344 | 0.61287 | 3.2328 | 0.61384 | 3.2298 | 0.61565 | 3.225 | 0.61859 | 3.2172 | 0.62332 | 3.2029 | 0.63197 | 3.1782 | 0.64687 | 3.1402 | 0.66963 | 3.0884 | 0.70025 | 3.0419 | 0.72722 | 3.0098 | 0.74534 | 2.9759 | 0.76403 | 2.9833 | 0.76002 | 2.9779 | 0.76292 | 2.9742 | 0.76497
0.436 | 3.2359 | 0.60443 | 3.2353 | 0.6048 | 3.2343 | 0.60541 | 3.2324 | 0.60657 | 3.2308 | 0.60754 | 3.2278 | 0.60934 | 3.223 | 0.61226 | 3.2152 | 0.61696 | 3.201 | 0.62555 | 3.1764 | 0.64035 | 3.1386 | 0.66297 | 3.087 | 0.69339 | 3.0407 | 0.72019 | 3.0089 | 0.7382 | 2.9751 | 0.75678 | 2.9825 | 0.75279 | 2.9771 | 0.75568 | 2.9734 | 0.75771
0.437 | 3.2338 | 0.59823 | 3.2332 | 0.5986 | 3.2322 | 0.5992 | 3.2302 | 0.60036 | 3.2287 | 0.60132 | 3.2257 | 0.60311 | 3.2209 | 0.60601 | 3.2132 | 0.61067 | 3.199 | 0.61921 | 3.1746 | 0.63391 | 3.1369 | 0.65638 | 3.0856 | 0.68661 | 3.0395 | 0.71323 | 3.0078 | 0.73112 | 2.9743 | 0.74958 | 2.9816 | 0.74562 | 2.9763 | 0.74849 | 2.9725 | 0.75051
0.438 | 3.2316 | 0.59211 | 3.231 | 0.59248 | 3.23 | 0.59308 | 3.2281 | 0.59423 | 3.2265 | 0.59518 | 3.2236 | 0.59696 | 3.2188 | 0.59984 | 3.2111 | 0.60447 | 3.197 | 0.61295 | 3.1727 | 0.62755 | 3.1352 | 0.64986 | 3.0841 | 0.67989 | 3.0383 | 0.70633 | 3.0067 | 0.72411 | 2.9733 | 0.74245 | 2.9805 | 0.73851 | 2.9753 | 0.74137 | 2.9715 | 0.74337
0.439 | 3.2294 | 0.58608 | 3.2288 | 0.58645 | 3.2278 | 0.58704 | 3.2259 | 0.58818 | 3.2243 | 0.58913 | 3.2214 | 0.59089 | 3.2166 | 0.59375 | 3.209 | 0.59836 | 3.1949 | 0.60677 | 3.1707 | 0.62127 | 3.1334 | 0.64343 | 3.0825 | 0.67324 | 3.0369 | 0.6995 | 3.0055 | 0.71716 | 2.9722 | 0.73538 | 2.9794 | 0.73147 | 2.9742 | 0.73431 | 2.9705 | 0.7363
0.44 | 3.2272 | 0.58013 | 3.2266 | 0.5805 | 3.2256 | 0.58109 | 3.2237 | 0.58222 | 3.2221 | 0.58316 | 3.2192 | 0.58491 | 3.2144 | 0.58775 | 3.2068 | 0.59232 | 3.1928 | 0.60067 | 3.1687 | 0.61507 | 3.1315 | 0.63706 | 3.0809 | 0.66667 | 3.0355 | 0.69274 | 3.0042 | 0.71028 | 2.971 | 0.72838 | 2.9782 | 0.72449 | 2.973 | 0.72731 | 2.9693 | 0.72929
0.441 | 3.2249 | 0.57426 | 3.2243 | 0.57463 | 3.2233 | 0.57521 | 3.2214 | 0.57634 | 3.2198 | 0.57727 | 3.2169 | 0.57901 | 3.2122 | 0.58182 | 3.2046 | 0.58636 | 3.1907 | 0.59465 | 3.1667 | 0.60895 | 3.1296 | 0.63078 | 3.0792 | 0.66017 | 3.0339 | 0.68605 | 3.0028 | 0.70346 | 2.9698 | 0.72144 | 2.9769 | 0.71758 | 2.9717 | 0.72037 | 2.9681 | 0.72234
0.442 | 3.2226 | 0.56848 | 3.222 | 0.56884 | 3.221 | 0.56942 | 3.2191 | 0.57054 | 3.2175 | 0.57146 | 3.2147 | 0.57319 | 3.2099 | 0.57598 | 3.2024 | 0.58048 | 3.1885 | 0.58871 | 3.1646 | 0.6029 | 3.1277 | 0.62457 | 3.0774 | 0.65374 | 3.0323 | 0.67943 | 3.0013 | 0.69672 | 2.9684 | 0.71456 | 2.9756 | 0.71073 | 2.9704 | 0.7135 | 2.9667 | 0.71545
0.443 | 3.2202 | 0.56277 | 3.2196 | 0.56313 | 3.2186 | 0.56371 | 3.2168 | 0.56482 | 3.2152 | 0.56573 | 3.2123 | 0.56744 | 3.2076 | 0.57022 | 3.2001 | 0.57469 | 3.1863 | 0.58285 | 3.1624 | 0.59693 | 3.1257 | 0.61843 | 3.0756 | 0.64738 | 3.0307 | 0.67288 | 2.9998 | 0.69004 | 2.967 | 0.70775 | 2.9741 | 0.70394 | 2.969 | 0.7067 | 2.9653 | 0.70863
0.444 | 3.2179 | 0.55715 | 3.2172 | 0.5575 | 3.2163 | 0.55808 | 3.2144 | 0.55918 | 3.2129 | 0.56009 | 3.21 | 0.56178 | 3.2053 | 0.56454 | 3.1978 | 0.56897 | 3.184 | 0.57707 | 3.1602 | 0.59104 | 3.1236 | 0.61237 | 3.0737 | 0.6411 | 3.0289 | 0.6664 | 2.9981 | 0.68343 | 2.9655 | 0.701 | 2.9726 | 0.69723 | 2.9674 | 0.69996 | 2.9638 | 0.70188
0.445 | 3.2155 | 0.55161 | 3.2148 | 0.55196 | 3.2139 | 0.55252 | 3.212 | 0.55362 | 3.2105 | 0.55452 | 3.2076 | 0.5562 | 3.2029 | 0.55893 | 3.1954 | 0.56333 | 3.1817 | 0.57137 | 3.158 | 0.58522 | 3.1215 | 0.60639 | 3.0718 | 0.63489 | 3.0271 | 0.65999 | 2.9964 | 0.67688 | 2.9639 | 0.69432 | 2.971 | 0.69058 | 2.9658 | 0.69329 | 2.9622 | 0.6952
0.446 | 3.213 | 0.54614 | 3.2124 | 0.54649 | 3.2114 | 0.54705 | 3.2096 | 0.54813 | 3.208 | 0.54903 | 3.2052 | 0.5507 | 3.2005 | 0.55341 | 3.1931 | 0.55777 | 3.1794 | 0.56574 | 3.1557 | 0.57948 | 3.1193 | 0.60048 | 3.0697 | 0.62875 | 3.0252 | 0.65366 | 2.9946 | 0.67041 | 2.9622 | 0.68771 | 2.9693 | 0.68399 | 2.9641 | 0.68668 | 2.9605 | 0.68858
0.447 | 3.2106 | 0.54075 | 3.2099 | 0.54109 | 3.209 | 0.54165 | 3.2071 | 0.54273 | 3.2056 | 0.54361 | 3.2028 | 0.54527 | 3.1981 | 0.54796 | 3.1907 | 0.55228 | 3.177 | 0.56019 | 3.1534 | 0.57382 | 3.1171 | 0.59465 | 3.0677 | 0.62268 | 3.0233 | 0.64739 | 2.9928 | 0.66401 | 2.9605 | 0.68117 | 2.9675 | 0.67748 | 2.9624 | 0.68015 | 2.9588 | 0.68203
0.448 | 3.2081 | 0.53544 | 3.2075 | 0.53578 | 3.2065 | 0.53633 | 3.2047 | 0.5374 | 3.2031 | 0.53828 | 3.2003 | 0.53992 | 3.1957 | 0.54259 | 3.1882 | 0.54688 | 3.1746 | 0.55472 | 3.1511 | 0.56823 | 3.1149 | 0.58889 | 3.0655 | 0.61669 | 3.0213 | 0.64119 | 2.9909 | 0.65767 | 2.9586 | 0.67469 | 2.9656 | 0.67104 | 2.9605 | 0.67368 | 2.957 | 0.67555
0.449 | 3.2056 | 0.5302 | 3.205 | 0.53054 | 3.204 | 0.53109 | 3.2022 | 0.53214 | 3.2006 | 0.53302 | 3.1978 | 0.53465 | 3.1932 | 0.53729 | 3.1858 | 0.54154 | 3.1722 | 0.54932 | 3.1487 | 0.56272 | 3.1126 | 0.5832 | 3.0634 | 0.61077 | 3.0192 | 0.63506 | 2.9889 | 0.65141 | 2.9567 | 0.66828 | 2.9637 | 0.66466 | 2.9586 | 0.66729 | 2.9551 | 0.66913
0.45 | 3.203 | 0.52504 | 3.2024 | 0.52538 | 3.2015 | 0.52592 | 3.1996 | 0.52697 | 3.1981 | 0.52783 | 3.1953 | 0.52945 | 3.1907 | 0.53207 | 3.1833 | 0.53628 | 3.1697 | 0.54399 | 3.1463 | 0.55728 | 3.1103 | 0.57759 | 3.0611 | 0.60492 | 3.0171 | 0.62901 | 2.9868 | 0.64521 | 2.9547 | 0.66195 | 2.9617 | 0.65835 | 2.9567 | 0.66096 | 2.9531 | 0.66279
0.451 | 3.2005 | 0.51995 | 3.1999 | 0.52029 | 3.1989 | 0.52083 | 3.1971 | 0.52186 | 3.1956 | 0.52272 | 3.1927 | 0.52432 | 3.1881 | 0.52692 | 3.1808 | 0.5311 | 3.1672 | 0.53874 | 3.1439 | 0.55192 | 3.1079 | 0.57205 | 3.0589 | 0.59915 | 3.0149 | 0.62303 | 2.9847 | 0.63909 | 2.9527 | 0.65568 | 2.9596 | 0.65212 | 2.9546 | 0.6547 | 2.951 | 0.65651
0.452 | 3.1979 | 0.51494 | 3.1973 | 0.51527 | 3.1963 | 0.51581 | 3.1945 | 0.51683 | 3.193 | 0.51769 | 3.1902 | 0.51927 | 3.1856 | 0.52185 | 3.1782 | 0.52599 | 3.1647 | 0.53357 | 3.1414 | 0.54663 | 3.1055 | 0.56658 | 3.0565 | 0.59344 | 3.0127 | 0.61711 | 2.9825 | 0.63304 | 2.9506 | 0.64948 | 2.9575 | 0.64595 | 2.9525 | 0.64851 | 2.9489 | 0.65031
0.453 | 3.1953 | 0.51 | 3.1947 | 0.51033 | 3.1938 | 0.51086 | 3.1919 | 0.51188 | 3.1904 | 0.51272 | 3.1876 | 0.51429 | 3.183 | 0.51685 | 3.1757 | 0.52095 | 3.1622 | 0.52846 | 3.1389 | 0.54141 | 3.103 | 0.56118 | 3.0542 | 0.58781 | 3.0104 | 0.61127 | 2.9803 | 0.62706 | 2.9484 | 0.64336 | 2.9553 | 0.63986 | 2.9503 | 0.64239 | 2.9467 | 0.64417
0.454 | 3.1927 | 0.50513 | 3.1921 | 0.50546 | 3.1911 | 0.50598 | 3.1893 | 0.50699 | 3.1878 | 0.50783 | 3.185 | 0.50939 | 3.1804 | 0.51192 | 3.1731 | 0.51599 | 3.1596 | 0.52343 | 3.1363 | 0.53626 | 3.1005 | 0.55586 | 3.0518 | 0.58225 | 3.008 | 0.6055 | 2.978 | 0.62115 | 2.9462 | 0.6373 | 2.9531 | 0.63383 | 2.948 | 0.63634 | 2.9445 | 0.63811
0.455 | 3.1901 | 0.50034 | 3.1895 | 0.50066 | 3.1885 | 0.50118 | 3.1867 | 0.50218 | 3.1852 | 0.50301 | 3.1824 | 0.50455 | 3.1778 | 0.50706 | 3.1705 | 0.51109 | 3.157 | 0.51847 | 3.1338 | 0.53118 | 3.098 | 0.55061 | 3.0493 | 0.57676 | 3.0056 | 0.5998 | 2.9756 | 0.61531 | 2.9438 | 0.63131 | 2.9507 | 0.62787 | 2.9457 | 0.63036 | 2.9422 | 0.63212
0.456 | 3.1874 | 0.49561 | 3.1868 | 0.49593 | 3.1859 | 0.49645 | 3.1841 | 0.49744 | 3.1825 | 0.49826 | 3.1797 | 0.49979 | 3.1752 | 0.50227 | 3.1678 | 0.50627 | 3.1544 | 0.51358 | 3.1312 | 0.52618 | 3.0955 | 0.54542 | 3.0468 | 0.57134 | 3.0032 | 0.59418 | 2.9732 | 0.60954 | 2.9415 | 0.6254 | 2.9484 | 0.62199 | 2.9434 | 0.62446 | 2.9398 | 0.62619
0.457 | 3.1848 | 0.49095 | 3.1842 | 0.49127 | 3.1832 | 0.49178 | 3.1814 | 0.49277 | 3.1799 | 0.49358 | 3.1771 | 0.49509 | 3.1725 | 0.49756 | 3.1652 | 0.50152 | 3.1518 | 0.50876 | 3.1286 | 0.52124 | 3.0929 | 0.54031 | 3.0443 | 0.56599 | 3.0007 | 0.58862 | 2.9707 | 0.60384 | 2.9391 | 0.61955 | 2.9459 | 0.61617 | 2.9409 | 0.61862 | 2.9374 | 0.62034
0.458 | 3.1821 | 0.48637 | 3.1815 | 0.48668 | 3.1806 | 0.48719 | 3.1787 | 0.48816 | 3.1772 | 0.48897 | 3.1744 | 0.49047 | 3.1699 | 0.49291 | 3.1625 | 0.49683 | 3.1491 | 0.50401 | 3.1259 | 0.51637 | 3.0903 | 0.53527 | 3.0417 | 0.56071 | 2.9981 | 0.58313 | 2.9682 | 0.59821 | 2.9366 | 0.61377 | 2.9434 | 0.61043 | 2.9385 | 0.61285 | 2.9349 | 0.61455
0.459 | 3.1794 | 0.48185 | 3.1788 | 0.48216 | 3.1779 | 0.48266 | 3.176 | 0.48363 | 3.1745 | 0.48442 | 3.1717 | 0.48591 | 3.1672 | 0.48833 | 3.1599 | 0.49222 | 3.1464 | 0.49932 | 3.1233 | 0.51158 | 3.0876 | 0.5303 | 3.0391 | 0.55551 | 2.9956 | 0.57771 | 2.9657 | 0.59265 | 2.934 | 0.60807 | 2.9409 | 0.60476 | 2.9359 | 0.60715 | 2.9324 | 0.60884
0.46 | 3.1767 | 0.4774 | 3.1761 | 0.4777 | 3.1752 | 0.4782 | 3.1734 | 0.47916 | 3.1718 | 0.47995 | 3.169 | 0.48142 | 3.1645 | 0.48382 | 3.1572 | 0.48767 | 3.1438 | 0.49471 | 3.1206 | 0.50685 | 3.085 | 0.5254 | 3.0364 | 0.55037 | 2.9929 | 0.57237 | 2.963 | 0.58716 | 2.9314 | 0.60243 | 2.9383 | 0.59915 | 2.9333 | 0.60153 | 2.9298 | 0.6032
0.461 | 3.174 | 0.47301 | 3.1734 | 0.47332 | 3.1725 | 0.47381 | 3.1706 | 0.47476 | 3.1691 | 0.47554 | 3.1663 | 0.477 | 3.1618 | 0.47937 | 3.1545 | 0.48319 | 3.1411 | 0.49016 | 3.1179 | 0.50219 | 3.0823 | 0.52056 | 3.0337 | 0.5453 | 2.9902 | 0.56709 | 2.9604 | 0.58174 | 2.9288 | 0.59687 | 2.9357 | 0.59362 | 2.9307 | 0.59597 | 2.9272 | 0.59763
0.462 | 3.1713 | 0.46869 | 3.1707 | 0.46899 | 3.1697 | 0.46948 | 3.1679 | 0.47042 | 3.1664 | 0.4712 | 3.1636 | 0.47264 | 3.1591 | 0.47499 | 3.1517 | 0.47877 | 3.1383 | 0.48568 | 3.1152 | 0.49759 | 3.0795 | 0.51579 | 3.031 | 0.5403 | 2.9875 | 0.56188 | 2.9577 | 0.57639 | 2.9261 | 0.59137 | 2.933 | 0.58816 | 2.928 | 0.59049 | 2.9245 | 0.59212
0.463 | 3.1686 | 0.46444 | 3.168 | 0.46474 | 3.167 | 0.46522 | 3.1652 | 0.46615 | 3.1637 | 0.46692 | 3.1609 | 0.46835 | 3.1563 | 0.47068 | 3.149 | 0.47442 | 3.1356 | 0.48126 | 3.1124 | 0.49306 | 3.0768 | 0.51109 | 3.0283 | 0.53536 | 2.9848 | 0.55674 | 2.9549 | 0.57111 | 2.9234 | 0.58595 | 2.9302 | 0.58276 | 2.9252 | 0.58507 | 2.9217 | 0.58669
0.464 | 3.1658 | 0.46025 | 3.1652 | 0.46054 | 3.1643 | 0.46102 | 3.1625 | 0.46194 | 3.161 | 0.4627 | 3.1581 | 0.46412 | 3.1536 | 0.46643 | 3.1463 | 0.47014 | 3.1329 | 0.47691 | 3.1097 | 0.4886 | 3.074 | 0.50646 | 3.0255 | 0.5305 | 2.982 | 0.55167 | 2.9521 | 0.5659 | 2.9206 | 0.58059 | 2.9274 | 0.57744 | 2.9225 | 0.57972 | 2.9189 | 0.58133
0.465 | 3.1631 | 0.45612 | 3.1625 | 0.45641 | 3.1615 | 0.45689 | 3.1597 | 0.4578 | 3.1582 | 0.45855 | 3.1554 | 0.45996 | 3.1508 | 0.46224 | 3.1435 | 0.46591 | 3.1301 | 0.47263 | 3.1069 | 0.4842 | 3.0712 | 0.50189 | 3.0227 | 0.5257 | 2.9792 | 0.54667 | 2.9493 | 0.56076 | 2.9177 | 0.57531 | 2.9246 | 0.57218 | 2.9196 | 0.57445 | 2.9161 | 0.57604
0.466 | 3.1603 | 0.45206 | 3.1597 | 0.45235 | 3.1588 | 0.45282 | 3.157 | 0.45372 | 3.1554 | 0.45446 | 3.1526 | 0.45586 | 3.1481 | 0.45812 | 3.1407 | 0.46176 | 3.1273 | 0.46841 | 3.1041 | 0.47987 | 3.0684 | 0.49739 | 3.0198 | 0.52097 | 2.9763 | 0.54173 | 2.9464 | 0.55569 | 2.9149 | 0.57009 | 2.9217 | 0.567 | 2.9167 | 0.56924 | 2.9132 | 0.57081
0.467 | 3.1576 | 0.44805 | 3.157 | 0.44834 | 3.156 | 0.44881 | 3.1542 | 0.4497 | 3.1527 | 0.45044 | 3.1499 | 0.45182 | 3.1453 | 0.45406 | 3.138 | 0.45766 | 3.1245 | 0.46425 | 3.1013 | 0.4756 | 3.0656 | 0.49295 | 3.017 | 0.5163 | 2.9734 | 0.53686 | 2.9435 | 0.55068 | 2.9119 | 0.56494 | 2.9188 | 0.56188 | 2.9138 | 0.5641 | 2.9103 | 0.56566
0.468 | 3.1548 | 0.44411 | 3.1542 | 0.4444 | 3.1533 | 0.44486 | 3.1514 | 0.44574 | 3.1499 | 0.44647 | 3.1471 | 0.44784 | 3.1425 | 0.45006 | 3.1352 | 0.45363 | 3.1217 | 0.46015 | 3.0985 | 0.4714 | 3.0627 | 0.48858 | 3.0141 | 0.5117 | 2.9705 | 0.53206 | 2.9406 | 0.54575 | 2.909 | 0.55986 | 2.9158 | 0.55683 | 2.9109 | 0.55903 | 2.9073 | 0.56057
0.469 | 3.152 | 0.44023 | 3.1514 | 0.44051 | 3.1505 | 0.44097 | 3.1487 | 0.44184 | 3.1471 | 0.44257 | 3.1443 | 0.44392 | 3.1398 | 0.44612 | 3.1324 | 0.44965 | 3.1189 | 0.45611 | 3.0957 | 0.46725 | 3.0599 | 0.48427 | 3.0112 | 0.50717 | 2.9675 | 0.52733 | 2.9376 | 0.54088 | 2.906 | 0.55485 | 2.9128 | 0.55185 | 2.9079 | 0.55402 | 2.9043 | 0.55555
0.47 | 3.1493 | 0.43641 | 3.1487 | 0.43669 | 3.1477 | 0.43714 | 3.1459 | 0.43801 | 3.1444 | 0.43873 | 3.1415 | 0.44007 | 3.137 | 0.44224 | 3.1296 | 0.44574 | 3.1161 | 0.45214 | 3.0928 | 0.46317 | 3.057 | 0.48002 | 3.0082 | 0.5027 | 2.9645 | 0.52266 | 2.9346 | 0.53608 | 2.9029 | 0.54991 | 2.9098 | 0.54694 | 2.9048 | 0.54909 | 2.9013 | 0.5506
0.471 | 3.1465 | 0.43265 | 3.1459 | 0.43292 | 3.1449 | 0.43337 | 3.1431 | 0.43423 | 3.1416 | 0.43494 | 3.1388 | 0.43627 | 3.1342 | 0.43842 | 3.1268 | 0.44189 | 3.1133 | 0.44822 | 3.09 | 0.45915 | 3.0541 | 0.47583 | 3.0053 | 0.49829 | 2.9615 | 0.51806 | 2.9315 | 0.53134 | 2.8999 | 0.54503 | 2.9067 | 0.5421 | 2.9018 | 0.54422 | 2.8982 | 0.54572
0.472 | 3.1437 | 0.42894 | 3.1431 | 0.42921 | 3.1421 | 0.42966 | 3.1403 | 0.43051 | 3.1388 | 0.43121 | 3.136 | 0.43253 | 3.1314 | 0.43466 | 3.124 | 0.43809 | 3.1105 | 0.44437 | 3.0871 | 0.45519 | 3.0512 | 0.47171 | 3.0023 | 0.49395 | 2.9585 | 0.51352 | 2.9285 | 0.52667 | 2.8968 | 0.54023 | 2.9036 | 0.53732 | 2.8986 | 0.53942 | 2.8951 | 0.5409
0.473 | 3.1409 | 0.42529 | 3.1403 | 0.42556 | 3.1394 | 0.426 | 3.1375 | 0.42685 | 3.136 | 0.42754 | 3.1332 | 0.42885 | 3.1286 | 0.43096 | 3.1212 | 0.43436 | 3.1076 | 0.44057 | 3.0842 | 0.45128 | 3.0482 | 0.46765 | 2.9993 | 0.48967 | 2.9554 | 0.50905 | 2.9254 | 0.52207 | 2.8936 | 0.53548 | 2.9005 | 0.53261 | 2.8955 | 0.53469 | 2.892 | 0.53616
0.474 | 3.1381 | 0.4217 | 3.1375 | 0.42197 | 3.1366 | 0.42241 | 3.1347 | 0.42324 | 3.1332 | 0.42393 | 3.1304 | 0.42522 | 3.1258 | 0.42731 | 3.1184 | 0.43068 | 3.1048 | 0.43683 | 3.0813 | 0.44744 | 3.0453 | 0.46365 | 2.9962 | 0.48545 | 2.9523 | 0.50464 | 2.9222 | 0.51753 | 2.8904 | 0.53081 | 2.8973 | 0.52796 | 2.8923 | 0.53002 | 2.8888 | 0.53148
0.475 | 3.1353 | 0.41817 | 3.1347 | 0.41843 | 3.1338 | 0.41886 | 3.1319 | 0.41969 | 3.1304 | 0.42038 | 3.1276 | 0.42165 | 3.123 | 0.42372 | 3.1155 | 0.42706 | 3.1019 | 0.43315 | 3.0785 | 0.44366 | 3.0423 | 0.45971 | 2.9932 | 0.4813 | 2.9492 | 0.5003 | 2.919 | 0.51306 | 2.8872 | 0.5262 | 2.8941 | 0.52338 | 2.8891 | 0.52542 | 2.8856 | 0.52686
0.476 | 3.1326 | 0.41469 | 3.132 | 0.41495 | 3.131 | 0.41538 | 3.1291 | 0.4162 | 3.1276 | 0.41687 | 3.1248 | 0.41814 | 3.1201 | 0.42019 | 3.1127 | 0.42349 | 3.0991 | 0.42953 | 3.0756 | 0.43993 | 3.0394 | 0.45582 | 2.9901 | 0.47721 | 2.9461 | 0.49602 | 2.9159 | 0.50865 | 2.884 | 0.52166 | 2.8909 | 0.51887 | 2.8859 | 0.52089 | 2.8823 | 0.52231
0.477 | 3.1298 | 0.41126 | 3.1292 | 0.41152 | 3.1282 | 0.41195 | 3.1264 | 0.41276 | 3.1248 | 0.41343 | 3.122 | 0.41468 | 3.1173 | 0.41671 | 3.1099 | 0.41998 | 3.0962 | 0.42596 | 3.0726 | 0.43626 | 3.0364 | 0.452 | 2.987 | 0.47317 | 2.9429 | 0.4918 | 2.9126 | 0.5043 | 2.8807 | 0.51718 | 2.8876 | 0.51442 | 2.8826 | 0.51642 | 2.8791 | 0.51783
0.478 | 3.127 | 0.40789 | 3.1264 | 0.40815 | 3.1254 | 0.40857 | 3.1236 | 0.40937 | 3.122 | 0.41004 | 3.1192 | 0.41127 | 3.1145 | 0.41329 | 3.107 | 0.41652 | 3.0934 | 0.42244 | 3.0697 | 0.43265 | 3.0334 | 0.44823 | 2.9839 | 0.4692 | 2.9397 | 0.48764 | 2.9094 | 0.50002 | 2.8774 | 0.51277 | 2.8843 | 0.51004 | 2.8793 | 0.51202 | 2.8757 | 0.51341
0.479 | 3.1242 | 0.40457 | 3.1236 | 0.40483 | 3.1226 | 0.40524 | 3.1208 | 0.40604 | 3.1192 | 0.4067 | 3.1164 | 0.40792 | 3.1117 | 0.40992 | 3.1042 | 0.41312 | 3.0905 | 0.41898 | 3.0668 | 0.42909 | 3.0304 | 0.44453 | 2.9808 | 0.46529 | 2.9365 | 0.48355 | 2.9061 | 0.4958 | 2.8741 | 0.50842 | 2.881 | 0.50572 | 2.876 | 0.50767 | 2.8724 | 0.50905
0.48 | 3.1214 | 0.40131 | 3.1208 | 0.40156 | 3.1198 | 0.40197 | 3.118 | 0.40276 | 3.1164 | 0.40341 | 3.1136 | 0.40463 | 3.1089 | 0.4066 | 3.1014 | 0.40977 | 3.0876 | 0.41558 | 3.0639 | 0.42559 | 3.0274 | 0.44088 | 2.9777 | 0.46144 | 2.9333 | 0.47952 | 2.9028 | 0.49165 | 2.8707 | 0.50414 | 2.8777 | 0.50146 | 2.8726 | 0.5034 | 2.8691 | 0.50476
0.481 | 3.1186 | 0.39809 | 3.118 | 0.39834 | 3.1171 | 0.39875 | 3.1152 | 0.39953 | 3.1136 | 0.40018 | 3.1108 | 0.40138 | 3.1061 | 0.40333 | 3.0985 | 0.40648 | 3.0848 | 0.41223 | 3.061 | 0.42214 | 3.0244 | 0.43728 | 2.9746 | 0.45764 | 2.93 | 0.47555 | 2.8995 | 0.48756 | 2.8673 | 0.49992 | 2.8743 | 0.49726 | 2.8693 | 0.49918 | 2.8657 | 0.50053
0.482 | 3.1159 | 0.39493 | 3.1152 | 0.39518 | 3.1143 | 0.39558 | 3.1124 | 0.39635 | 3.1108 | 0.39699 | 3.108 | 0.39818 | 3.1033 | 0.40012 | 3.0957 | 0.40324 | 3.0819 | 0.40893 | 3.058 | 0.41875 | 3.0213 | 0.43374 | 2.9714 | 0.45391 | 2.9268 | 0.47163 | 2.8962 | 0.48352 | 2.8639 | 0.49576 | 2.8709 | 0.49313 | 2.8659 | 0.49503 | 2.8623 | 0.49637
0.483 | 3.1131 | 0.39182 | 3.1125 | 0.39206 | 3.1115 | 0.39246 | 3.1096 | 0.39323 | 3.108 | 0.39386 | 3.1052 | 0.39504 | 3.1004 | 0.39696 | 3.0929 | 0.40004 | 3.079 | 0.40568 | 3.0551 | 0.41541 | 3.0183 | 0.43026 | 2.9682 | 0.45023 | 2.9235 | 0.46778 | 2.8928 | 0.47955 | 2.8605 | 0.49166 | 2.8675 | 0.48906 | 2.8624 | 0.49095 | 2.8588 | 0.49227
0.484 | 3.1103 | 0.38875 | 3.1097 | 0.389 | 3.1087 | 0.38939 | 3.1068 | 0.39015 | 3.1053 | 0.39078 | 3.1024 | 0.39195 | 3.0976 | 0.39385 | 3.09 | 0.3969 | 3.0761 | 0.40249 | 3.0521 | 0.41212 | 3.0152 | 0.42683 | 2.9651 | 0.4466 | 2.9202 | 0.46399 | 2.8895 | 0.47564 | 2.8571 | 0.48763 | 2.8641 | 0.48506 | 2.859 | 0.48692 | 2.8554 | 0.48823
0.485 | 3.1075 | 0.38574 | 3.1069 | 0.38598 | 3.1059 | 0.38637 | 3.104 | 0.38712 | 3.1025 | 0.38774 | 3.0996 | 0.3889 | 3.0948 | 0.39078 | 3.0872 | 0.39381 | 3.0733 | 0.39934 | 3.0492 | 0.40889 | 3.0122 | 0.42345 | 2.9619 | 0.44304 | 2.9169 | 0.46025 | 2.8861 | 0.47179 | 2.8536 | 0.48365 | 2.8606 | 0.48111 | 2.8555 | 0.48295 | 2.8519 | 0.48425
0.486 | 3.1048 | 0.38278 | 3.1041 | 0.38301 | 3.1031 | 0.3834 | 3.1013 | 0.38415 | 3.0997 | 0.38476 | 3.0968 | 0.38591 | 3.092 | 0.38777 | 3.0844 | 0.39077 | 3.0704 | 0.39625 | 3.0463 | 0.4057 | 3.0091 | 0.42013 | 2.9587 | 0.43953 | 2.9136 | 0.45657 | 2.8827 | 0.468 | 2.8501 | 0.47974 | 2.8572 | 0.47723 | 2.852 | 0.47905 | 2.8484 | 0.48033
0.487 | 3.102 | 0.37986 | 3.1014 | 0.3801 | 3.1004 | 0.38048 | 3.0985 | 0.38121 | 3.0969 | 0.38182 | 3.094 | 0.38296 | 3.0892 | 0.38481 | 3.0815 | 0.38778 | 3.0675 | 0.39321 | 3.0433 | 0.40257 | 3.0061 | 0.41686 | 2.9555 | 0.43607 | 2.9102 | 0.45295 | 2.8792 | 0.46427 | 2.8466 | 0.47589 | 2.8537 | 0.4734 | 2.8485 | 0.4752 | 2.8449 | 0.47647
0.488 | 3.0992 | 0.37699 | 3.0986 | 0.37722 | 3.0976 | 0.3776 | 3.0957 | 0.37833 | 3.0941 | 0.37894 | 3.0912 | 0.38006 | 3.0864 | 0.38189 | 3.0787 | 0.38483 | 3.0647 | 0.39021 | 3.0404 | 0.39949 | 3.003 | 0.41364 | 2.9522 | 0.43267 | 2.9069 | 0.44939 | 2.8758 | 0.46059 | 2.8431 | 0.4721 | 2.8501 | 0.46963 | 2.845 | 0.47142 | 2.8414 | 0.47267
0.489 | 3.0965 | 0.37416 | 3.0958 | 0.3744 | 3.0948 | 0.37477 | 3.0929 | 0.3755 | 3.0913 | 0.37609 | 3.0884 | 0.37721 | 3.0836 | 0.37902 | 3.0759 | 0.38194 | 3.0618 | 0.38726 | 3.0374 | 0.39645 | 2.9999 | 0.41048 | 2.949 | 0.42933 | 2.9035 | 0.44589 | 2.8723 | 0.45697 | 2.8395 | 0.46837 | 2.8466 | 0.46593 | 2.8415 | 0.46769 | 2.8378 | 0.46894
0.49 | 3.0937 | 0.37139 | 3.0931 | 0.37162 | 3.0921 | 0.37199 | 3.0902 | 0.37271 | 3.0886 | 0.3733 | 3.0856 | 0.3744 | 3.0808 | 0.3762 | 3.0731 | 0.37909 | 3.0589 | 0.38437 | 3.0345 | 0.39347 | 2.9969 | 0.40736 | 2.9458 | 0.42604 | 2.9001 | 0.44243 | 2.8689 | 0.45342 | 2.8359 | 0.46469 | 2.8431 | 0.46228 | 2.8379 | 0.46403 | 2.8342 | 0.46526
0.491 | 3.091 | 0.36866 | 3.0903 | 0.36888 | 3.0893 | 0.36925 | 3.0874 | 0.36996 | 3.0858 | 0.37055 | 3.0828 | 0.37164 | 3.078 | 0.37342 | 3.0703 | 0.37628 | 3.0561 | 0.38151 | 3.0315 | 0.39053 | 2.9938 | 0.4043 | 2.9425 | 0.4228 | 2.8967 | 0.43904 | 2.8654 | 0.44991 | 2.8324 | 0.46108 | 2.8395 | 0.45869 | 2.8343 | 0.46042 | 2.8307 | 0.46164
0.492 | 3.0882 | 0.36597 | 3.0876 | 0.36619 | 3.0866 | 0.36656 | 3.0847 | 0.36726 | 3.0831 | 0.36784 | 3.0801 | 0.36893 | 3.0752 | 0.37069 | 3.0674 | 0.37353 | 3.0532 | 0.37871 | 3.0286 | 0.38764 | 2.9907 | 0.40128 | 2.9393 | 0.41961 | 2.8933 | 0.4357 | 2.8619 | 0.44647 | 2.8288 | 0.45752 | 2.8359 | 0.45515 | 2.8307 | 0.45687 | 2.8271 | 0.45807
0.493 | 3.0855 | 0.36332 | 3.0849 | 0.36355 | 3.0839 | 0.36391 | 3.0819 | 0.36461 | 3.0803 | 0.36518 | 3.0773 | 0.36626 | 3.0725 | 0.368 | 3.0646 | 0.37081 | 3.0503 | 0.37595 | 3.0256 | 0.3848 | 2.9876 | 0.39832 | 2.936 | 0.41647 | 2.8899 | 0.43241 | 2.8584 | 0.44308 | 2.8251 | 0.45402 | 2.8323 | 0.45168 | 2.8271 | 0.45337 | 2.8234 | 0.45457
0.494 | 3.0828 | 0.36073 | 3.0821 | 0.36095 | 3.0811 | 0.36131 | 3.0792 | 0.362 | 3.0776 | 0.36257 | 3.0746 | 0.36363 | 3.0697 | 0.36536 | 3.0618 | 0.36815 | 3.0475 | 0.37323 | 3.0227 | 0.38201 | 2.9846 | 0.3954 | 2.9328 | 0.41339 | 2.8865 | 0.42918 | 2.8548 | 0.43974 | 2.8215 | 0.45058 | 2.8287 | 0.44826 | 2.8235 | 0.44994 | 2.8198 | 0.45112
0.495 | 3.08 | 0.35817 | 3.0794 | 0.35839 | 3.0784 | 0.35874 | 3.0764 | 0.35943 | 3.0748 | 0.35999 | 3.0718 | 0.36105 | 3.0669 | 0.36276 | 3.059 | 0.36552 | 3.0446 | 0.37057 | 3.0197 | 0.37926 | 2.9815 | 0.39253 | 2.9295 | 0.41036 | 2.8831 | 0.426 | 2.8513 | 0.43646 | 2.8179 | 0.44719 | 2.8251 | 0.44489 | 2.8199 | 0.44656 | 2.8162 | 0.44772
0.496 | 3.0773 | 0.35566 | 3.0767 | 0.35587 | 3.0757 | 0.35623 | 3.0737 | 0.3569 | 3.0721 | 0.35746 | 3.0691 | 0.35851 | 3.0641 | 0.36021 | 3.0562 | 0.36294 | 3.0418 | 0.36794 | 3.0168 | 0.37656 | 2.9784 | 0.38971 | 2.9262 | 0.40737 | 2.8796 | 0.42287 | 2.8478 | 0.43323 | 2.8142 | 0.44386 | 2.8215 | 0.44158 | 2.8162 | 0.44323 | 2.8125 | 0.44439
0.497 | 3.0746 | 0.35318 | 3.074 | 0.3534 | 3.0729 | 0.35375 | 3.071 | 0.35442 | 3.0693 | 0.35498 | 3.0663 | 0.35601 | 3.0614 | 0.3577 | 3.0534 | 0.36041 | 3.0389 | 0.36536 | 3.0138 | 0.3739 | 2.9753 | 0.38694 | 2.923 | 0.40444 | 2.8762 | 0.41979 | 2.8442 | 0.43006 | 2.8106 | 0.44058 | 2.8179 | 0.43833 | 2.8126 | 0.43996 | 2.8088 | 0.4411
0.498 | 3.0719 | 0.35075 | 3.0713 | 0.35097 | 3.0702 | 0.35131 | 3.0683 | 0.35198 | 3.0666 | 0.35253 | 3.0636 | 0.35356 | 3.0586 | 0.35523 | 3.0507 | 0.35791 | 3.0361 | 0.36282 | 3.0109 | 0.37129 | 2.9722 | 0.38421 | 2.9197 | 0.40156 | 2.8727 | 0.41677 | 2.8407 | 0.42694 | 2.8069 | 0.43736 | 2.8142 | 0.43513 | 2.8089 | 0.43674 | 2.8052 | 0.43788
0.499 | 3.0692 | 0.34836 | 3.0686 | 0.34858 | 3.0675 | 0.34892 | 3.0655 | 0.34958 | 3.0639 | 0.35013 | 3.0608 | 0.35114 | 3.0559 | 0.3528 | 3.0479 | 0.35546 | 3.0333 | 0.36033 | 3.008 | 0.36872 | 2.9691 | 0.38153 | 2.9164 | 0.39872 | 2.8693 | 0.4138 | 2.8371 | 0.42387 | 2.8032 | 0.43419 | 2.8105 | 0.43198 | 2.8052 | 0.43358 | 2.8015 | 0.4347
0.5 | 3.0665 | 0.34601 | 3.0659 | 0.34622 | 3.0648 | 0.34657 | 3.0628 | 0.34722 | 3.0612 | 0.34776 | 3.0581 | 0.34877 | 3.0531 | 0.35041 | 3.0451 | 0.35305 | 3.0304 | 0.35788 | 3.005 | 0.3662 | 2.9661 | 0.37889 | 2.9131 | 0.39593 | 2.8658 | 0.41087 | 2.8335 | 0.42085 | 2.7995 | 0.43107 | 2.8069 | 0.42889 | 2.8015 | 0.43047 | 2.7978 | 0.43158
0.501 | 3.0638 | 0.34371 | 3.0632 | 0.34391 | 3.0622 | 0.34425 | 3.0601 | 0.3449 | 3.0585 | 0.34544 | 3.0554 | 0.34644 | 3.0504 | 0.34806 | 3.0423 | 0.35068 | 3.0276 | 0.35547 | 3.0021 | 0.36371 | 2.963 | 0.3763 | 2.9098 | 0.39319 | 2.8624 | 0.408 | 2.8299 | 0.41789 | 2.7958 | 0.42801 | 2.8032 | 0.42585 | 2.7978 | 0.42742 | 2.7941 | 0.42852
0.502 | 3.0612 | 0.34144 | 3.0605 | 0.34164 | 3.0595 | 0.34198 | 3.0575 | 0.34262 | 3.0558 | 0.34315 | 3.0527 | 0.34415 | 3.0477 | 0.34576 | 3.0396 | 0.34835 | 3.0248 | 0.3531 | 2.9992 | 0.36127 | 2.9599 | 0.37375 | 2.9065 | 0.3905 | 2.8589 | 0.40517 | 2.8263 | 0.41497 | 2.7921 | 0.425 | 2.7995 | 0.42286 | 2.7941 | 0.42441 | 2.7903 | 0.4255
0.503 | 3.0585 | 0.3392 | 3.0578 | 0.33941 | 3.0568 | 0.33974 | 3.0548 | 0.34038 | 3.0531 | 0.34091 | 3.05 | 0.34189 | 3.045 | 0.34349 | 3.0368 | 0.34606 | 3.022 | 0.35077 | 2.9963 | 0.35888 | 2.9568 | 0.37125 | 2.9032 | 0.38785 | 2.8554 | 0.4024 | 2.8227 | 0.41211 | 2.7884 | 0.42205 | 2.7958 | 0.41992 | 2.7904 | 0.42146 | 2.7866 | 0.42254
0.504 | 3.0558 | 0.33701 | 3.0552 | 0.33721 | 3.0541 | 0.33754 | 3.0521 | 0.33818 | 3.0504 | 0.3387 | 3.0473 | 0.33968 | 3.0422 | 0.34126 | 3.0341 | 0.34381 | 3.0192 | 0.34848 | 2.9934 | 0.35652 | 2.9538 | 0.36879 | 2.9 | 0.38525 | 2.8519 | 0.39967 | 2.8191 | 0.4093 | 2.7846 | 0.41914 | 2.7921 | 0.41704 | 2.7867 | 0.41856 | 2.7829 | 0.41963
0.505 | 3.0532 | 0.33486 | 3.0525 | 0.33506 | 3.0515 | 0.33538 | 3.0494 | 0.33601 | 3.0478 | 0.33653 | 3.0446 | 0.3375 | 3.0395 | 0.33907 | 3.0313 | 0.3416 | 3.0164 | 0.34623 | 2.9905 | 0.3542 | 2.9507 | 0.36637 | 2.8967 | 0.3827 | 2.8485 | 0.39699 | 2.8155 | 0.40653 | 2.7809 | 0.41628 | 2.7884 | 0.4142 | 2.783 | 0.41571 | 2.7791 | 0.41677
0.506 | 3.0506 | 0.33274 | 3.0499 | 0.33294 | 3.0488 | 0.33326 | 3.0468 | 0.33388 | 3.0451 | 0.3344 | 3.042 | 0.33536 | 3.0368 | 0.33692 | 3.0286 | 0.33943 | 3.0136 | 0.34402 | 2.9876 | 0.35193 | 2.9476 | 0.36399 | 2.8934 | 0.38019 | 2.845 | 0.39436 | 2.8119 | 0.40382 | 2.7772 | 0.41348 | 2.7847 | 0.41141 | 2.7792 | 0.41291 | 2.7754 | 0.41396
0.507 | 3.0479 | 0.33066 | 3.0473 | 0.33086 | 3.0462 | 0.33118 | 3.0441 | 0.33179 | 3.0424 | 0.33231 | 3.0393 | 0.33326 | 3.0342 | 0.3348 | 3.0259 | 0.3373 | 3.0108 | 0.34185 | 2.9847 | 0.34969 | 2.9445 | 0.36166 | 2.8901 | 0.37772 | 2.8415 | 0.39177 | 2.8083 | 0.40115 | 2.7734 | 0.41072 | 2.781 | 0.40868 | 2.7755 | 0.41016 | 2.7716 | 0.4112
0.508 | 3.0453 | 0.32861 | 3.0446 | 0.32881 | 3.0436 | 0.32913 | 3.0415 | 0.32974 | 3.0398 | 0.33025 | 3.0366 | 0.33119 | 3.0315 | 0.33273 | 3.0232 | 0.3352 | 3.008 | 0.33971 | 2.9818 | 0.3475 | 2.9415 | 0.35937 | 2.8868 | 0.3753 | 2.838 | 0.38924 | 2.8047 | 0.39853 | 2.7696 | 0.40802 | 2.7772 | 0.40599 | 2.7717 | 0.40746 | 2.7678 | 0.40849
0.509 | 3.0427 | 0.32661 | 3.042 | 0.3268 | 3.0409 | 0.32712 | 3.0389 | 0.32772 | 3.0372 | 0.32823 | 3.034 | 0.32916 | 3.0288 | 0.33069 | 3.0205 | 0.33314 | 3.0052 | 0.33762 | 2.9789 | 0.34534 | 2.9384 | 0.35712 | 2.8835 | 0.37292 | 2.8345 | 0.38674 | 2.801 | 0.39595 | 2.7659 | 0.40536 | 2.7735 | 0.40335 | 2.768 | 0.40481 | 2.7641 | 0.40583
0.51 | 3.0401 | 0.32463 | 3.0394 | 0.32483 | 3.0383 | 0.32514 | 3.0363 | 0.32574 | 3.0345 | 0.32624 | 3.0313 | 0.32717 | 3.0261 | 0.32868 | 3.0178 | 0.33111 | 3.0024 | 0.33556 | 2.976 | 0.34322 | 2.9354 | 0.35491 | 2.8802 | 0.37058 | 2.831 | 0.38429 | 2.7974 | 0.39343 | 2.7621 | 0.40275 | 2.7697 | 0.40076 | 2.7642 | 0.4022 | 2.7603 | 0.40322
0.511 | 3.0375 | 0.3227 | 3.0368 | 0.32289 | 3.0357 | 0.3232 | 3.0336 | 0.3238 | 3.0319 | 0.32429 | 3.0287 | 0.32521 | 3.0235 | 0.32671 | 3.0151 | 0.32913 | 2.9997 | 0.33354 | 2.9731 | 0.34114 | 2.9323 | 0.35274 | 2.8769 | 0.36829 | 2.8275 | 0.38189 | 2.7938 | 0.39095 | 2.7583 | 0.40019 | 2.766 | 0.39822 | 2.7604 | 0.39965 | 2.7565 | 0.40065
0.512 | 3.0349 | 0.32079 | 3.0342 | 0.32098 | 3.0331 | 0.32129 | 3.031 | 0.32188 | 3.0293 | 0.32237 | 3.0261 | 0.32329 | 3.0208 | 0.32478 | 3.0124 | 0.32717 | 2.9969 | 0.33155 | 2.9702 | 0.3391 | 2.9293 | 0.35061 | 2.8736 | 0.36604 | 2.824 | 0.37953 | 2.7901 | 0.38852 | 2.7546 | 0.39768 | 2.7623 | 0.39572 | 2.7567 | 0.39714 | 2.7527 | 0.39813
0.513 | 3.0323 | 0.31892 | 3.0317 | 0.31911 | 3.0306 | 0.31942 | 3.0285 | 0.32001 | 3.0267 | 0.32049 | 3.0235 | 0.3214 | 3.0182 | 0.32288 | 3.0097 | 0.32526 | 2.9942 | 0.3296 | 2.9674 | 0.33709 | 2.9262 | 0.34852 | 2.8703 | 0.36383 | 2.8205 | 0.37722 | 2.7865 | 0.38613 | 2.7508 | 0.39521 | 2.7585 | 0.39327 | 2.7529 | 0.39468 | 2.749 | 0.39566
0.514 | 3.0298 | 0.31709 | 3.0291 | 0.31727 | 3.028 | 0.31758 | 3.0259 | 0.31816 | 3.0241 | 0.31865 | 3.0209 | 0.31955 | 3.0156 | 0.32102 | 3.007 | 0.32338 | 2.9915 | 0.32769 | 2.9645 | 0.33512 | 2.9232 | 0.34646 | 2.867 | 0.36166 | 2.817 | 0.37494 | 2.7829 | 0.38378 | 2.747 | 0.39279 | 2.7548 | 0.39087 | 2.7491 | 0.39226 | 2.7452 | 0.39324
0.515 | 3.0272 | 0.31528 | 3.0265 | 0.31547 | 3.0254 | 0.31577 | 3.0233 | 0.31635 | 3.0215 | 0.31683 | 3.0183 | 0.31773 | 3.0129 | 0.31918 | 3.0044 | 0.32153 | 2.9887 | 0.32581 | 2.9617 | 0.33319 | 2.9201 | 0.34445 | 2.8638 | 0.35953 | 2.8135 | 0.37272 | 2.7792 | 0.38148 | 2.7432 | 0.39042 | 2.751 | 0.38851 | 2.7454 | 0.38989 | 2.7414 | 0.39086
0.516 | 3.0247 | 0.31351 | 3.024 | 0.3137 | 3.0229 | 0.314 | 3.0207 | 0.31458 | 3.019 | 0.31505 | 3.0157 | 0.31594 | 3.0103 | 0.31739 | 3.0017 | 0.31971 | 2.986 | 0.32396 | 2.9588 | 0.33129 | 2.9171 | 0.34247 | 2.8605 | 0.35745 | 2.81 | 0.37053 | 2.7756 | 0.37923 | 2.7394 | 0.38809 | 2.7472 | 0.3862 | 2.7416 | 0.38757 | 2.7376 | 0.38853
0.517 | 3.0221 | 0.31178 | 3.0214 | 0.31196 | 3.0203 | 0.31226 | 3.0182 | 0.31283 | 3.0164 | 0.3133 | 3.0131 | 0.31419 | 3.0077 | 0.31562 | 2.9991 | 0.31793 | 2.9833 | 0.32215 | 2.956 | 0.32943 | 2.9141 | 0.34053 | 2.8572 | 0.3554 | 2.8065 | 0.36838 | 2.7719 | 0.37702 | 2.7356 | 0.38581 | 2.7435 | 0.38393 | 2.7378 | 0.38529 | 2.7338 | 0.38624
0.518 | 3.0196 | 0.31007 | 3.0189 | 0.31025 | 3.0178 | 0.31055 | 3.0156 | 0.31112 | 3.0139 | 0.31159 | 3.0105 | 0.31247 | 3.0051 | 0.31389 | 2.9965 | 0.31618 | 2.9806 | 0.32038 | 2.9532 | 0.32761 | 2.9111 | 0.33863 | 2.8539 | 0.35339 | 2.803 | 0.36628 | 2.7683 | 0.37485 | 2.7318 | 0.38357 | 2.7397 | 0.38171 | 2.734 | 0.38306 | 2.73 | 0.384
0.519 | 3.0171 | 0.3084 | 3.0164 | 0.30858 | 3.0153 | 0.30887 | 3.0131 | 0.30944 | 3.0113 | 0.3099 | 3.008 | 0.31078 | 3.0026 | 0.31219 | 2.9938 | 0.31447 | 2.9779 | 0.31863 | 2.9503 | 0.32581 | 2.9081 | 0.33676 | 2.8507 | 0.35142 | 2.7995 | 0.36422 | 2.7646 | 0.37272 | 2.728 | 0.38137 | 2.736 | 0.37953 | 2.7302 | 0.38086 | 2.7262 | 0.3818
0.52 | 3.0146 | 0.30676 | 3.0139 | 0.30694 | 3.0128 | 0.30723 | 3.0106 | 0.30779 | 3.0088 | 0.30825 | 3.0054 | 0.30912 | 3 | 0.31052 | 2.9912 | 0.31279 | 2.9752 | 0.31692 | 2.9475 | 0.32406 | 2.905 | 0.33493 | 2.8474 | 0.34949 | 2.796 | 0.3622 | 2.761 | 0.37064 | 2.7242 | 0.37922 | 2.7322 | 0.37739 | 2.7264 | 0.37872 | 2.7224 | 0.37965
0.521 | 3.0121 | 0.30514 | 3.0114 | 0.30532 | 3.0103 | 0.30561 | 3.0081 | 0.30617 | 3.0063 | 0.30663 | 3.0029 | 0.30749 | 2.9974 | 0.30889 | 2.9886 | 0.31114 | 2.9725 | 0.31525 | 2.9447 | 0.32233 | 2.902 | 0.33313 | 2.8441 | 0.3476 | 2.7925 | 0.36022 | 2.7574 | 0.3686 | 2.7204 | 0.37711 | 2.7284 | 0.3753 | 2.7226 | 0.37661 | 2.7186 | 0.37753
0.522 | 3.0096 | 0.30356 | 3.0089 | 0.30374 | 3.0078 | 0.30403 | 3.0056 | 0.30458 | 3.0037 | 0.30504 | 3.0004 | 0.30589 | 2.9949 | 0.30728 | 2.986 | 0.30952 | 2.9699 | 0.3136 | 2.9419 | 0.32064 | 2.899 | 0.33137 | 2.8409 | 0.34574 | 2.789 | 0.35827 | 2.7537 | 0.36659 | 2.7167 | 0.37505 | 2.7247 | 0.37325 | 2.7189 | 0.37455 | 2.7148 | 0.37546
0.523 | 3.0071 | 0.30201 | 3.0064 | 0.30219 | 3.0053 | 0.30247 | 3.0031 | 0.30302 | 3.0012 | 0.30348 | 2.9978 | 0.30433 | 2.9923 | 0.30571 | 2.9834 | 0.30793 | 2.9672 | 0.31199 | 2.9391 | 0.31898 | 2.8961 | 0.32965 | 2.8376 | 0.34392 | 2.7856 | 0.35637 | 2.7501 | 0.36463 | 2.7129 | 0.37302 | 2.7209 | 0.37124 | 2.7151 | 0.37253 | 2.7109 | 0.37344
0.524 | 3.0047 | 0.30049 | 3.004 | 0.30067 | 3.0028 | 0.30095 | 3.0006 | 0.3015 | 2.9988 | 0.30195 | 2.9953 | 0.30279 | 2.9898 | 0.30416 | 2.9809 | 0.30637 | 2.9645 | 0.3104 | 2.9364 | 0.31736 | 2.8931 | 0.32795 | 2.8344 | 0.34214 | 2.7821 | 0.35451 | 2.7464 | 0.36271 | 2.7091 | 0.37104 | 2.7171 | 0.36927 | 2.7113 | 0.37055 | 2.7071 | 0.37145
0.525 | 3.0022 | 0.299 | 3.0015 | 0.29917 | 3.0003 | 0.29945 | 2.9981 | 0.3 | 2.9963 | 0.30045 | 2.9928 | 0.30129 | 2.9873 | 0.30265 | 2.9783 | 0.30484 | 2.9619 | 0.30885 | 2.9336 | 0.31576 | 2.8901 | 0.3263 | 2.8311 | 0.34039 | 2.7786 | 0.35268 | 2.7428 | 0.36083 | 2.7053 | 0.3691 | 2.7134 | 0.36734 | 2.7075 | 0.36862 | 2.7033 | 0.36951
0.526 | 2.9998 | 0.29754 | 2.9991 | 0.29771 | 2.9979 | 0.29799 | 2.9957 | 0.29853 | 2.9938 | 0.29898 | 2.9904 | 0.29981 | 2.9848 | 0.30116 | 2.9758 | 0.30334 | 2.9593 | 0.30733 | 2.9308 | 0.3142 | 2.8871 | 0.32467 | 2.8279 | 0.33869 | 2.7751 | 0.3509 | 2.7392 | 0.35899 | 2.7015 | 0.3672 | 2.7096 | 0.36545 | 2.7037 | 0.36672 | 2.6995 | 0.36761
0.527 | 2.9974 | 0.2961 | 2.9966 | 0.29627 | 2.9955 | 0.29655 | 2.9932 | 0.29709 | 2.9913 | 0.29753 | 2.9879 | 0.29836 | 2.9823 | 0.29971 | 2.9732 | 0.30188 | 2.9567 | 0.30584 | 2.9281 | 0.31267 | 2.8842 | 0.32308 | 2.8246 | 0.33701 | 2.7716 | 0.34915 | 2.7355 | 0.35719 | 2.6977 | 0.36534 | 2.7058 | 0.36361 | 2.6999 | 0.36486 | 2.6957 | 0.36575
0.528 | 2.9949 | 0.29469 | 2.9942 | 0.29486 | 2.993 | 0.29514 | 2.9908 | 0.29568 | 2.9889 | 0.29612 | 2.9854 | 0.29694 | 2.9798 | 0.29828 | 2.9707 | 0.30044 | 2.954 | 0.30438 | 2.9253 | 0.31117 | 2.8812 | 0.32152 | 2.8214 | 0.33537 | 2.7682 | 0.34744 | 2.7319 | 0.35543 | 2.6939 | 0.36353 | 2.7021 | 0.3618 | 2.6961 | 0.36305 | 2.6919 | 0.36392
0.529 | 2.9925 | 0.29331 | 2.9918 | 0.29348 | 2.9906 | 0.29376 | 2.9883 | 0.29429 | 2.9865 | 0.29473 | 2.983 | 0.29555 | 2.9773 | 0.29688 | 2.9682 | 0.29903 | 2.9514 | 0.30295 | 2.9226 | 0.3097 | 2.8783 | 0.32 | 2.8182 | 0.33377 | 2.7647 | 0.34576 | 2.7283 | 0.3537 | 2.6901 | 0.36175 | 2.6983 | 0.36003 | 2.6923 | 0.36127 | 2.6881 | 0.36214
0.53 | 2.9901 | 0.29196 | 2.9894 | 0.29213 | 2.9882 | 0.29241 | 2.9859 | 0.29293 | 2.984 | 0.29337 | 2.9805 | 0.29419 | 2.9748 | 0.29551 | 2.9656 | 0.29764 | 2.9488 | 0.30154 | 2.9198 | 0.30827 | 2.8753 | 0.3185 | 2.815 | 0.3322 | 2.7612 | 0.34412 | 2.7246 | 0.35201 | 2.6863 | 0.36001 | 2.6946 | 0.35831 | 2.6886 | 0.35954 | 2.6843 | 0.3604
0.531 | 2.9877 | 0.29064 | 2.987 | 0.29081 | 2.9858 | 0.29108 | 2.9835 | 0.2916 | 2.9816 | 0.29204 | 2.9781 | 0.29285 | 2.9724 | 0.29417 | 2.9631 | 0.29629 | 2.9463 | 0.30017 | 2.9171 | 0.30686 | 2.8724 | 0.31704 | 2.8117 | 0.33066 | 2.7578 | 0.34252 | 2.721 | 0.35037 | 2.6825 | 0.35831 | 2.6908 | 0.35662 | 2.6848 | 0.35784 | 2.6805 | 0.3587
0.532 | 2.9854 | 0.28934 | 2.9846 | 0.28951 | 2.9834 | 0.28978 | 2.9811 | 0.2903 | 2.9792 | 0.29074 | 2.9757 | 0.29154 | 2.9699 | 0.29285 | 2.9606 | 0.29497 | 2.9437 | 0.29882 | 2.9144 | 0.30548 | 2.8695 | 0.31561 | 2.8085 | 0.32916 | 2.7543 | 0.34095 | 2.7174 | 0.34875 | 2.6787 | 0.35664 | 2.6871 | 0.35496 | 2.681 | 0.35618 | 2.6767 | 0.35703
0.533 | 2.983 | 0.28807 | 2.9823 | 0.28824 | 2.981 | 0.28851 | 2.9787 | 0.28903 | 2.9768 | 0.28946 | 2.9733 | 0.29026 | 2.9675 | 0.29157 | 2.9582 | 0.29367 | 2.9411 | 0.29751 | 2.9117 | 0.30413 | 2.8665 | 0.31421 | 2.8053 | 0.32769 | 2.7509 | 0.33942 | 2.7138 | 0.34718 | 2.6749 | 0.35502 | 2.6833 | 0.35335 | 2.6772 | 0.35456 | 2.6729 | 0.3554
0.534 | 2.9806 | 0.28683 | 2.9799 | 0.28699 | 2.9787 | 0.28726 | 2.9764 | 0.28778 | 2.9744 | 0.28821 | 2.9709 | 0.28901 | 2.965 | 0.2903 | 2.9557 | 0.2924 | 2.9386 | 0.29622 | 2.909 | 0.30281 | 2.8636 | 0.31284 | 2.8021 | 0.32626 | 2.7474 | 0.33793 | 2.7101 | 0.34564 | 2.6711 | 0.35343 | 2.6796 | 0.35177 | 2.6734 | 0.35297 | 2.6691 | 0.35381
0.535 | 2.9783 | 0.28561 | 2.9775 | 0.28577 | 2.9763 | 0.28604 | 2.974 | 0.28655 | 2.9721 | 0.28698 | 2.9685 | 0.28778 | 2.9626 | 0.28907 | 2.9532 | 0.29115 | 2.936 | 0.29496 | 2.9063 | 0.30151 | 2.8607 | 0.3115 | 2.7989 | 0.32486 | 2.744 | 0.33646 | 2.7065 | 0.34413 | 2.6673 | 0.35188 | 2.6758 | 0.35024 | 2.6697 | 0.35143 | 2.6653 | 0.35226
0.536 | 2.976 | 0.28441 | 2.9752 | 0.28458 | 2.974 | 0.28484 | 2.9717 | 0.28536 | 2.9697 | 0.28578 | 2.9661 | 0.28657 | 2.9602 | 0.28786 | 2.9508 | 0.28993 | 2.9335 | 0.29372 | 2.9036 | 0.30025 | 2.8578 | 0.31019 | 2.7958 | 0.32349 | 2.7405 | 0.33504 | 2.7029 | 0.34267 | 2.6636 | 0.35037 | 2.6721 | 0.34873 | 2.6659 | 0.34992 | 2.6616 | 0.35075
0.537 | 2.9737 | 0.28325 | 2.9729 | 0.28341 | 2.9717 | 0.28367 | 2.9693 | 0.28418 | 2.9674 | 0.28461 | 2.9637 | 0.2854 | 2.9578 | 0.28668 | 2.9483 | 0.28874 | 2.931 | 0.29251 | 2.901 | 0.29901 | 2.855 | 0.30891 | 2.7926 | 0.32215 | 2.7371 | 0.33364 | 2.6993 | 0.34123 | 2.6598 | 0.34889 | 2.6683 | 0.34727 | 2.6621 | 0.34844 | 2.6578 | 0.34927
0.538 | 2.9713 | 0.2821 | 2.9706 | 0.28226 | 2.9693 | 0.28253 | 2.967 | 0.28304 | 2.965 | 0.28346 | 2.9614 | 0.28424 | 2.9554 | 0.28552 | 2.9459 | 0.28757 | 2.9285 | 0.29133 | 2.8983 | 0.29781 | 2.8521 | 0.30766 | 2.7894 | 0.32084 | 2.7337 | 0.33228 | 2.6957 | 0.33983 | 2.656 | 0.34745 | 2.6646 | 0.34584 | 2.6584 | 0.34701 | 2.654 | 0.34783
0.539 | 2.9691 | 0.28098 | 2.9683 | 0.28114 | 2.967 | 0.28141 | 2.9647 | 0.28191 | 2.9627 | 0.28233 | 2.959 | 0.28312 | 2.9531 | 0.28439 | 2.9435 | 0.28643 | 2.9259 | 0.29017 | 2.8957 | 0.29662 | 2.8492 | 0.30644 | 2.7862 | 0.31956 | 2.7302 | 0.33096 | 2.6921 | 0.33847 | 2.6523 | 0.34605 | 2.6609 | 0.34444 | 2.6546 | 0.34561 | 2.6502 | 0.34642
0.54 | 2.9668 | 0.27989 | 2.966 | 0.28005 | 2.9647 | 0.28031 | 2.9624 | 0.28082 | 2.9604 | 0.28123 | 2.9567 | 0.28201 | 2.9507 | 0.28328 | 2.9411 | 0.28532 | 2.9235 | 0.28904 | 2.893 | 0.29547 | 2.8463 | 0.30525 | 2.7831 | 0.31832 | 2.7268 | 0.32966 | 2.6885 | 0.33714 | 2.6485 | 0.34468 | 2.6571 | 0.34308 | 2.6509 | 0.34424 | 2.6464 | 0.34505
0.541 | 2.9645 | 0.27882 | 2.9637 | 0.27898 | 2.9625 | 0.27924 | 2.9601 | 0.27974 | 2.9581 | 0.28016 | 2.9544 | 0.28094 | 2.9484 | 0.2822 | 2.9387 | 0.28423 | 2.921 | 0.28794 | 2.8904 | 0.29434 | 2.8435 | 0.30409 | 2.7799 | 0.3171 | 2.7234 | 0.3284 | 2.6849 | 0.33585 | 2.6447 | 0.34335 | 2.6534 | 0.34176 | 2.6471 | 0.34291 | 2.6427 | 0.34371
0.542 | 2.9622 | 0.27777 | 2.9614 | 0.27793 | 2.9602 | 0.27819 | 2.9578 | 0.27869 | 2.9558 | 0.27911 | 2.9521 | 0.27988 | 2.946 | 0.28114 | 2.9363 | 0.28316 | 2.9185 | 0.28686 | 2.8878 | 0.29324 | 2.8406 | 0.30295 | 2.7768 | 0.31592 | 2.72 | 0.32717 | 2.6814 | 0.33458 | 2.641 | 0.34205 | 2.6497 | 0.34046 | 2.6434 | 0.34161 | 2.6389 | 0.34241
0.543 | 2.96 | 0.27675 | 2.9592 | 0.27691 | 2.9579 | 0.27717 | 2.9555 | 0.27767 | 2.9535 | 0.27808 | 2.9498 | 0.27885 | 2.9437 | 0.2801 | 2.9339 | 0.28212 | 2.916 | 0.28581 | 2.8852 | 0.29217 | 2.8378 | 0.30184 | 2.7736 | 0.31476 | 2.7166 | 0.32597 | 2.6778 | 0.33335 | 2.6372 | 0.34079 | 2.646 | 0.33921 | 2.6396 | 0.34035 | 2.6351 | 0.34115
0.544 | 2.9577 | 0.27575 | 2.957 | 0.27591 | 2.9557 | 0.27617 | 2.9532 | 0.27666 | 2.9512 | 0.27707 | 2.9475 | 0.27784 | 2.9414 | 0.27909 | 2.9316 | 0.2811 | 2.9136 | 0.28478 | 2.8826 | 0.29112 | 2.835 | 0.30076 | 2.7705 | 0.31364 | 2.7132 | 0.32481 | 2.6742 | 0.33216 | 2.6335 | 0.33956 | 2.6423 | 0.33799 | 2.6359 | 0.33912 | 2.6314 | 0.33992
0.545 | 2.9555 | 0.27477 | 2.9547 | 0.27493 | 2.9534 | 0.27519 | 2.951 | 0.27568 | 2.949 | 0.27609 | 2.9452 | 0.27686 | 2.9391 | 0.2781 | 2.9292 | 0.28011 | 2.9111 | 0.28377 | 2.88 | 0.29009 | 2.8322 | 0.29971 | 2.7674 | 0.31254 | 2.7098 | 0.32367 | 2.6706 | 0.33099 | 2.6297 | 0.33836 | 2.6386 | 0.3368 | 2.6321 | 0.33793 | 2.6276 | 0.33872
0.546 | 2.9533 | 0.27382 | 2.9525 | 0.27397 | 2.9512 | 0.27423 | 2.9488 | 0.27473 | 2.9467 | 0.27513 | 2.9429 | 0.2759 | 2.9368 | 0.27714 | 2.9269 | 0.27914 | 2.9087 | 0.28279 | 2.8774 | 0.28909 | 2.8293 | 0.29868 | 2.7643 | 0.31148 | 2.7064 | 0.32257 | 2.6671 | 0.32986 | 2.626 | 0.3372 | 2.6348 | 0.33564 | 2.6284 | 0.33677 | 2.6239 | 0.33755
0.547 | 2.9511 | 0.27288 | 2.9503 | 0.27304 | 2.949 | 0.2733 | 2.9465 | 0.27379 | 2.9445 | 0.2742 | 2.9407 | 0.27496 | 2.9345 | 0.2762 | 2.9245 | 0.27819 | 2.9063 | 0.28184 | 2.8748 | 0.28812 | 2.8265 | 0.29768 | 2.7611 | 0.31044 | 2.703 | 0.32149 | 2.6635 | 0.32876 | 2.6222 | 0.33607 | 2.6311 | 0.33452 | 2.6247 | 0.33564 | 2.6201 | 0.33642
0.548 | 2.9489 | 0.27197 | 2.9481 | 0.27213 | 2.9468 | 0.27239 | 2.9443 | 0.27288 | 2.9423 | 0.27328 | 2.9384 | 0.27405 | 2.9322 | 0.27528 | 2.9222 | 0.27727 | 2.9039 | 0.2809 | 2.8723 | 0.28717 | 2.8237 | 0.2967 | 2.758 | 0.30943 | 2.6996 | 0.32045 | 2.66 | 0.32769 | 2.6185 | 0.33497 | 2.6275 | 0.33343 | 2.621 | 0.33454 | 2.6164 | 0.33532
0.549 | 2.9467 | 0.27109 | 2.9459 | 0.27124 | 2.9446 | 0.2715 | 2.9421 | 0.27199 | 2.94 | 0.27239 | 2.9362 | 0.27315 | 2.9299 | 0.27438 | 2.9199 | 0.27637 | 2.9015 | 0.27999 | 2.8697 | 0.28624 | 2.821 | 0.29576 | 2.7549 | 0.30845 | 2.6963 | 0.31944 | 2.6564 | 0.32666 | 2.6148 | 0.3339 | 2.6238 | 0.33237 | 2.6172 | 0.33348 | 2.6126 | 0.33425
0.55 | 2.9446 | 0.27022 | 2.9437 | 0.27037 | 2.9424 | 0.27063 | 2.9399 | 0.27112 | 2.9378 | 0.27152 | 2.934 | 0.27228 | 2.9277 | 0.27351 | 2.9176 | 0.27549 | 2.8991 | 0.2791 | 2.8672 | 0.28534 | 2.8182 | 0.29483 | 2.7519 | 0.30749 | 2.6929 | 0.31845 | 2.6529 | 0.32565 | 2.611 | 0.33287 | 2.6201 | 0.33134 | 2.6135 | 0.33245 | 2.6089 | 0.33322
0.551 | 2.9424 | 0.26937 | 2.9416 | 0.26953 | 2.9403 | 0.26978 | 2.9377 | 0.27027 | 2.9357 | 0.27067 | 2.9318 | 0.27143 | 2.9255 | 0.27266 | 2.9153 | 0.27463 | 2.8967 | 0.27824 | 2.8646 | 0.28447 | 2.8154 | 0.29394 | 2.7488 | 0.30657 | 2.6896 | 0.3175 | 2.6493 | 0.32467 | 2.6073 | 0.33187 | 2.6164 | 0.33034 | 2.6098 | 0.33145 | 2.6052 | 0.33222
0.552 | 2.9402 | 0.26855 | 2.9394 | 0.2687 | 2.9381 | 0.26896 | 2.9356 | 0.26944 | 2.9335 | 0.26985 | 2.9296 | 0.2706 | 2.9232 | 0.27182 | 2.913 | 0.2738 | 2.8943 | 0.2774 | 2.8621 | 0.28361 | 2.8127 | 0.29306 | 2.7457 | 0.30567 | 2.6862 | 0.31657 | 2.6458 | 0.32373 | 2.6036 | 0.3309 | 2.6127 | 0.32938 | 2.6061 | 0.33048 | 2.6015 | 0.33125
0.553 | 2.9381 | 0.26774 | 2.9373 | 0.2679 | 2.936 | 0.26815 | 2.9334 | 0.26864 | 2.9313 | 0.26904 | 2.9274 | 0.26979 | 2.921 | 0.27101 | 2.9108 | 0.27298 | 2.892 | 0.27658 | 2.8596 | 0.28278 | 2.8099 | 0.29222 | 2.7426 | 0.3048 | 2.6829 | 0.31568 | 2.6423 | 0.32281 | 2.5999 | 0.32996 | 2.6091 | 0.32845 | 2.6024 | 0.32954 | 2.5977 | 0.33031
0.554 | 2.936 | 0.26696 | 2.9352 | 0.26711 | 2.9338 | 0.26737 | 2.9313 | 0.26785 | 2.9292 | 0.26826 | 2.9252 | 0.26901 | 2.9188 | 0.27023 | 2.9085 | 0.27219 | 2.8896 | 0.27578 | 2.8571 | 0.28197 | 2.8072 | 0.29139 | 2.7396 | 0.30395 | 2.6795 | 0.31481 | 2.6388 | 0.32193 | 2.5962 | 0.32905 | 2.6054 | 0.32754 | 2.5987 | 0.32864 | 2.594 | 0.3294
0.555 | 2.9339 | 0.2662 | 2.933 | 0.26635 | 2.9317 | 0.2666 | 2.9291 | 0.26709 | 2.927 | 0.26749 | 2.923 | 0.26824 | 2.9166 | 0.26946 | 2.9063 | 0.27142 | 2.8873 | 0.275 | 2.8546 | 0.28119 | 2.8044 | 0.29059 | 2.7365 | 0.30313 | 2.6762 | 0.31397 | 2.6353 | 0.32107 | 2.5925 | 0.32818 | 2.6017 | 0.32667 | 2.595 | 0.32776 | 2.5903 | 0.32852
0.556 | 2.9318 | 0.26545 | 2.9309 | 0.26561 | 2.9296 | 0.26586 | 2.927 | 0.26634 | 2.9249 | 0.26675 | 2.9209 | 0.26749 | 2.9144 | 0.26871 | 2.904 | 0.27067 | 2.885 | 0.27425 | 2.8521 | 0.28043 | 2.8017 | 0.28982 | 2.7335 | 0.30234 | 2.6729 | 0.31316 | 2.6318 | 0.32024 | 2.5888 | 0.32733 | 2.5981 | 0.32583 | 2.5914 | 0.32691 | 2.5866 | 0.32767
0.557 | 2.9297 | 0.26473 | 2.9288 | 0.26488 | 2.9275 | 0.26514 | 2.9249 | 0.26562 | 2.9228 | 0.26602 | 2.9188 | 0.26677 | 2.9123 | 0.26798 | 2.9018 | 0.26994 | 2.8827 | 0.27352 | 2.8496 | 0.27969 | 2.799 | 0.28907 | 2.7304 | 0.30157 | 2.6696 | 0.31237 | 2.6283 | 0.31944 | 2.5851 | 0.32651 | 2.5944 | 0.32502 | 2.5877 | 0.3261 | 2.5829 | 0.32685
0.558 | 2.9276 | 0.26403 | 2.9268 | 0.26418 | 2.9254 | 0.26443 | 2.9228 | 0.26492 | 2.9206 | 0.26532 | 2.9166 | 0.26606 | 2.9101 | 0.26728 | 2.8996 | 0.26923 | 2.8804 | 0.2728 | 2.8472 | 0.27897 | 2.7963 | 0.28834 | 2.7274 | 0.30083 | 2.6663 | 0.31162 | 2.6248 | 0.31867 | 2.5814 | 0.32573 | 2.5908 | 0.32423 | 2.584 | 0.32531 | 2.5792 | 0.32607
0.559 | 2.9255 | 0.26334 | 2.9247 | 0.2635 | 2.9233 | 0.26375 | 2.9207 | 0.26423 | 2.9185 | 0.26463 | 2.9145 | 0.26538 | 2.9079 | 0.26659 | 2.8974 | 0.26854 | 2.8781 | 0.27211 | 2.8447 | 0.27827 | 2.7936 | 0.28764 | 2.7244 | 0.30011 | 2.663 | 0.31089 | 2.6213 | 0.31793 | 2.5778 | 0.32497 | 2.5872 | 0.32348 | 2.5804 | 0.32456 | 2.5756 | 0.32531
0.56 | 2.9235 | 0.26268 | 2.9226 | 0.26283 | 2.9213 | 0.26308 | 2.9186 | 0.26356 | 2.9165 | 0.26396 | 2.9124 | 0.26471 | 2.9058 | 0.26592 | 2.8952 | 0.26787 | 2.8758 | 0.27144 | 2.8423 | 0.2776 | 2.7909 | 0.28696 | 2.7214 | 0.29942 | 2.6597 | 0.31018 | 2.6178 | 0.31722 | 2.5741 | 0.32424 | 2.5835 | 0.32276 | 2.5767 | 0.32383 | 2.5719 | 0.32458
0.561 | 2.9214 | 0.26203 | 2.9206 | 0.26218 | 2.9192 | 0.26243 | 2.9166 | 0.26292 | 2.9144 | 0.26332 | 2.9103 | 0.26406 | 2.9037 | 0.26527 | 2.893 | 0.26722 | 2.8735 | 0.27079 | 2.8399 | 0.27694 | 2.7882 | 0.2863 | 2.7184 | 0.29876 | 2.6564 | 0.30951 | 2.6143 | 0.31653 | 2.5704 | 0.32354 | 2.5799 | 0.32206 | 2.573 | 0.32313 | 2.5682 | 0.32388
0.562 | 2.9194 | 0.2614 | 2.9186 | 0.26156 | 2.9172 | 0.26181 | 2.9145 | 0.26229 | 2.9123 | 0.26269 | 2.9082 | 0.26343 | 2.9016 | 0.26464 | 2.8909 | 0.2666 | 2.8713 | 0.27016 | 2.8374 | 0.27631 | 2.7856 | 0.28566 | 2.7154 | 0.29812 | 2.6531 | 0.30886 | 2.6108 | 0.31588 | 2.5668 | 0.32287 | 2.5763 | 0.32139 | 2.5694 | 0.32246 | 2.5645 | 0.32321
0.563 | 2.9174 | 0.26079 | 2.9165 | 0.26095 | 2.9151 | 0.2612 | 2.9125 | 0.26168 | 2.9103 | 0.26208 | 2.9061 | 0.26282 | 2.8995 | 0.26403 | 2.8887 | 0.26599 | 2.869 | 0.26955 | 2.835 | 0.2757 | 2.7829 | 0.28505 | 2.7124 | 0.2975 | 2.6498 | 0.30823 | 2.6074 | 0.31524 | 2.5631 | 0.32223 | 2.5727 | 0.32075 | 2.5658 | 0.32182 | 2.5609 | 0.32256
0.564 | 2.9154 | 0.2602 | 2.9145 | 0.26036 | 2.9131 | 0.26061 | 2.9104 | 0.26109 | 2.9082 | 0.26149 | 2.9041 | 0.26223 | 2.8974 | 0.26344 | 2.8866 | 0.26539 | 2.8668 | 0.26896 | 2.8326 | 0.27511 | 2.7803 | 0.28446 | 2.7094 | 0.29691 | 2.6466 | 0.30764 | 2.6039 | 0.31464 | 2.5595 | 0.32161 | 2.5691 | 0.32014 | 2.5621 | 0.32121 | 2.5572 | 0.32195
0.565 | 2.9134 | 0.25963 | 2.9125 | 0.25978 | 2.9111 | 0.26003 | 2.9084 | 0.26052 | 2.9062 | 0.26091 | 2.902 | 0.26166 | 2.8953 | 0.26287 | 2.8844 | 0.26482 | 2.8645 | 0.26839 | 2.8302 | 0.27454 | 2.7776 | 0.28389 | 2.7065 | 0.29634 | 2.6433 | 0.30706 | 2.6005 | 0.31406 | 2.5558 | 0.32103 | 2.5655 | 0.31956 | 2.5585 | 0.32062 | 2.5536 | 0.32136
0.566 | 2.9114 | 0.25908 | 2.9105 | 0.25923 | 2.9091 | 0.25948 | 2.9064 | 0.25996 | 2.9042 | 0.26036 | 2.9 | 0.26111 | 2.8932 | 0.26232 | 2.8823 | 0.26427 | 2.8623 | 0.26784 | 2.8279 | 0.27399 | 2.775 | 0.28334 | 2.7035 | 0.29579 | 2.6401 | 0.30652 | 2.597 | 0.31351 | 2.5522 | 0.32047 | 2.5619 | 0.319 | 2.5549 | 0.32006 | 2.5499 | 0.3208
0.567 | 2.9094 | 0.25854 | 2.9086 | 0.25869 | 2.9071 | 0.25894 | 2.9044 | 0.25942 | 2.9022 | 0.25982 | 2.898 | 0.26057 | 2.8912 | 0.26178 | 2.8802 | 0.26373 | 2.8601 | 0.2673 | 2.8255 | 0.27346 | 2.7724 | 0.28282 | 2.7005 | 0.29527 | 2.6368 | 0.306 | 2.5936 | 0.31299 | 2.5486 | 0.31994 | 2.5583 | 0.31847 | 2.5513 | 0.31953 | 2.5463 | 0.32027
0.568 | 2.9075 | 0.25802 | 2.9066 | 0.25817 | 2.9052 | 0.25842 | 2.9024 | 0.2589 | 2.9002 | 0.2593 | 2.896 | 0.26005 | 2.8891 | 0.26126 | 2.8781 | 0.26322 | 2.8579 | 0.26679 | 2.8231 | 0.27295 | 2.7698 | 0.28231 | 2.6976 | 0.29477 | 2.6336 | 0.3055 | 2.5902 | 0.31249 | 2.545 | 0.31943 | 2.5547 | 0.31797 | 2.5476 | 0.31903 | 2.5427 | 0.31977
0.569 | 2.9055 | 0.25751 | 2.9046 | 0.25767 | 2.9032 | 0.25792 | 2.9005 | 0.2584 | 2.8982 | 0.2588 | 2.894 | 0.25955 | 2.8871 | 0.26076 | 2.876 | 0.26272 | 2.8557 | 0.26629 | 2.8208 | 0.27246 | 2.7672 | 0.28183 | 2.6947 | 0.2943 | 2.6303 | 0.30503 | 2.5868 | 0.31202 | 2.5414 | 0.31896 | 2.5511 | 0.31749 | 2.544 | 0.31855 | 2.539 | 0.31929
0.57 | 2.9036 | 0.25703 | 2.9027 | 0.25718 | 2.9013 | 0.25743 | 2.8985 | 0.25792 | 2.8962 | 0.25832 | 2.892 | 0.25906 | 2.885 | 0.26028 | 2.8739 | 0.26224 | 2.8536 | 0.26581 | 2.8184 | 0.27199 | 2.7646 | 0.28137 | 2.6917 | 0.29385 | 2.6271 | 0.30458 | 2.5833 | 0.31157 | 2.5377 | 0.3185 | 2.5476 | 0.31704 | 2.5405 | 0.3181 | 2.5354 | 0.31884
0.571 | 2.9017 | 0.25656 | 2.9008 | 0.25671 | 2.8993 | 0.25696 | 2.8966 | 0.25745 | 2.8943 | 0.25785 | 2.89 | 0.2586 | 2.883 | 0.25981 | 2.8719 | 0.26177 | 2.8514 | 0.26535 | 2.8161 | 0.27153 | 2.762 | 0.28092 | 2.6888 | 0.29342 | 2.6239 | 0.30416 | 2.5799 | 0.31115 | 2.5341 | 0.31808 | 2.544 | 0.31662 | 2.5369 | 0.31768 | 2.5318 | 0.31841
0.572 | 2.8998 | 0.25611 | 2.8988 | 0.25626 | 2.8974 | 0.25651 | 2.8946 | 0.257 | 2.8923 | 0.2574 | 2.888 | 0.25815 | 2.881 | 0.25936 | 2.8698 | 0.26133 | 2.8493 | 0.26491 | 2.8138 | 0.2711 | 2.7594 | 0.2805 | 2.6859 | 0.29301 | 2.6207 | 0.30376 | 2.5765 | 0.31075 | 2.5306 | 0.31768 | 2.5405 | 0.31622 | 2.5333 | 0.31728 | 2.5282 | 0.31801
0.573 | 2.8978 | 0.25567 | 2.8969 | 0.25582 | 2.8955 | 0.25608 | 2.8927 | 0.25656 | 2.8904 | 0.25696 | 2.8861 | 0.25771 | 2.879 | 0.25893 | 2.8678 | 0.2609 | 2.8471 | 0.26449 | 2.8115 | 0.27069 | 2.7569 | 0.2801 | 2.683 | 0.29262 | 2.6175 | 0.30338 | 2.5732 | 0.31038 | 2.527 | 0.31731 | 2.5369 | 0.31585 | 2.5297 | 0.31691 | 2.5246 | 0.31764
0.574 | 2.896 | 0.25525 | 2.895 | 0.2554 | 2.8936 | 0.25566 | 2.8908 | 0.25614 | 2.8884 | 0.25655 | 2.8841 | 0.2573 | 2.8771 | 0.25852 | 2.8657 | 0.26049 | 2.845 | 0.26408 | 2.8092 | 0.27029 | 2.7543 | 0.27972 | 2.6801 | 0.29226 | 2.6143 | 0.30303 | 2.5698 | 0.31003 | 2.5234 | 0.31696 | 2.5334 | 0.31551 | 2.5261 | 0.31656 | 2.521 | 0.3173
0.575 | 2.8941 | 0.25485 | 2.8932 | 0.255 | 2.8917 | 0.25525 | 2.8889 | 0.25574 | 2.8865 | 0.25614 | 2.8822 | 0.2569 | 2.8751 | 0.25812 | 2.8637 | 0.26009 | 2.8429 | 0.26369 | 2.8069 | 0.26991 | 2.7518 | 0.27936 | 2.6772 | 0.29192 | 2.6111 | 0.30271 | 2.5664 | 0.30971 | 2.5198 | 0.31664 | 2.5298 | 0.31518 | 2.5226 | 0.31624 | 2.5174 | 0.31697
0.576 | 2.8922 | 0.25446 | 2.8913 | 0.25461 | 2.8898 | 0.25487 | 2.887 | 0.25535 | 2.8846 | 0.25576 | 2.8802 | 0.25651 | 2.8731 | 0.25774 | 2.8617 | 0.25971 | 2.8408 | 0.26332 | 2.8046 | 0.26955 | 2.7492 | 0.27902 | 2.6743 | 0.2916 | 2.608 | 0.3024 | 2.563 | 0.30941 | 2.5162 | 0.31635 | 2.5263 | 0.31489 | 2.519 | 0.31594 | 2.5139 | 0.31668
0.577 | 2.8903 | 0.25409 | 2.8894 | 0.25424 | 2.8879 | 0.2545 | 2.8851 | 0.25498 | 2.8827 | 0.25539 | 2.8783 | 0.25615 | 2.8712 | 0.25737 | 2.8597 | 0.25935 | 2.8387 | 0.26297 | 2.8023 | 0.26921 | 2.7467 | 0.2787 | 2.6715 | 0.2913 | 2.6048 | 0.30212 | 2.5597 | 0.30914 | 2.5127 | 0.31608 | 2.5228 | 0.31462 | 2.5155 | 0.31567 | 2.5103 | 0.31641
0.578 | 2.8885 | 0.25373 | 2.8876 | 0.25389 | 2.8861 | 0.25414 | 2.8832 | 0.25463 | 2.8808 | 0.25503 | 2.8764 | 0.25579 | 2.8693 | 0.25702 | 2.8577 | 0.25901 | 2.8366 | 0.26263 | 2.8001 | 0.26889 | 2.7442 | 0.27839 | 2.6686 | 0.29102 | 2.6016 | 0.30186 | 2.5563 | 0.30889 | 2.5091 | 0.31583 | 2.5193 | 0.31437 | 2.5119 | 0.31543 | 2.5067 | 0.31616
0.579 | 2.8867 | 0.25339 | 2.8857 | 0.25354 | 2.8842 | 0.2538 | 2.8814 | 0.25429 | 2.879 | 0.2547 | 2.8745 | 0.25546 | 2.8673 | 0.25669 | 2.8557 | 0.25868 | 2.8345 | 0.26231 | 2.7978 | 0.26858 | 2.7417 | 0.27811 | 2.6657 | 0.29077 | 2.5985 | 0.30162 | 2.5529 | 0.30866 | 2.5056 | 0.31561 | 2.5158 | 0.31415 | 2.5084 | 0.31521 | 2.5032 | 0.31594
0.58 | 2.8848 | 0.25306 | 2.8839 | 0.25322 | 2.8824 | 0.25347 | 2.8795 | 0.25397 | 2.8771 | 0.25437 | 2.8727 | 0.25513 | 2.8654 | 0.25637 | 2.8538 | 0.25836 | 2.8324 | 0.26201 | 2.7956 | 0.26829 | 2.7392 | 0.27784 | 2.6629 | 0.29053 | 2.5953 | 0.30141 | 2.5496 | 0.30846 | 2.502 | 0.31542 | 2.5123 | 0.31395 | 2.5049 | 0.31501 | 2.4996 | 0.31575
0.581 | 2.883 | 0.25275 | 2.8821 | 0.25291 | 2.8806 | 0.25316 | 2.8777 | 0.25366 | 2.8753 | 0.25406 | 2.8708 | 0.25483 | 2.8635 | 0.25607 | 2.8518 | 0.25807 | 2.8304 | 0.26172 | 2.7934 | 0.26802 | 2.7367 | 0.2776 | 2.6601 | 0.29032 | 2.5922 | 0.30122 | 2.5463 | 0.30828 | 2.4985 | 0.31524 | 2.5088 | 0.31378 | 2.5013 | 0.31484 | 2.4961 | 0.31558
0.582 | 2.8812 | 0.25246 | 2.8803 | 0.25261 | 2.8788 | 0.25287 | 2.8759 | 0.25336 | 2.8734 | 0.25377 | 2.8689 | 0.25454 | 2.8616 | 0.25578 | 2.8499 | 0.25778 | 2.8283 | 0.26145 | 2.7912 | 0.26777 | 2.7342 | 0.27737 | 2.6572 | 0.29012 | 2.5891 | 0.30105 | 2.5429 | 0.30813 | 2.495 | 0.3151 | 2.5053 | 0.31363 | 2.4978 | 0.31469 | 2.4926 | 0.31543
0.583 | 2.8794 | 0.25217 | 2.8785 | 0.25233 | 2.877 | 0.25259 | 2.874 | 0.25308 | 2.8716 | 0.25349 | 2.8671 | 0.25426 | 2.8597 | 0.25551 | 2.8479 | 0.25752 | 2.8263 | 0.26119 | 2.789 | 0.26753 | 2.7318 | 0.27716 | 2.6544 | 0.28995 | 2.586 | 0.3009 | 2.5396 | 0.30799 | 2.4915 | 0.31497 | 2.5018 | 0.31351 | 2.4943 | 0.31457 | 2.489 | 0.3153
0.584 | 2.8777 | 0.25191 | 2.8767 | 0.25206 | 2.8752 | 0.25232 | 2.8722 | 0.25282 | 2.8698 | 0.25323 | 2.8653 | 0.254 | 2.8579 | 0.25525 | 2.846 | 0.25727 | 2.8243 | 0.26095 | 2.7868 | 0.26731 | 2.7293 | 0.27697 | 2.6516 | 0.28979 | 2.5828 | 0.30078 | 2.5363 | 0.30788 | 2.488 | 0.31487 | 2.4984 | 0.31341 | 2.4908 | 0.31447 | 2.4855 | 0.3152
0.585 | 2.8759 | 0.25165 | 2.8749 | 0.25181 | 2.8734 | 0.25207 | 2.8704 | 0.25257 | 2.868 | 0.25298 | 2.8634 | 0.25375 | 2.856 | 0.25501 | 2.8441 | 0.25703 | 2.8223 | 0.26073 | 2.7846 | 0.26711 | 2.7268 | 0.2768 | 2.6488 | 0.28966 | 2.5797 | 0.30067 | 2.533 | 0.30779 | 2.4845 | 0.3148 | 2.4949 | 0.31333 | 2.4873 | 0.31439 | 2.482 | 0.31513
0.586 | 2.8741 | 0.25142 | 2.8732 | 0.25157 | 2.8716 | 0.25183 | 2.8687 | 0.25233 | 2.8662 | 0.25275 | 2.8616 | 0.25352 | 2.8542 | 0.25478 | 2.8422 | 0.25681 | 2.8203 | 0.26052 | 2.7824 | 0.26692 | 2.7244 | 0.27664 | 2.646 | 0.28955 | 2.5766 | 0.30059 | 2.5297 | 0.30773 | 2.481 | 0.31474 | 2.4915 | 0.31327 | 2.4838 | 0.31434 | 2.4785 | 0.31508
0.587 | 2.8724 | 0.25119 | 2.8714 | 0.25135 | 2.8699 | 0.25161 | 2.8669 | 0.25211 | 2.8644 | 0.25253 | 2.8598 | 0.25331 | 2.8523 | 0.25457 | 2.8403 | 0.2566 | 2.8183 | 0.26032 | 2.7802 | 0.26675 | 2.722 | 0.2765 | 2.6432 | 0.28945 | 2.5736 | 0.30053 | 2.5264 | 0.30769 | 2.4775 | 0.31471 | 2.488 | 0.31324 | 2.4804 | 0.3143 | 2.475 | 0.31505
0.588 | 2.8707 | 0.25098 | 2.8697 | 0.25114 | 2.8681 | 0.2514 | 2.8651 | 0.2519 | 2.8627 | 0.25232 | 2.858 | 0.2531 | 2.8505 | 0.25437 | 2.8384 | 0.25641 | 2.8163 | 0.26015 | 2.7781 | 0.26659 | 2.7196 | 0.27638 | 2.6405 | 0.28938 | 2.5705 | 0.30049 | 2.5232 | 0.30766 | 2.474 | 0.31471 | 2.4846 | 0.31323 | 2.4769 | 0.3143 | 2.4715 | 0.31504
0.589 | 2.8689 | 0.25078 | 2.868 | 0.25094 | 2.8664 | 0.2512 | 2.8634 | 0.25171 | 2.8609 | 0.25213 | 2.8562 | 0.25291 | 2.8487 | 0.25418 | 2.8365 | 0.25623 | 2.8143 | 0.25998 | 2.7759 | 0.26645 | 2.7171 | 0.27628 | 2.6377 | 0.28932 | 2.5674 | 0.30047 | 2.5199 | 0.30766 | 2.4705 | 0.31472 | 2.4811 | 0.31324 | 2.4734 | 0.31431 | 2.468 | 0.31506
0.59 | 2.8672 | 0.2506 | 2.8663 | 0.25076 | 2.8647 | 0.25102 | 2.8617 | 0.25153 | 2.8592 | 0.25195 | 2.8545 | 0.25274 | 2.8469 | 0.25401 | 2.8347 | 0.25607 | 2.8124 | 0.25983 | 2.7738 | 0.26633 | 2.7147 | 0.2762 | 2.6349 | 0.28928 | 2.5643 | 0.30047 | 2.5166 | 0.30769 | 2.467 | 0.31476 | 2.4777 | 0.31328 | 2.47 | 0.31435 | 2.4645 | 0.3151
0.591 | 2.8655 | 0.25043 | 2.8646 | 0.25059 | 2.863 | 0.25085 | 2.8599 | 0.25136 | 2.8574 | 0.25178 | 2.8527 | 0.25257 | 2.8451 | 0.25386 | 2.8328 | 0.25592 | 2.8104 | 0.2597 | 2.7717 | 0.26622 | 2.7124 | 0.27613 | 2.6322 | 0.28927 | 2.5613 | 0.30049 | 2.5134 | 0.30773 | 2.4636 | 0.31482 | 2.4743 | 0.31334 | 2.4665 | 0.31441 | 2.4611 | 0.31516
0.592 | 2.8639 | 0.25027 | 2.8629 | 0.25043 | 2.8613 | 0.2507 | 2.8582 | 0.25121 | 2.8557 | 0.25163 | 2.851 | 0.25243 | 2.8433 | 0.25371 | 2.831 | 0.25579 | 2.8085 | 0.25958 | 2.7696 | 0.26613 | 2.71 | 0.27608 | 2.6295 | 0.28927 | 2.5582 | 0.30054 | 2.5101 | 0.3078 | 2.4601 | 0.3149 | 2.4709 | 0.31342 | 2.4631 | 0.31449 | 2.4576 | 0.31524
0.593 | 2.8622 | 0.25013 | 2.8612 | 0.25029 | 2.8596 | 0.25056 | 2.8565 | 0.25107 | 2.854 | 0.25149 | 2.8492 | 0.25229 | 2.8416 | 0.25358 | 2.8292 | 0.25567 | 2.8065 | 0.25948 | 2.7675 | 0.26605 | 2.7076 | 0.27604 | 2.6267 | 0.28929 | 2.5552 | 0.3006 | 2.5069 | 0.30788 | 2.4567 | 0.31501 | 2.4675 | 0.31352 | 2.4597 | 0.3146 | 2.4542 | 0.31535
0.594 | 2.8605 | 0.25 | 2.8595 | 0.25016 | 2.8579 | 0.25043 | 2.8548 | 0.25094 | 2.8523 | 0.25137 | 2.8475 | 0.25217 | 2.8398 | 0.25347 | 2.8274 | 0.25556 | 2.8046 | 0.25938 | 2.7654 | 0.26599 | 2.7052 | 0.27602 | 2.624 | 0.28932 | 2.5522 | 0.30068 | 2.5036 | 0.30799 | 2.4533 | 0.31514 | 2.4641 | 0.31364 | 2.4562 | 0.31472 | 2.4507 | 0.31547
0.595 | 2.8589 | 0.24988 | 2.8579 | 0.25004 | 2.8562 | 0.25031 | 2.8531 | 0.25083 | 2.8506 | 0.25126 | 2.8458 | 0.25206 | 2.838 | 0.25336 | 2.8256 | 0.25546 | 2.8027 | 0.25931 | 2.7633 | 0.26594 | 2.7029 | 0.27602 | 2.6213 | 0.28938 | 2.5491 | 0.30078 | 2.5004 | 0.30812 | 2.4498 | 0.31529 | 2.4607 | 0.31379 | 2.4528 | 0.31487 | 2.4473 | 0.31562
0.596 | 2.8572 | 0.24977 | 2.8562 | 0.24994 | 2.8546 | 0.25021 | 2.8515 | 0.25073 | 2.8489 | 0.25116 | 2.8441 | 0.25196 | 2.8363 | 0.25327 | 2.8238 | 0.25538 | 2.8008 | 0.25925 | 2.7612 | 0.26591 | 2.7005 | 0.27604 | 2.6186 | 0.28946 | 2.5461 | 0.3009 | 2.4972 | 0.30827 | 2.4464 | 0.31546 | 2.4573 | 0.31395 | 2.4494 | 0.31504 | 2.4438 | 0.3158
0.597 | 2.8556 | 0.24968 | 2.8546 | 0.24984 | 2.8529 | 0.25012 | 2.8498 | 0.25064 | 2.8472 | 0.25107 | 2.8424 | 0.25188 | 2.8346 | 0.2532 | 2.822 | 0.25532 | 2.7989 | 0.2592 | 2.7591 | 0.2659 | 2.6982 | 0.27607 | 2.6159 | 0.28955 | 2.5431 | 0.30105 | 2.494 | 0.30844 | 2.443 | 0.31565 | 2.454 | 0.31414 | 2.446 | 0.31523 | 2.4404 | 0.31599
0.598 | 2.854 | 0.2496 | 2.8529 | 0.24976 | 2.8513 | 0.25004 | 2.8482 | 0.25056 | 2.8456 | 0.251 | 2.8407 | 0.25181 | 2.8329 | 0.25313 | 2.8202 | 0.25526 | 2.7971 | 0.25916 | 2.7571 | 0.26589 | 2.6959 | 0.27611 | 2.6132 | 0.28966 | 2.5401 | 0.30121 | 2.4908 | 0.30863 | 2.4396 | 0.31586 | 2.4506 | 0.31435 | 2.4426 | 0.31544 | 2.437 | 0.3162
0.599 | 2.8524 | 0.24953 | 2.8513 | 0.2497 | 2.8497 | 0.24997 | 2.8465 | 0.2505 | 2.8439 | 0.25093 | 2.8391 | 0.25175 | 2.8312 | 0.25308 | 2.8185 | 0.25522 | 2.7952 | 0.25914 | 2.755 | 0.26591 | 2.6936 | 0.27618 | 2.6105 | 0.28979 | 2.5371 | 0.30139 | 2.4876 | 0.30884 | 2.4362 | 0.3161 | 2.4472 | 0.31458 | 2.4392 | 0.31568 | 2.4336 | 0.31644
0.6 | 2.8508 | 0.24947 | 2.8497 | 0.24964 | 2.8481 | 0.24992 | 2.8449 | 0.25045 | 2.8423 | 0.25089 | 2.8374 | 0.25171 | 2.8295 | 0.25304 | 2.8167 | 0.25519 | 2.7933 | 0.25913 | 2.753 | 0.26593 | 2.6913 | 0.27626 | 2.6079 | 0.28993 | 2.5342 | 0.30159 | 2.4844 | 0.30907 | 2.4328 | 0.31635 | 2.4439 | 0.31483 | 2.4358 | 0.31593 | 2.4302 | 0.3167
0.601 | 2.8492 | 0.24943 | 2.8481 | 0.2496 | 2.8465 | 0.24987 | 2.8433 | 0.25041 | 2.8407 | 0.25085 | 2.8358 | 0.25168 | 2.8278 | 0.25302 | 2.815 | 0.25518 | 2.7915 | 0.25914 | 2.751 | 0.26597 | 2.689 | 0.27635 | 2.6052 | 0.2901 | 2.5312 | 0.30181 | 2.4812 | 0.30932 | 2.4294 | 0.31663 | 2.4405 | 0.3151 | 2.4325 | 0.31621 | 2.4268 | 0.31697
0.602 | 2.8476 | 0.2494 | 2.8466 | 0.24956 | 2.8449 | 0.24984 | 2.8417 | 0.25038 | 2.8391 | 0.25082 | 2.8341 | 0.25165 | 2.8261 | 0.253 | 2.8132 | 0.25518 | 2.7897 | 0.25916 | 2.749 | 0.26603 | 2.6867 | 0.27646 | 2.6026 | 0.29028 | 2.5282 | 0.30204 | 2.478 | 0.30959 | 2.426 | 0.31693 | 2.4372 | 0.31539 | 2.4291 | 0.3165 | 2.4234 | 0.31727
0.603 | 2.846 | 0.24938 | 2.845 | 0.24954 | 2.8433 | 0.24982 | 2.8401 | 0.25036 | 2.8375 | 0.25081 | 2.8325 | 0.25165 | 2.8245 | 0.253 | 2.8115 | 0.25519 | 2.7878 | 0.25919 | 2.747 | 0.2661 | 2.6844 | 0.27658 | 2.5999 | 0.29047 | 2.5253 | 0.3023 | 2.4749 | 0.30988 | 2.4227 | 0.31725 | 2.4339 | 0.31571 | 2.4258 | 0.31682 | 2.42 | 0.31759
0.604 | 2.8445 | 0.24937 | 2.8434 | 0.24954 | 2.8418 | 0.24982 | 2.8385 | 0.25036 | 2.8359 | 0.25081 | 2.8309 | 0.25165 | 2.8228 | 0.25301 | 2.8098 | 0.25521 | 2.786 | 0.25923 | 2.745 | 0.26618 | 2.6821 | 0.27672 | 2.5973 | 0.29069 | 2.5223 | 0.30257 | 2.4717 | 0.31019 | 2.4193 | 0.31758 | 2.4306 | 0.31604 | 2.4224 | 0.31716 | 2.4167 | 0.31793
0.605 | 2.8429 | 0.24937 | 2.8419 | 0.24954 | 2.8402 | 0.24982 | 2.837 | 0.25037 | 2.8343 | 0.25082 | 2.8293 | 0.25166 | 2.8212 | 0.25303 | 2.8081 | 0.25524 | 2.7842 | 0.25929 | 2.743 | 0.26627 | 2.6799 | 0.27688 | 2.5947 | 0.29092 | 2.5194 | 0.30287 | 2.4686 | 0.31052 | 2.4159 | 0.31794 | 2.4273 | 0.31639 | 2.4191 | 0.31751 | 2.4133 | 0.31829
0.606 | 2.8414 | 0.24938 | 2.8403 | 0.24955 | 2.8387 | 0.24984 | 2.8354 | 0.25039 | 2.8327 | 0.25084 | 2.8277 | 0.25169 | 2.8195 | 0.25307 | 2.8064 | 0.25529 | 2.7824 | 0.25936 | 2.741 | 0.26638 | 2.6776 | 0.27705 | 2.592 | 0.29117 | 2.5164 | 0.30318 | 2.4654 | 0.31086 | 2.4126 | 0.31832 | 2.424 | 0.31677 | 2.4157 | 0.31789 | 2.4099 | 0.31867
0.607 | 2.8399 | 0.24941 | 2.8388 | 0.24958 | 2.8371 | 0.24987 | 2.8339 | 0.25042 | 2.8312 | 0.25087 | 2.8261 | 0.25173 | 2.8179 | 0.25311 | 2.8048 | 0.25535 | 2.7807 | 0.25944 | 2.7391 | 0.26651 | 2.6754 | 0.27723 | 2.5894 | 0.29144 | 2.5135 | 0.30351 | 2.4623 | 0.31123 | 2.4093 | 0.31872 | 2.4207 | 0.31716 | 2.4124 | 0.31829 | 2.4066 | 0.31907
0.608 | 2.8384 | 0.24944 | 2.8373 | 0.24962 | 2.8356 | 0.2499 | 2.8323 | 0.25046 | 2.8296 | 0.25092 | 2.8245 | 0.25178 | 2.8163 | 0.25317 | 2.8031 | 0.25542 | 2.7789 | 0.25953 | 2.7371 | 0.26664 | 2.6732 | 0.27743 | 2.5868 | 0.29172 | 2.5106 | 0.30386 | 2.4592 | 0.31162 | 2.4059 | 0.31914 | 2.4174 | 0.31757 | 2.4091 | 0.3187 | 2.4032 | 0.31949
0.609 | 2.8369 | 0.24949 | 2.8358 | 0.24966 | 2.8341 | 0.24995 | 2.8308 | 0.25051 | 2.8281 | 0.25097 | 2.823 | 0.25184 | 2.8147 | 0.25324 | 2.8014 | 0.2555 | 2.7771 | 0.25964 | 2.7352 | 0.26679 | 2.6709 | 0.27765 | 2.5843 | 0.29202 | 2.5077 | 0.30422 | 2.4561 | 0.31202 | 2.4026 | 0.31958 | 2.4141 | 0.318 | 2.4058 | 0.31914 | 2.3999 | 0.31993
0.61 | 2.8354 | 0.24955 | 2.8343 | 0.24972 | 2.8326 | 0.25001 | 2.8293 | 0.25057 | 2.8265 | 0.25104 | 2.8214 | 0.25191 | 2.8131 | 0.25332 | 2.7998 | 0.25559 | 2.7754 | 0.25976 | 2.7332 | 0.26695 | 2.6687 | 0.27788 | 2.5817 | 0.29233 | 2.5048 | 0.30461 | 2.453 | 0.31245 | 2.3993 | 0.32004 | 2.4108 | 0.31846 | 2.4025 | 0.3196 | 2.3966 | 0.32039
0.611 | 2.8339 | 0.24961 | 2.8328 | 0.24979 | 2.8311 | 0.25008 | 2.8278 | 0.25065 | 2.825 | 0.25111 | 2.8199 | 0.25199 | 2.8116 | 0.25341 | 2.7982 | 0.2557 | 2.7736 | 0.25989 | 2.7313 | 0.26713 | 2.6665 | 0.27812 | 2.5791 | 0.29266 | 2.5019 | 0.30501 | 2.4499 | 0.31289 | 2.396 | 0.32051 | 2.4076 | 0.31893 | 2.3992 | 0.32007 | 2.3933 | 0.32087
0.612 | 2.8324 | 0.24969 | 2.8314 | 0.24987 | 2.8296 | 0.25016 | 2.8263 | 0.25073 | 2.8235 | 0.2512 | 2.8184 | 0.25208 | 2.81 | 0.25351 | 2.7965 | 0.25581 | 2.7719 | 0.26003 | 2.7294 | 0.26732 | 2.6643 | 0.27838 | 2.5765 | 0.29301 | 2.499 | 0.30543 | 2.4468 | 0.31335 | 2.3927 | 0.32101 | 2.4043 | 0.31942 | 2.3959 | 0.32057 | 2.39 | 0.32137
0.613 | 2.831 | 0.24978 | 2.8299 | 0.24996 | 2.8281 | 0.25026 | 2.8248 | 0.25083 | 2.822 | 0.2513 | 2.8168 | 0.25219 | 2.8085 | 0.25362 | 2.7949 | 0.25594 | 2.7702 | 0.26019 | 2.7275 | 0.26752 | 2.6622 | 0.27865 | 2.574 | 0.29337 | 2.4961 | 0.30587 | 2.4437 | 0.31383 | 2.3894 | 0.32153 | 2.4011 | 0.31993 | 2.3926 | 0.32108 | 2.3867 | 0.32189
0.614 | 2.8295 | 0.24988 | 2.8284 | 0.25006 | 2.8267 | 0.25036 | 2.8233 | 0.25093 | 2.8205 | 0.25141 | 2.8153 | 0.2523 | 2.8069 | 0.25375 | 2.7933 | 0.25608 | 2.7685 | 0.26035 | 2.7256 | 0.26773 | 2.66 | 0.27893 | 2.5714 | 0.29375 | 2.4933 | 0.30632 | 2.4406 | 0.31433 | 2.3861 | 0.32206 | 2.3978 | 0.32045 | 2.3893 | 0.32162 | 2.3834 | 0.32242
0.615 | 2.8281 | 0.24999 | 2.827 | 0.25017 | 2.8252 | 0.25047 | 2.8219 | 0.25105 | 2.8191 | 0.25153 | 2.8138 | 0.25243 | 2.8054 | 0.25388 | 2.7917 | 0.25623 | 2.7668 | 0.26053 | 2.7237 | 0.26796 | 2.6578 | 0.27923 | 2.5689 | 0.29415 | 2.4904 | 0.30679 | 2.4375 | 0.31485 | 2.3828 | 0.32262 | 2.3946 | 0.321 | 2.3861 | 0.32217 | 2.3801 | 0.32298
0.616 | 2.8267 | 0.25011 | 2.8256 | 0.25029 | 2.8238 | 0.25059 | 2.8204 | 0.25117 | 2.8176 | 0.25166 | 2.8124 | 0.25256 | 2.8039 | 0.25402 | 2.7902 | 0.25639 | 2.7651 | 0.26072 | 2.7219 | 0.2682 | 2.6557 | 0.27955 | 2.5664 | 0.29456 | 2.4876 | 0.30728 | 2.4345 | 0.31538 | 2.3796 | 0.32319 | 2.3914 | 0.32157 | 2.3828 | 0.32274 | 2.3768 | 0.32355
0.617 | 2.8253 | 0.25024 | 2.8242 | 0.25042 | 2.8224 | 0.25073 | 2.819 | 0.25131 | 2.8161 | 0.2518 | 2.8109 | 0.25271 | 2.8023 | 0.25418 | 2.7886 | 0.25656 | 2.7634 | 0.26092 | 2.72 | 0.26845 | 2.6535 | 0.27987 | 2.5639 | 0.29498 | 2.4847 | 0.30779 | 2.4314 | 0.31593 | 2.3763 | 0.32378 | 2.3882 | 0.32215 | 2.3796 | 0.32333 | 2.3735 | 0.32415
0.618 | 2.8238 | 0.25038 | 2.8227 | 0.25056 | 2.821 | 0.25087 | 2.8175 | 0.25146 | 2.8147 | 0.25195 | 2.8094 | 0.25286 | 2.8008 | 0.25435 | 2.787 | 0.25674 | 2.7618 | 0.26113 | 2.7182 | 0.26871 | 2.6514 | 0.28021 | 2.5614 | 0.29542 | 2.4819 | 0.30831 | 2.4284 | 0.3165 | 2.3731 | 0.32439 | 2.385 | 0.32275 | 2.3763 | 0.32394 | 2.3703 | 0.32476
0.619 | 2.8225 | 0.25053 | 2.8213 | 0.25071 | 2.8196 | 0.25102 | 2.8161 | 0.25161 | 2.8133 | 0.25211 | 2.808 | 0.25303 | 2.7994 | 0.25452 | 2.7855 | 0.25693 | 2.7601 | 0.26135 | 2.7163 | 0.26898 | 2.6493 | 0.28057 | 2.5589 | 0.29588 | 2.4791 | 0.30885 | 2.4254 | 0.31709 | 2.3698 | 0.32502 | 2.3818 | 0.32338 | 2.3731 | 0.32457 | 2.367 | 0.32539
0.62 | 2.8211 | 0.25069 | 2.82 | 0.25087 | 2.8182 | 0.25118 | 2.8147 | 0.25178 | 2.8119 | 0.25228 | 2.8065 | 0.2532 | 2.7979 | 0.25471 | 2.7839 | 0.25714 | 2.7585 | 0.26158 | 2.7145 | 0.26927 | 2.6472 | 0.28093 | 2.5564 | 0.29635 | 2.4763 | 0.3094 | 2.4223 | 0.3177 | 2.3666 | 0.32567 | 2.3786 | 0.32402 | 2.3699 | 0.32521 | 2.3638 | 0.32604
0.621 | 2.8197 | 0.25085 | 2.8186 | 0.25104 | 2.8168 | 0.25135 | 2.8133 | 0.25196 | 2.8104 | 0.25245 | 2.8051 | 0.25339 | 2.7964 | 0.2549 | 2.7824 | 0.25735 | 2.7568 | 0.26183 | 2.7127 | 0.26957 | 2.6451 | 0.28131 | 2.5539 | 0.29684 | 2.4735 | 0.30998 | 2.4193 | 0.31832 | 2.3634 | 0.32634 | 2.3754 | 0.32467 | 2.3667 | 0.32588 | 2.3606 | 0.32671
0.622 | 2.8183 | 0.25103 | 2.8172 | 0.25122 | 2.8154 | 0.25154 | 2.8119 | 0.25214 | 2.809 | 0.25264 | 2.8037 | 0.25358 | 2.7949 | 0.25511 | 2.7809 | 0.25757 | 2.7552 | 0.26208 | 2.7108 | 0.26988 | 2.643 | 0.28171 | 2.5514 | 0.29734 | 2.4707 | 0.31057 | 2.4163 | 0.31896 | 2.3602 | 0.32702 | 2.3722 | 0.32535 | 2.3635 | 0.32656 | 2.3573 | 0.32739
0.623 | 2.817 | 0.25122 | 2.8159 | 0.25141 | 2.814 | 0.25173 | 2.8105 | 0.25234 | 2.8077 | 0.25284 | 2.8023 | 0.25379 | 2.7935 | 0.25533 | 2.7794 | 0.25781 | 2.7536 | 0.26235 | 2.709 | 0.2702 | 2.6409 | 0.28211 | 2.549 | 0.29786 | 2.4679 | 0.31117 | 2.4133 | 0.31962 | 2.3569 | 0.32772 | 2.3691 | 0.32604 | 2.3603 | 0.32726 | 2.3541 | 0.3281
0.624 | 2.8157 | 0.25142 | 2.8145 | 0.25161 | 2.8127 | 0.25193 | 2.8092 | 0.25254 | 2.8063 | 0.25305 | 2.8009 | 0.254 | 2.7921 | 0.25555 | 2.7779 | 0.25805 | 2.752 | 0.26262 | 2.7073 | 0.27053 | 2.6388 | 0.28253 | 2.5465 | 0.29839 | 2.4651 | 0.31179 | 2.4103 | 0.32029 | 2.3537 | 0.32844 | 2.3659 | 0.32675 | 2.3571 | 0.32798 | 2.3509 | 0.32882
0.625 | 2.8143 | 0.25162 | 2.8132 | 0.25181 | 2.8114 | 0.25213 | 2.8078 | 0.25275 | 2.8049 | 0.25327 | 2.7995 | 0.25423 | 2.7906 | 0.25579 | 2.7764 | 0.2583 | 2.7504 | 0.26291 | 2.7055 | 0.27087 | 2.6367 | 0.28296 | 2.5441 | 0.29893 | 2.4623 | 0.31243 | 2.4073 | 0.32098 | 2.3506 | 0.32918 | 2.3628 | 0.32748 | 2.3539 | 0.32871 | 2.3477 | 0.32956
0.626 | 2.813 | 0.25184 | 2.8119 | 0.25203 | 2.81 | 0.25235 | 2.8065 | 0.25298 | 2.8036 | 0.25349 | 2.7981 | 0.25446 | 2.7892 | 0.25603 | 2.7749 | 0.25857 | 2.7488 | 0.26321 | 2.7037 | 0.27123 | 2.6347 | 0.28341 | 2.5416 | 0.29949 | 2.4596 | 0.31308 | 2.4044 | 0.32169 | 2.3474 | 0.32994 | 2.3596 | 0.32823 | 2.3507 | 0.32946 | 2.3445 | 0.33032
0.627 | 2.8117 | 0.25206 | 2.8106 | 0.25225 | 2.8087 | 0.25258 | 2.8051 | 0.25321 | 2.8022 | 0.25373 | 2.7967 | 0.2547 | 2.7878 | 0.25628 | 2.7735 | 0.25884 | 2.7472 | 0.26351 | 2.7019 | 0.2716 | 2.6326 | 0.28386 | 2.5392 | 0.30007 | 2.4568 | 0.31376 | 2.4014 | 0.32242 | 2.3442 | 0.33071 | 2.3565 | 0.329 | 2.3476 | 0.33024 | 2.3413 | 0.3311
0.628 | 2.8104 | 0.25229 | 2.8092 | 0.25249 | 2.8074 | 0.25282 | 2.8038 | 0.25345 | 2.8009 | 0.25397 | 2.7954 | 0.25495 | 2.7864 | 0.25655 | 2.772 | 0.25912 | 2.7457 | 0.26383 | 2.7002 | 0.27197 | 2.6306 | 0.28433 | 2.5368 | 0.30066 | 2.4541 | 0.31444 | 2.3984 | 0.32316 | 2.341 | 0.3315 | 2.3534 | 0.32978 | 2.3444 | 0.33102 | 2.3381 | 0.33189
0.629 | 2.8091 | 0.25253 | 2.808 | 0.25273 | 2.8061 | 0.25306 | 2.8025 | 0.2537 | 2.7995 | 0.25422 | 2.794 | 0.25521 | 2.785 | 0.25682 | 2.7706 | 0.25941 | 2.7441 | 0.26416 | 2.6984 | 0.27236 | 2.6286 | 0.28482 | 2.5344 | 0.30126 | 2.4513 | 0.31514 | 2.3955 | 0.32392 | 2.3379 | 0.33231 | 2.3502 | 0.33058 | 2.3413 | 0.33183 | 2.335 | 0.3327
0.63 | 2.8078 | 0.25278 | 2.8067 | 0.25298 | 2.8048 | 0.25331 | 2.8012 | 0.25395 | 2.7982 | 0.25449 | 2.7927 | 0.25548 | 2.7836 | 0.2571 | 2.7691 | 0.25971 | 2.7426 | 0.26449 | 2.6967 | 0.27276 | 2.6265 | 0.28531 | 2.532 | 0.30188 | 2.4486 | 0.31586 | 2.3926 | 0.3247 | 2.3347 | 0.33314 | 2.3471 | 0.33139 | 2.3381 | 0.33265 | 2.3318 | 0.33353
0.631 | 2.8066 | 0.25304 | 2.8054 | 0.25324 | 2.8035 | 0.25358 | 2.7999 | 0.25422 | 2.7969 | 0.25476 | 2.7913 | 0.25576 | 2.7823 | 0.25739 | 2.7677 | 0.26002 | 2.741 | 0.26484 | 2.695 | 0.27317 | 2.6245 | 0.28582 | 2.5296 | 0.30251 | 2.4459 | 0.31659 | 2.3896 | 0.32549 | 2.3316 | 0.33398 | 2.344 | 0.33223 | 2.335 | 0.33349 | 2.3287 | 0.33437
0.632 | 2.8053 | 0.2533 | 2.8041 | 0.25351 | 2.8023 | 0.25385 | 2.7986 | 0.2545 | 2.7956 | 0.25504 | 2.79 | 0.25605 | 2.7809 | 0.25769 | 2.7663 | 0.26034 | 2.7395 | 0.2652 | 2.6933 | 0.27359 | 2.6225 | 0.28633 | 2.5272 | 0.30316 | 2.4432 | 0.31734 | 2.3867 | 0.3263 | 2.3284 | 0.33484 | 2.3409 | 0.33308 | 2.3319 | 0.33435 | 2.3255 | 0.33524
0.633 | 2.8041 | 0.25358 | 2.8029 | 0.25378 | 2.801 | 0.25412 | 2.7974 | 0.25478 | 2.7943 | 0.25532 | 2.7887 | 0.25634 | 2.7796 | 0.258 | 2.7649 | 0.26067 | 2.738 | 0.26556 | 2.6916 | 0.27402 | 2.6205 | 0.28686 | 2.5248 | 0.30382 | 2.4405 | 0.31811 | 2.3838 | 0.32712 | 2.3253 | 0.33572 | 2.3379 | 0.33394 | 2.3288 | 0.33523 | 2.3224 | 0.33612
0.634 | 2.8028 | 0.25386 | 2.8017 | 0.25407 | 2.7998 | 0.25441 | 2.7961 | 0.25507 | 2.7931 | 0.25562 | 2.7874 | 0.25665 | 2.7782 | 0.25831 | 2.7635 | 0.26101 | 2.7365 | 0.26594 | 2.6899 | 0.27446 | 2.6186 | 0.28741 | 2.5225 | 0.30449 | 2.4378 | 0.31889 | 2.3809 | 0.32797 | 2.3222 | 0.33662 | 2.3348 | 0.33483 | 2.3257 | 0.33612 | 2.3193 | 0.33701
0.635 | 2.8016 | 0.25415 | 2.8004 | 0.25436 | 2.7985 | 0.25471 | 2.7948 | 0.25537 | 2.7918 | 0.25592 | 2.7861 | 0.25696 | 2.7769 | 0.25864 | 2.7621 | 0.26135 | 2.735 | 0.26632 | 2.6882 | 0.27492 | 2.6166 | 0.28796 | 2.5201 | 0.30518 | 2.4351 | 0.31968 | 2.378 | 0.32882 | 2.3191 | 0.33753 | 2.3317 | 0.33573 | 2.3226 | 0.33703 | 2.3161 | 0.33793
0.636 | 2.8004 | 0.25445 | 2.7992 | 0.25466 | 2.7973 | 0.25501 | 2.7936 | 0.25568 | 2.7905 | 0.25624 | 2.7849 | 0.25728 | 2.7756 | 0.25897 | 2.7607 | 0.26171 | 2.7335 | 0.26672 | 2.6865 | 0.27538 | 2.6146 | 0.28853 | 2.5178 | 0.30588 | 2.4324 | 0.32049 | 2.3751 | 0.3297 | 2.316 | 0.33846 | 2.3287 | 0.33665 | 2.3195 | 0.33795 | 2.313 | 0.33886
0.637 | 2.7992 | 0.25476 | 2.798 | 0.25497 | 2.7961 | 0.25532 | 2.7924 | 0.256 | 2.7893 | 0.25656 | 2.7836 | 0.25761 | 2.7743 | 0.25931 | 2.7594 | 0.26207 | 2.732 | 0.26712 | 2.6849 | 0.27585 | 2.6127 | 0.2891 | 2.5154 | 0.30659 | 2.4298 | 0.32131 | 2.3722 | 0.33059 | 2.3129 | 0.3394 | 2.3256 | 0.33758 | 2.3164 | 0.3389 | 2.3099 | 0.3398
0.638 | 2.798 | 0.25507 | 2.7968 | 0.25528 | 2.7949 | 0.25564 | 2.7911 | 0.25632 | 2.7881 | 0.25689 | 2.7823 | 0.25795 | 2.773 | 0.25967 | 2.758 | 0.26244 | 2.7306 | 0.26753 | 2.6832 | 0.27633 | 2.6107 | 0.28969 | 2.5131 | 0.30732 | 2.4271 | 0.32215 | 2.3694 | 0.33149 | 2.3098 | 0.34036 | 2.3226 | 0.33853 | 2.3133 | 0.33985 | 2.3068 | 0.34077
0.639 | 2.7968 | 0.25539 | 2.7956 | 0.25561 | 2.7937 | 0.25597 | 2.7899 | 0.25665 | 2.7868 | 0.25722 | 2.7811 | 0.25829 | 2.7717 | 0.26002 | 2.7567 | 0.26282 | 2.7291 | 0.26795 | 2.6816 | 0.27683 | 2.6088 | 0.29029 | 2.5108 | 0.30806 | 2.4245 | 0.32301 | 2.3665 | 0.33241 | 2.3067 | 0.34134 | 2.3196 | 0.3395 | 2.3103 | 0.34083 | 2.3038 | 0.34175
0.64 | 2.7956 | 0.25572 | 2.7944 | 0.25594 | 2.7925 | 0.2563 | 2.7887 | 0.25699 | 2.7856 | 0.25757 | 2.7798 | 0.25864 | 2.7705 | 0.26039 | 2.7553 | 0.26321 | 2.7277 | 0.26838 | 2.6799 | 0.27733 | 2.6069 | 0.29091 | 2.5085 | 0.30882 | 2.4218 | 0.32388 | 2.3636 | 0.33335 | 2.3037 | 0.34234 | 2.3165 | 0.34048 | 2.3072 | 0.34182 | 2.3007 | 0.34275
0.641 | 2.7945 | 0.25606 | 2.7933 | 0.25628 | 2.7913 | 0.25664 | 2.7875 | 0.25734 | 2.7844 | 0.25792 | 2.7786 | 0.259 | 2.7692 | 0.26076 | 2.754 | 0.26361 | 2.7262 | 0.26882 | 2.6783 | 0.27784 | 2.605 | 0.29153 | 2.5062 | 0.30958 | 2.4192 | 0.32476 | 2.3608 | 0.3343 | 2.3006 | 0.34335 | 2.3135 | 0.34148 | 2.3042 | 0.34283 | 2.2976 | 0.34376
0.642 | 2.7933 | 0.25641 | 2.7921 | 0.25662 | 2.7901 | 0.25699 | 2.7864 | 0.25769 | 2.7832 | 0.25828 | 2.7774 | 0.25937 | 2.7679 | 0.26115 | 2.7527 | 0.26402 | 2.7248 | 0.26927 | 2.6767 | 0.27836 | 2.6031 | 0.29216 | 2.5039 | 0.31036 | 2.4166 | 0.32566 | 2.358 | 0.33527 | 2.2976 | 0.34437 | 2.3105 | 0.3425 | 2.3012 | 0.34385 | 2.2946 | 0.34479
0.643 | 2.7922 | 0.25676 | 2.791 | 0.25698 | 2.789 | 0.25735 | 2.7852 | 0.25806 | 2.7821 | 0.25864 | 2.7762 | 0.25975 | 2.7667 | 0.26154 | 2.7514 | 0.26443 | 2.7234 | 0.26973 | 2.6751 | 0.2789 | 2.6012 | 0.29281 | 2.5016 | 0.31116 | 2.414 | 0.32658 | 2.3551 | 0.33625 | 2.2945 | 0.34542 | 2.3075 | 0.34353 | 2.2981 | 0.34489 | 2.2915 | 0.34583
0.644 | 2.791 | 0.25712 | 2.7898 | 0.25734 | 2.7878 | 0.25771 | 2.784 | 0.25843 | 2.7809 | 0.25902 | 2.775 | 0.26013 | 2.7655 | 0.26194 | 2.7501 | 0.26485 | 2.722 | 0.27019 | 2.6735 | 0.27944 | 2.5993 | 0.29347 | 2.4993 | 0.31196 | 2.4114 | 0.3275 | 2.3523 | 0.33725 | 2.2915 | 0.34648 | 2.3046 | 0.34458 | 2.2951 | 0.34595 | 2.2885 | 0.3469
0.645 | 2.7899 | 0.25749 | 2.7887 | 0.25771 | 2.7867 | 0.25808 | 2.7829 | 0.2588 | 2.7797 | 0.2594 | 2.7738 | 0.26052 | 2.7642 | 0.26234 | 2.7488 | 0.26528 | 2.7206 | 0.27067 | 2.6719 | 0.27999 | 2.5974 | 0.29413 | 2.4971 | 0.31278 | 2.4088 | 0.32845 | 2.3495 | 0.33827 | 2.2885 | 0.34755 | 2.3016 | 0.34564 | 2.2921 | 0.34702 | 2.2854 | 0.34797
0.646 | 2.7888 | 0.25786 | 2.7876 | 0.25808 | 2.7856 | 0.25846 | 2.7817 | 0.25919 | 2.7786 | 0.25979 | 2.7726 | 0.26092 | 2.763 | 0.26276 | 2.7475 | 0.26572 | 2.7192 | 0.27115 | 2.6703 | 0.28055 | 2.5955 | 0.29481 | 2.4948 | 0.31362 | 2.4062 | 0.3294 | 2.3467 | 0.3393 | 2.2855 | 0.34864 | 2.2986 | 0.34672 | 2.2891 | 0.34811 | 2.2824 | 0.34907
0.647 | 2.7877 | 0.25824 | 2.7865 | 0.25847 | 2.7845 | 0.25885 | 2.7806 | 0.25958 | 2.7774 | 0.26019 | 2.7715 | 0.26133 | 2.7618 | 0.26318 | 2.7463 | 0.26617 | 2.7178 | 0.27164 | 2.6687 | 0.28112 | 2.5937 | 0.2955 | 2.4926 | 0.31446 | 2.4036 | 0.33037 | 2.3439 | 0.34034 | 2.2825 | 0.34975 | 2.2957 | 0.34782 | 2.2861 | 0.34921 | 2.2794 | 0.35018
0.648 | 2.7866 | 0.25863 | 2.7854 | 0.25886 | 2.7834 | 0.25924 | 2.7795 | 0.25998 | 2.7763 | 0.26059 | 2.7703 | 0.26174 | 2.7606 | 0.26361 | 2.745 | 0.26662 | 2.7165 | 0.27214 | 2.6672 | 0.2817 | 2.5918 | 0.2962 | 2.4903 | 0.31532 | 2.401 | 0.33136 | 2.3411 | 0.3414 | 2.2795 | 0.35087 | 2.2927 | 0.34893 | 2.2831 | 0.35033 | 2.2764 | 0.3513
0.649 | 2.7855 | 0.25902 | 2.7843 | 0.25925 | 2.7823 | 0.25964 | 2.7784 | 0.26038 | 2.7752 | 0.261 | 2.7692 | 0.26216 | 2.7594 | 0.26404 | 2.7438 | 0.26708 | 2.7151 | 0.27265 | 2.6656 | 0.28228 | 2.59 | 0.29691 | 2.4881 | 0.31619 | 2.3985 | 0.33236 | 2.3384 | 0.34247 | 2.2765 | 0.35201 | 2.2898 | 0.35005 | 2.2802 | 0.35147 | 2.2734 | 0.35244
0.65 | 2.7845 | 0.25942 | 2.7832 | 0.25966 | 2.7812 | 0.26005 | 2.7773 | 0.2608 | 2.7741 | 0.26142 | 2.768 | 0.26259 | 2.7583 | 0.26448 | 2.7425 | 0.26755 | 2.7138 | 0.27316 | 2.6641 | 0.28288 | 2.5882 | 0.29763 | 2.4859 | 0.31707 | 2.3959 | 0.33337 | 2.3356 | 0.34356 | 2.2735 | 0.35317 | 2.2868 | 0.35119 | 2.2772 | 0.35262 | 2.2704 | 0.3536
0.651 | 2.7834 | 0.25983 | 2.7821 | 0.26007 | 2.7801 | 0.26046 | 2.7762 | 0.26122 | 2.773 | 0.26184 | 2.7669 | 0.26302 | 2.7571 | 0.26493 | 2.7413 | 0.26802 | 2.7124 | 0.27368 | 2.6626 | 0.28349 | 2.5863 | 0.29836 | 2.4837 | 0.31797 | 2.3934 | 0.3344 | 2.3329 | 0.34467 | 2.2706 | 0.35434 | 2.2839 | 0.35235 | 2.2742 | 0.35378 | 2.2674 | 0.35477
0.652 | 2.7823 | 0.26025 | 2.7811 | 0.26048 | 2.779 | 0.26088 | 2.7751 | 0.26164 | 2.7719 | 0.26228 | 2.7658 | 0.26346 | 2.756 | 0.26539 | 2.7401 | 0.26851 | 2.7111 | 0.27422 | 2.6611 | 0.2841 | 2.5845 | 0.2991 | 2.4815 | 0.31887 | 2.3909 | 0.33544 | 2.3301 | 0.34579 | 2.2676 | 0.35552 | 2.281 | 0.35352 | 2.2713 | 0.35497 | 2.2645 | 0.35596
0.653 | 2.7813 | 0.26067 | 2.78 | 0.26091 | 2.778 | 0.26131 | 2.774 | 0.26208 | 2.7708 | 0.26271 | 2.7647 | 0.26391 | 2.7548 | 0.26586 | 2.7389 | 0.269 | 2.7098 | 0.27476 | 2.6596 | 0.28472 | 2.5827 | 0.29986 | 2.4793 | 0.31979 | 2.3884 | 0.33649 | 2.3274 | 0.34692 | 2.2647 | 0.35672 | 2.2781 | 0.35471 | 2.2684 | 0.35616 | 2.2615 | 0.35716
0.654 | 2.7803 | 0.2611 | 2.779 | 0.26134 | 2.7769 | 0.26174 | 2.773 | 0.26252 | 2.7697 | 0.26316 | 2.7636 | 0.26437 | 2.7537 | 0.26633 | 2.7377 | 0.2695 | 2.7085 | 0.2753 | 2.6581 | 0.28536 | 2.5809 | 0.30062 | 2.4771 | 0.32073 | 2.3858 | 0.33756 | 2.3247 | 0.34807 | 2.2617 | 0.35794 | 2.2752 | 0.35591 | 2.2654 | 0.35737 | 2.2586 | 0.35838
0.655 | 2.7792 | 0.26153 | 2.778 | 0.26177 | 2.7759 | 0.26218 | 2.7719 | 0.26296 | 2.7686 | 0.26361 | 2.7625 | 0.26483 | 2.7525 | 0.26681 | 2.7365 | 0.27 | 2.7072 | 0.27586 | 2.6566 | 0.286 | 2.5792 | 0.30139 | 2.475 | 0.32167 | 2.3834 | 0.33864 | 2.3219 | 0.34923 | 2.2588 | 0.35917 | 2.2723 | 0.35713 | 2.2625 | 0.3586 | 2.2556 | 0.35962
0.656 | 2.7782 | 0.26197 | 2.7769 | 0.26221 | 2.7749 | 0.26262 | 2.7709 | 0.26341 | 2.7676 | 0.26407 | 2.7614 | 0.2653 | 2.7514 | 0.26729 | 2.7353 | 0.27051 | 2.7059 | 0.27642 | 2.6551 | 0.28665 | 2.5774 | 0.30217 | 2.4728 | 0.32263 | 2.3809 | 0.33974 | 2.3192 | 0.35041 | 2.2559 | 0.36041 | 2.2695 | 0.35836 | 2.2596 | 0.35984 | 2.2527 | 0.36087
0.657 | 2.7772 | 0.26242 | 2.7759 | 0.26266 | 2.7739 | 0.26308 | 2.7699 | 0.26387 | 2.7665 | 0.26453 | 2.7604 | 0.26577 | 2.7503 | 0.26778 | 2.7342 | 0.27103 | 2.7046 | 0.27699 | 2.6536 | 0.28731 | 2.5756 | 0.30297 | 2.4707 | 0.32359 | 2.3784 | 0.34085 | 2.3165 | 0.3516 | 2.253 | 0.36168 | 2.2666 | 0.35961 | 2.2567 | 0.3611 | 2.2498 | 0.36213
0.658 | 2.7762 | 0.26287 | 2.7749 | 0.26312 | 2.7729 | 0.26353 | 2.7688 | 0.26434 | 2.7655 | 0.265 | 2.7593 | 0.26625 | 2.7492 | 0.26828 | 2.733 | 0.27156 | 2.7034 | 0.27757 | 2.6522 | 0.28797 | 2.5739 | 0.30377 | 2.4685 | 0.32457 | 2.3759 | 0.34197 | 2.3139 | 0.3528 | 2.2501 | 0.36295 | 2.2637 | 0.36087 | 2.2538 | 0.36237 | 2.2469 | 0.36341
0.659 | 2.7752 | 0.26333 | 2.774 | 0.26358 | 2.7719 | 0.264 | 2.7678 | 0.26481 | 2.7645 | 0.26548 | 2.7583 | 0.26674 | 2.7482 | 0.26878 | 2.7319 | 0.27209 | 2.7021 | 0.27815 | 2.6507 | 0.28865 | 2.5721 | 0.30458 | 2.4664 | 0.32556 | 2.3734 | 0.3431 | 2.3112 | 0.35402 | 2.2472 | 0.36424 | 2.2609 | 0.36215 | 2.251 | 0.36366 | 2.244 | 0.3647
0.66 | 2.7743 | 0.26379 | 2.773 | 0.26404 | 2.7709 | 0.26447 | 2.7668 | 0.26529 | 2.7635 | 0.26596 | 2.7572 | 0.26723 | 2.7471 | 0.2693 | 2.7307 | 0.27263 | 2.7009 | 0.27874 | 2.6493 | 0.28933 | 2.5704 | 0.3054 | 2.4643 | 0.32657 | 2.371 | 0.34425 | 2.3085 | 0.35526 | 2.2443 | 0.36555 | 2.2581 | 0.36344 | 2.2481 | 0.36496 | 2.2411 | 0.36601
0.661 | 2.7733 | 0.26426 | 2.772 | 0.26452 | 2.7699 | 0.26495 | 2.7658 | 0.26577 | 2.7625 | 0.26645 | 2.7562 | 0.26773 | 2.746 | 0.26981 | 2.7296 | 0.27318 | 2.6996 | 0.27934 | 2.6478 | 0.29002 | 2.5687 | 0.30624 | 2.4622 | 0.32758 | 2.3686 | 0.34541 | 2.3059 | 0.3565 | 2.2414 | 0.36687 | 2.2552 | 0.36475 | 2.2452 | 0.36628 | 2.2382 | 0.36733
0.662 | 2.7724 | 0.26474 | 2.771 | 0.265 | 2.7689 | 0.26543 | 2.7648 | 0.26626 | 2.7615 | 0.26695 | 2.7552 | 0.26824 | 2.745 | 0.27034 | 2.7285 | 0.27373 | 2.6984 | 0.27995 | 2.6464 | 0.29072 | 2.567 | 0.30708 | 2.4601 | 0.32861 | 2.3661 | 0.34659 | 2.3032 | 0.35776 | 2.2386 | 0.3682 | 2.2524 | 0.36607 | 2.2424 | 0.36761 | 2.2354 | 0.36867
0.663 | 2.7714 | 0.26522 | 2.7701 | 0.26548 | 2.768 | 0.26592 | 2.7639 | 0.26675 | 2.7605 | 0.26745 | 2.7542 | 0.26875 | 2.7439 | 0.27087 | 2.7274 | 0.27429 | 2.6972 | 0.28056 | 2.645 | 0.29143 | 2.5653 | 0.30793 | 2.458 | 0.32965 | 2.3637 | 0.34778 | 2.3006 | 0.35904 | 2.2357 | 0.36955 | 2.2496 | 0.3674 | 2.2396 | 0.36895 | 2.2325 | 0.37002
0.664 | 2.7705 | 0.26571 | 2.7692 | 0.26597 | 2.767 | 0.26641 | 2.7629 | 0.26725 | 2.7595 | 0.26795 | 2.7532 | 0.26927 | 2.7429 | 0.2714 | 2.7263 | 0.27485 | 2.696 | 0.28118 | 2.6436 | 0.29214 | 2.5636 | 0.30879 | 2.4559 | 0.33069 | 2.3613 | 0.34898 | 2.2979 | 0.36033 | 2.2329 | 0.37092 | 2.2468 | 0.36875 | 2.2367 | 0.37031 | 2.2296 | 0.37139
0.665 | 2.7696 | 0.2662 | 2.7682 | 0.26647 | 2.7661 | 0.26691 | 2.762 | 0.26776 | 2.7585 | 0.26847 | 2.7522 | 0.26979 | 2.7418 | 0.27195 | 2.7252 | 0.27543 | 2.6948 | 0.28181 | 2.6422 | 0.29287 | 2.5619 | 0.30966 | 2.4538 | 0.33175 | 2.3589 | 0.35019 | 2.2953 | 0.36163 | 2.2301 | 0.37229 | 2.244 | 0.37011 | 2.2339 | 0.37169 | 2.2268 | 0.37277
0.666 | 2.7686 | 0.2667 | 2.7673 | 0.26697 | 2.7652 | 0.26741 | 2.761 | 0.26827 | 2.7576 | 0.26898 | 2.7512 | 0.27032 | 2.7408 | 0.27249 | 2.7241 | 0.276 | 2.6936 | 0.28244 | 2.6408 | 0.2936 | 2.5602 | 0.31054 | 2.4518 | 0.33283 | 2.3565 | 0.35142 | 2.2927 | 0.36295 | 2.2272 | 0.37369 | 2.2413 | 0.37149 | 2.2311 | 0.37308 | 2.224 | 0.37417
0.667 | 2.7677 | 0.26721 | 2.7664 | 0.26747 | 2.7642 | 0.26792 | 2.7601 | 0.26879 | 2.7566 | 0.26951 | 2.7502 | 0.27086 | 2.7398 | 0.27305 | 2.7231 | 0.27659 | 2.6924 | 0.28308 | 2.6395 | 0.29434 | 2.5586 | 0.31142 | 2.4497 | 0.33391 | 2.3541 | 0.35266 | 2.2901 | 0.36428 | 2.2244 | 0.37509 | 2.2385 | 0.37288 | 2.2283 | 0.37448 | 2.2212 | 0.37558
0.668 | 2.7668 | 0.26772 | 2.7655 | 0.26799 | 2.7633 | 0.26844 | 2.7592 | 0.26931 | 2.7557 | 0.27004 | 2.7493 | 0.2714 | 2.7388 | 0.27361 | 2.722 | 0.27718 | 2.6912 | 0.28373 | 2.6381 | 0.29508 | 2.5569 | 0.31232 | 2.4477 | 0.335 | 2.3517 | 0.35391 | 2.2875 | 0.36562 | 2.2216 | 0.37651 | 2.2358 | 0.37429 | 2.2255 | 0.37589 | 2.2183 | 0.377
0.669 | 2.766 | 0.26823 | 2.7646 | 0.2685 | 2.7624 | 0.26896 | 2.7582 | 0.26984 | 2.7548 | 0.27057 | 2.7483 | 0.27195 | 2.7378 | 0.27417 | 2.721 | 0.27778 | 2.6901 | 0.28438 | 2.6368 | 0.29584 | 2.5553 | 0.31323 | 2.4457 | 0.33611 | 2.3494 | 0.35517 | 2.285 | 0.36698 | 2.2189 | 0.37795 | 2.233 | 0.37571 | 2.2228 | 0.37732 | 2.2156 | 0.37844
0.67 | 2.7651 | 0.26875 | 2.7637 | 0.26903 | 2.7615 | 0.26949 | 2.7573 | 0.27038 | 2.7539 | 0.27111 | 2.7474 | 0.2725 | 2.7369 | 0.27475 | 2.7199 | 0.27838 | 2.6889 | 0.28505 | 2.6354 | 0.2966 | 2.5536 | 0.31414 | 2.4436 | 0.33722 | 2.347 | 0.35645 | 2.2824 | 0.36835 | 2.2161 | 0.3794 | 2.2303 | 0.37714 | 2.22 | 0.37877 | 2.2128 | 0.37989
0.671 | 2.7642 | 0.26928 | 2.7629 | 0.26955 | 2.7607 | 0.27002 | 2.7565 | 0.27091 | 2.753 | 0.27166 | 2.7465 | 0.27306 | 2.7359 | 0.27532 | 2.7189 | 0.27899 | 2.6878 | 0.28571 | 2.6341 | 0.29737 | 2.552 | 0.31507 | 2.4416 | 0.33835 | 2.3447 | 0.35774 | 2.2798 | 0.36973 | 2.2133 | 0.38086 | 2.2276 | 0.37859 | 2.2172 | 0.38023 | 2.21 | 0.38135
0.672 | 2.7633 | 0.26981 | 2.762 | 0.27009 | 2.7598 | 0.27056 | 2.7556 | 0.27146 | 2.7521 | 0.27221 | 2.7455 | 0.27362 | 2.7349 | 0.27591 | 2.7179 | 0.2796 | 2.6866 | 0.28639 | 2.6328 | 0.29815 | 2.5504 | 0.316 | 2.4396 | 0.33949 | 2.3424 | 0.35904 | 2.2773 | 0.37113 | 2.2106 | 0.38234 | 2.2248 | 0.38005 | 2.2145 | 0.3817 | 2.2072 | 0.38283
0.673 | 2.7625 | 0.27034 | 2.7611 | 0.27062 | 2.7589 | 0.2711 | 2.7547 | 0.27201 | 2.7512 | 0.27277 | 2.7446 | 0.27419 | 2.734 | 0.27649 | 2.7169 | 0.28022 | 2.6855 | 0.28707 | 2.6315 | 0.29893 | 2.5488 | 0.31694 | 2.4376 | 0.34064 | 2.34 | 0.36035 | 2.2748 | 0.37254 | 2.2078 | 0.38383 | 2.2221 | 0.38153 | 2.2118 | 0.38319 | 2.2045 | 0.38433
0.674 | 2.7617 | 0.27088 | 2.7603 | 0.27117 | 2.7581 | 0.27164 | 2.7538 | 0.27256 | 2.7503 | 0.27333 | 2.7437 | 0.27476 | 2.7331 | 0.27709 | 2.7159 | 0.28085 | 2.6844 | 0.28775 | 2.6301 | 0.29972 | 2.5472 | 0.31789 | 2.4357 | 0.3418 | 2.3377 | 0.36168 | 2.2722 | 0.37396 | 2.2051 | 0.38533 | 2.2195 | 0.38301 | 2.209 | 0.38469 | 2.2017 | 0.38583
0.675 | 2.7608 | 0.27143 | 2.7595 | 0.27171 | 2.7572 | 0.2722 | 2.753 | 0.27312 | 2.7494 | 0.27389 | 2.7428 | 0.27534 | 2.7321 | 0.27769 | 2.7149 | 0.28148 | 2.6833 | 0.28844 | 2.6289 | 0.30052 | 2.5456 | 0.31885 | 2.4337 | 0.34296 | 2.3354 | 0.36302 | 2.2697 | 0.37539 | 2.2024 | 0.38685 | 2.2168 | 0.38452 | 2.2063 | 0.3862 | 2.199 | 0.38736
0.676 | 2.76 | 0.27198 | 2.7586 | 0.27227 | 2.7564 | 0.27275 | 2.7521 | 0.27369 | 2.7486 | 0.27447 | 2.742 | 0.27592 | 2.7312 | 0.27829 | 2.7139 | 0.28212 | 2.6822 | 0.28914 | 2.6276 | 0.30132 | 2.5441 | 0.31982 | 2.4317 | 0.34414 | 2.3332 | 0.36437 | 2.2672 | 0.37684 | 2.1996 | 0.38838 | 2.2141 | 0.38603 | 2.2036 | 0.38772 | 2.1963 | 0.38889
0.677 | 2.7592 | 0.27253 | 2.7578 | 0.27282 | 2.7556 | 0.27331 | 2.7513 | 0.27426 | 2.7477 | 0.27504 | 2.7411 | 0.27651 | 2.7303 | 0.2789 | 2.7129 | 0.28276 | 2.6811 | 0.28985 | 2.6263 | 0.30214 | 2.5425 | 0.3208 | 2.4298 | 0.34534 | 2.3309 | 0.36573 | 2.2647 | 0.3783 | 2.1969 | 0.38992 | 2.2115 | 0.38756 | 2.2009 | 0.38926 | 2.1936 | 0.39044
0.678 | 2.7584 | 0.27309 | 2.757 | 0.27339 | 2.7548 | 0.27388 | 2.7505 | 0.27483 | 2.7469 | 0.27562 | 2.7402 | 0.27711 | 2.7294 | 0.27951 | 2.712 | 0.28341 | 2.6801 | 0.29056 | 2.625 | 0.30296 | 2.5409 | 0.32178 | 2.4279 | 0.34654 | 2.3286 | 0.3671 | 2.2623 | 0.37978 | 2.1943 | 0.39148 | 2.2088 | 0.3891 | 2.1983 | 0.39082 | 2.1909 | 0.392
0.679 | 2.7576 | 0.27366 | 2.7562 | 0.27395 | 2.754 | 0.27445 | 2.7496 | 0.27541 | 2.7461 | 0.27621 | 2.7394 | 0.27771 | 2.7285 | 0.28013 | 2.711 | 0.28407 | 2.679 | 0.29128 | 2.6238 | 0.30378 | 2.5394 | 0.32278 | 2.4259 | 0.34775 | 2.3264 | 0.36849 | 2.2598 | 0.38126 | 2.1916 | 0.39305 | 2.2062 | 0.39065 | 2.1956 | 0.39238 | 2.1882 | 0.39357
0.68 | 2.7568 | 0.27423 | 2.7554 | 0.27452 | 2.7532 | 0.27503 | 2.7488 | 0.276 | 2.7452 | 0.2768 | 2.7385 | 0.27831 | 2.7276 | 0.28076 | 2.7101 | 0.28472 | 2.678 | 0.292 | 2.6225 | 0.30462 | 2.5379 | 0.32378 | 2.424 | 0.34897 | 2.3241 | 0.36988 | 2.2573 | 0.38276 | 2.1889 | 0.39463 | 2.2036 | 0.39222 | 2.193 | 0.39396 | 2.1855 | 0.39516
0.681 | 2.7561 | 0.2748 | 2.7547 | 0.2751 | 2.7524 | 0.27561 | 2.748 | 0.27658 | 2.7444 | 0.27739 | 2.7377 | 0.27892 | 2.7267 | 0.28139 | 2.7091 | 0.28539 | 2.6769 | 0.29273 | 2.6213 | 0.30546 | 2.5364 | 0.32479 | 2.4221 | 0.3502 | 2.3219 | 0.37129 | 2.2549 | 0.38427 | 2.1863 | 0.39623 | 2.201 | 0.3938 | 2.1903 | 0.39555 | 2.1828 | 0.39676
0.682 | 2.7553 | 0.27538 | 2.7539 | 0.27568 | 2.7516 | 0.27619 | 2.7472 | 0.27718 | 2.7436 | 0.27799 | 2.7369 | 0.27953 | 2.7259 | 0.28202 | 2.7082 | 0.28606 | 2.6759 | 0.29346 | 2.6201 | 0.3063 | 2.5348 | 0.32581 | 2.4202 | 0.35144 | 2.3197 | 0.37271 | 2.2525 | 0.3858 | 2.1836 | 0.39784 | 2.1984 | 0.39539 | 2.1877 | 0.39716 | 2.1802 | 0.39837
0.683 | 2.7545 | 0.27596 | 2.7531 | 0.27626 | 2.7509 | 0.27678 | 2.7465 | 0.27777 | 2.7428 | 0.2786 | 2.736 | 0.28015 | 2.725 | 0.28266 | 2.7073 | 0.28673 | 2.6749 | 0.2942 | 2.6189 | 0.30715 | 2.5334 | 0.32683 | 2.4184 | 0.35269 | 2.3175 | 0.37414 | 2.2501 | 0.38733 | 2.181 | 0.39946 | 2.1958 | 0.397 | 2.1851 | 0.39878 | 2.1776 | 0.4
0.684 | 2.7538 | 0.27655 | 2.7524 | 0.27685 | 2.7501 | 0.27737 | 2.7457 | 0.27838 | 2.742 | 0.27921 | 2.7352 | 0.28077 | 2.7242 | 0.28331 | 2.7064 | 0.28741 | 2.6739 | 0.29494 | 2.6177 | 0.30801 | 2.5319 | 0.32786 | 2.4165 | 0.35395 | 2.3153 | 0.37559 | 2.2477 | 0.38888 | 2.1784 | 0.4011 | 2.1932 | 0.39862 | 2.1825 | 0.40041 | 2.1749 | 0.40163
0.685 | 2.7531 | 0.27714 | 2.7517 | 0.27745 | 2.7494 | 0.27797 | 2.7449 | 0.27898 | 2.7413 | 0.27982 | 2.7344 | 0.2814 | 2.7234 | 0.28396 | 2.7055 | 0.2881 | 2.6728 | 0.29569 | 2.6165 | 0.30888 | 2.5304 | 0.32891 | 2.4146 | 0.35522 | 2.3131 | 0.37704 | 2.2453 | 0.39044 | 2.1758 | 0.40274 | 2.1907 | 0.40025 | 2.1799 | 0.40205 | 2.1723 | 0.40328
0.686 | 2.7523 | 0.27773 | 2.7509 | 0.27804 | 2.7486 | 0.27857 | 2.7442 | 0.27959 | 2.7405 | 0.28044 | 2.7337 | 0.28203 | 2.7225 | 0.28461 | 2.7046 | 0.28879 | 2.6719 | 0.29645 | 2.6153 | 0.30975 | 2.5289 | 0.32996 | 2.4128 | 0.3565 | 2.3109 | 0.3785 | 2.2429 | 0.39201 | 2.1732 | 0.4044 | 2.1881 | 0.40189 | 2.1773 | 0.4037 | 2.1697 | 0.40495
0.687 | 2.7516 | 0.27833 | 2.7502 | 0.27865 | 2.7479 | 0.27918 | 2.7434 | 0.28021 | 2.7398 | 0.28106 | 2.7329 | 0.28267 | 2.7217 | 0.28527 | 2.7037 | 0.28948 | 2.6709 | 0.29721 | 2.6141 | 0.31063 | 2.5275 | 0.33101 | 2.411 | 0.35779 | 2.3088 | 0.37998 | 2.2405 | 0.39359 | 2.1706 | 0.40607 | 2.1856 | 0.40354 | 2.1748 | 0.40537 | 2.1672 | 0.40662
0.688 | 2.7509 | 0.27893 | 2.7495 | 0.27925 | 2.7472 | 0.27979 | 2.7427 | 0.28083 | 2.739 | 0.28169 | 2.7321 | 0.28331 | 2.7209 | 0.28593 | 2.7029 | 0.29018 | 2.6699 | 0.29798 | 2.613 | 0.31151 | 2.526 | 0.33208 | 2.4092 | 0.35909 | 2.3067 | 0.38146 | 2.2382 | 0.39518 | 2.1681 | 0.40776 | 2.1831 | 0.40521 | 2.1722 | 0.40705 | 2.1646 | 0.40831
0.689 | 2.7502 | 0.27954 | 2.7488 | 0.27986 | 2.7465 | 0.2804 | 2.742 | 0.28145 | 2.7383 | 0.28232 | 2.7314 | 0.28395 | 2.7201 | 0.2866 | 2.702 | 0.29088 | 2.6689 | 0.29875 | 2.6118 | 0.3124 | 2.5246 | 0.33314 | 2.4074 | 0.36039 | 2.3045 | 0.38296 | 2.2359 | 0.39678 | 2.1656 | 0.40945 | 2.1806 | 0.40688 | 2.1697 | 0.40873 | 2.1621 | 0.41
0.69 | 2.7495 | 0.28015 | 2.7481 | 0.28047 | 2.7458 | 0.28102 | 2.7413 | 0.28208 | 2.7375 | 0.28295 | 2.7306 | 0.2846 | 2.7193 | 0.28727 | 2.7012 | 0.29159 | 2.668 | 0.29952 | 2.6107 | 0.3133 | 2.5232 | 0.33422 | 2.4056 | 0.3617 | 2.3024 | 0.38445 | 2.2336 | 0.39839 | 2.163 | 0.41114 | 2.1781 | 0.40856 | 2.1672 | 0.41042 | 2.1595 | 0.4117
0.691 | 2.7489 | 0.28077 | 2.7474 | 0.28109 | 2.7451 | 0.28164 | 2.7406 | 0.28271 | 2.7368 | 0.28359 | 2.7299 | 0.28525 | 2.7186 | 0.28794 | 2.7004 | 0.2923 | 2.6671 | 0.3003 | 2.6096 | 0.31419 | 2.5218 | 0.3353 | 2.4038 | 0.36301 | 2.3003 | 0.38595 | 2.2313 | 0.4 | 2.1605 | 0.41284 | 2.1757 | 0.41024 | 2.1647 | 0.41212 | 2.157 | 0.4134
0.692 | 2.7482 | 0.28138 | 2.7467 | 0.28171 | 2.7444 | 0.28227 | 2.7399 | 0.28334 | 2.7361 | 0.28423 | 2.7291 | 0.28591 | 2.7178 | 0.28862 | 2.6995 | 0.29302 | 2.6661 | 0.30109 | 2.6085 | 0.3151 | 2.5204 | 0.33638 | 2.402 | 0.36433 | 2.2983 | 0.38746 | 2.229 | 0.40161 | 2.1581 | 0.41454 | 2.1732 | 0.41193 | 2.1622 | 0.41382 | 2.1545 | 0.41511
0.693 | 2.7475 | 0.28201 | 2.7461 | 0.28234 | 2.7437 | 0.2829 | 2.7392 | 0.28398 | 2.7354 | 0.28488 | 2.7284 | 0.28657 | 2.717 | 0.2893 | 2.6987 | 0.29374 | 2.6652 | 0.30187 | 2.6074 | 0.316 | 2.519 | 0.33747 | 2.4003 | 0.36566 | 2.2962 | 0.38897 | 2.2267 | 0.40323 | 2.1556 | 0.41625 | 2.1708 | 0.41362 | 2.1598 | 0.41552 | 2.152 | 0.41682
0.694 | 2.7469 | 0.28263 | 2.7454 | 0.28296 | 2.7431 | 0.28353 | 2.7385 | 0.28462 | 2.7347 | 0.28553 | 2.7277 | 0.28723 | 2.7163 | 0.28999 | 2.6979 | 0.29446 | 2.6643 | 0.30266 | 2.6063 | 0.31691 | 2.5176 | 0.33856 | 2.3985 | 0.36699 | 2.2941 | 0.39049 | 2.2244 | 0.40486 | 2.1531 | 0.41797 | 2.1684 | 0.41532 | 2.1573 | 0.41723 | 2.1496 | 0.41854
0.695 | 2.7462 | 0.28326 | 2.7448 | 0.2836 | 2.7424 | 0.28417 | 2.7378 | 0.28527 | 2.7341 | 0.28618 | 2.727 | 0.2879 | 2.7156 | 0.29068 | 2.6971 | 0.29519 | 2.6634 | 0.30346 | 2.6052 | 0.31783 | 2.5163 | 0.33966 | 2.3968 | 0.36832 | 2.2921 | 0.39202 | 2.2222 | 0.40649 | 2.1507 | 0.41969 | 2.1659 | 0.41702 | 2.1549 | 0.41895 | 2.1471 | 0.42027
0.696 | 2.7456 | 0.28389 | 2.7441 | 0.28423 | 2.7418 | 0.28481 | 2.7372 | 0.28592 | 2.7334 | 0.28684 | 2.7263 | 0.28857 | 2.7148 | 0.29137 | 2.6963 | 0.29592 | 2.6625 | 0.30426 | 2.6041 | 0.31875 | 2.5149 | 0.34076 | 2.3951 | 0.36966 | 2.2901 | 0.39354 | 2.2199 | 0.40813 | 2.1482 | 0.42142 | 2.1635 | 0.41873 | 2.1524 | 0.42067 | 2.1446 | 0.422
0.697 | 2.745 | 0.28453 | 2.7435 | 0.28487 | 2.7411 | 0.28545 | 2.7365 | 0.28657 | 2.7327 | 0.2875 | 2.7256 | 0.28924 | 2.7141 | 0.29207 | 2.6956 | 0.29665 | 2.6616 | 0.30506 | 2.603 | 0.31967 | 2.5136 | 0.34186 | 2.3934 | 0.371 | 2.288 | 0.39508 | 2.2177 | 0.40977 | 2.1458 | 0.42315 | 2.1612 | 0.42045 | 2.15 | 0.4224 | 2.1422 | 0.42373
0.698 | 2.7444 | 0.28517 | 2.7429 | 0.28551 | 2.7405 | 0.2861 | 2.7359 | 0.28722 | 2.7321 | 0.28816 | 2.725 | 0.28992 | 2.7134 | 0.29277 | 2.6948 | 0.29739 | 2.6607 | 0.30587 | 2.602 | 0.3206 | 2.5122 | 0.34297 | 2.3917 | 0.37235 | 2.286 | 0.39662 | 2.2155 | 0.41142 | 2.1433 | 0.42489 | 2.1588 | 0.42217 | 2.1476 | 0.42413 | 2.1398 | 0.42547
0.699 | 2.7438 | 0.28581 | 2.7423 | 0.28616 | 2.7399 | 0.28675 | 2.7353 | 0.28788 | 2.7314 | 0.28883 | 2.7243 | 0.2906 | 2.7127 | 0.29347 | 2.694 | 0.29813 | 2.6599 | 0.30668 | 2.6009 | 0.32153 | 2.5109 | 0.34409 | 2.39 | 0.37371 | 2.284 | 0.39816 | 2.2133 | 0.41307 | 2.1409 | 0.42663 | 2.1564 | 0.42389 | 2.1452 | 0.42587 | 2.1373 | 0.42722
0.7 | 2.7432 | 0.28646 | 2.7417 | 0.28681 | 2.7393 | 0.2874 | 2.7346 | 0.28855 | 2.7308 | 0.2895 | 2.7236 | 0.29128 | 2.712 | 0.29418 | 2.6933 | 0.29887 | 2.659 | 0.30749 | 2.5999 | 0.32246 | 2.5096 | 0.34521 | 2.3883 | 0.37507 | 2.282 | 0.39972 | 2.2111 | 0.41473 | 2.1385 | 0.42838 | 2.154 | 0.42563 | 2.1428 | 0.42761 | 2.1349 | 0.42897
0.701 | 2.7426 | 0.28711 | 2.7411 | 0.28746 | 2.7387 | 0.28806 | 2.734 | 0.28921 | 2.7302 | 0.29017 | 2.723 | 0.29197 | 2.7113 | 0.29489 | 2.6925 | 0.29962 | 2.6582 | 0.30831 | 2.5989 | 0.3234 | 2.5083 | 0.34633 | 2.3866 | 0.37643 | 2.28 | 0.40127 | 2.2089 | 0.4164 | 2.1361 | 0.43014 | 2.1517 | 0.42736 | 2.1404 | 0.42936 | 2.1325 | 0.43073
0.702 | 2.742 | 0.28776 | 2.7405 | 0.28812 | 2.7381 | 0.28872 | 2.7334 | 0.28988 | 2.7296 | 0.29085 | 2.7224 | 0.29266 | 2.7107 | 0.2956 | 2.6918 | 0.30037 | 2.6573 | 0.30913 | 2.5979 | 0.32434 | 2.507 | 0.34746 | 2.385 | 0.37781 | 2.2781 | 0.40284 | 2.2067 | 0.41807 | 2.1338 | 0.4319 | 2.1493 | 0.42911 | 2.1381 | 0.43112 | 2.1301 | 0.4325
0.703 | 2.7415 | 0.28842 | 2.74 | 0.28877 | 2.7375 | 0.28938 | 2.7328 | 0.29055 | 2.729 | 0.29153 | 2.7217 | 0.29336 | 2.71 | 0.29632 | 2.6911 | 0.30113 | 2.6565 | 0.30996 | 2.5968 | 0.32529 | 2.5057 | 0.3486 | 2.3833 | 0.37918 | 2.2761 | 0.4044 | 2.2045 | 0.41975 | 2.1314 | 0.43366 | 2.147 | 0.43086 | 2.1357 | 0.43288 | 2.1277 | 0.43427
0.704 | 2.7409 | 0.28908 | 2.7394 | 0.28944 | 2.7369 | 0.29005 | 2.7323 | 0.29123 | 2.7284 | 0.29221 | 2.7211 | 0.29405 | 2.7093 | 0.29704 | 2.6904 | 0.30189 | 2.6557 | 0.31078 | 2.5958 | 0.32624 | 2.5044 | 0.34973 | 2.3817 | 0.38056 | 2.2741 | 0.40598 | 2.2024 | 0.42143 | 2.129 | 0.43543 | 2.1447 | 0.43261 | 2.1333 | 0.43465 | 2.1254 | 0.43604
0.705 | 2.7403 | 0.28974 | 2.7388 | 0.2901 | 2.7364 | 0.29072 | 2.7317 | 0.29191 | 2.7278 | 0.29289 | 2.7205 | 0.29475 | 2.7087 | 0.29777 | 2.6897 | 0.30265 | 2.6549 | 0.31162 | 2.5949 | 0.3272 | 2.5032 | 0.35088 | 2.38 | 0.38195 | 2.2722 | 0.40756 | 2.2002 | 0.42312 | 2.1266 | 0.43721 | 2.1424 | 0.43437 | 2.131 | 0.43642 | 2.123 | 0.43782
0.706 | 2.7398 | 0.2904 | 2.7383 | 0.29077 | 2.7358 | 0.29139 | 2.7311 | 0.29259 | 2.7272 | 0.29358 | 2.7199 | 0.29546 | 2.7081 | 0.29849 | 2.689 | 0.30341 | 2.6541 | 0.31245 | 2.5939 | 0.32816 | 2.5019 | 0.35202 | 2.3784 | 0.38334 | 2.2702 | 0.40914 | 2.1981 | 0.42481 | 2.1243 | 0.439 | 2.1401 | 0.43614 | 2.1286 | 0.4382 | 2.1206 | 0.43961
0.707 | 2.7393 | 0.29107 | 2.7378 | 0.29144 | 2.7353 | 0.29207 | 2.7306 | 0.29327 | 2.7266 | 0.29428 | 2.7193 | 0.29616 | 2.7074 | 0.29922 | 2.6883 | 0.30418 | 2.6533 | 0.31329 | 2.5929 | 0.32912 | 2.5007 | 0.35317 | 2.3768 | 0.38474 | 2.2683 | 0.41073 | 2.1959 | 0.42652 | 2.122 | 0.44079 | 2.1378 | 0.43791 | 2.1263 | 0.43999 | 2.1183 | 0.4414
0.708 | 2.7388 | 0.29174 | 2.7372 | 0.29211 | 2.7348 | 0.29274 | 2.73 | 0.29396 | 2.7261 | 0.29497 | 2.7187 | 0.29687 | 2.7068 | 0.29996 | 2.6876 | 0.30495 | 2.6525 | 0.31413 | 2.5919 | 0.33008 | 2.4994 | 0.35433 | 2.3752 | 0.38614 | 2.2664 | 0.41233 | 2.1938 | 0.42822 | 2.1196 | 0.44258 | 2.1355 | 0.43969 | 2.124 | 0.44178 | 2.1159 | 0.4432
0.709 | 2.7382 | 0.29242 | 2.7367 | 0.29279 | 2.7342 | 0.29343 | 2.7295 | 0.29465 | 2.7255 | 0.29567 | 2.7182 | 0.29758 | 2.7062 | 0.30069 | 2.6869 | 0.30573 | 2.6517 | 0.31498 | 2.591 | 0.33105 | 2.4982 | 0.35549 | 2.3736 | 0.38755 | 2.2645 | 0.41393 | 2.1917 | 0.42993 | 2.1173 | 0.44438 | 2.1332 | 0.44148 | 2.1217 | 0.44357 | 2.1136 | 0.44501
0.71 | 2.7377 | 0.29309 | 2.7362 | 0.29347 | 2.7337 | 0.29411 | 2.7289 | 0.29534 | 2.725 | 0.29637 | 2.7176 | 0.2983 | 2.7056 | 0.30143 | 2.6863 | 0.30651 | 2.651 | 0.31583 | 2.59 | 0.33203 | 2.497 | 0.35665 | 2.372 | 0.38896 | 2.2626 | 0.41554 | 2.1896 | 0.43165 | 2.115 | 0.44619 | 2.1309 | 0.44327 | 2.1194 | 0.44538 | 2.1113 | 0.44682
0.711 | 2.7373 | 0.29377 | 2.7357 | 0.29415 | 2.7332 | 0.2948 | 2.7284 | 0.29604 | 2.7245 | 0.29707 | 2.717 | 0.29902 | 2.705 | 0.30217 | 2.6856 | 0.30729 | 2.6502 | 0.31668 | 2.5891 | 0.333 | 2.4958 | 0.35782 | 2.3704 | 0.39037 | 2.2607 | 0.41716 | 2.1875 | 0.43338 | 2.1127 | 0.448 | 2.1287 | 0.44507 | 2.1171 | 0.44718 | 2.109 | 0.44863
0.712 | 2.7368 | 0.29445 | 2.7352 | 0.29483 | 2.7327 | 0.29548 | 2.7279 | 0.29674 | 2.7239 | 0.29778 | 2.7165 | 0.29974 | 2.7044 | 0.30292 | 2.685 | 0.30807 | 2.6495 | 0.31753 | 2.5882 | 0.33399 | 2.4946 | 0.359 | 2.3689 | 0.3918 | 2.2588 | 0.41877 | 2.1854 | 0.43511 | 2.1104 | 0.44982 | 2.1264 | 0.44687 | 2.1148 | 0.449 | 2.1067 | 0.45046
0.713 | 2.7363 | 0.29514 | 2.7347 | 0.29552 | 2.7322 | 0.29618 | 2.7274 | 0.29744 | 2.7234 | 0.29849 | 2.716 | 0.30046 | 2.7039 | 0.30366 | 2.6844 | 0.30886 | 2.6487 | 0.31839 | 2.5872 | 0.33497 | 2.4934 | 0.36017 | 2.3673 | 0.39322 | 2.2569 | 0.4204 | 2.1833 | 0.43684 | 2.1081 | 0.45165 | 2.1242 | 0.44868 | 2.1125 | 0.45082 | 2.1044 | 0.45228
0.714 | 2.7358 | 0.29582 | 2.7343 | 0.29621 | 2.7318 | 0.29687 | 2.7269 | 0.29814 | 2.7229 | 0.2992 | 2.7154 | 0.30119 | 2.7033 | 0.30441 | 2.6838 | 0.30964 | 2.648 | 0.31925 | 2.5863 | 0.33596 | 2.4922 | 0.36135 | 2.3657 | 0.39466 | 2.255 | 0.42203 | 2.1812 | 0.43859 | 2.1058 | 0.45348 | 2.1219 | 0.45049 | 2.1103 | 0.45265 | 2.1021 | 0.45412
0.715 | 2.7354 | 0.29651 | 2.7338 | 0.2969 | 2.7313 | 0.29757 | 2.7264 | 0.29885 | 2.7224 | 0.29991 | 2.7149 | 0.30192 | 2.7027 | 0.30517 | 2.6831 | 0.31044 | 2.6473 | 0.32012 | 2.5854 | 0.33695 | 2.491 | 0.36254 | 2.3642 | 0.39609 | 2.2532 | 0.42367 | 2.1791 | 0.44033 | 2.1035 | 0.45532 | 2.1197 | 0.45231 | 2.108 | 0.45448 | 2.0998 | 0.45596
0.716 | 2.7349 | 0.2972 | 2.7334 | 0.2976 | 2.7308 | 0.29827 | 2.726 | 0.29956 | 2.7219 | 0.30063 | 2.7144 | 0.30265 | 2.7022 | 0.30592 | 2.6825 | 0.31123 | 2.6466 | 0.32098 | 2.5845 | 0.33794 | 2.4898 | 0.36373 | 2.3627 | 0.39754 | 2.2513 | 0.42531 | 2.1771 | 0.44209 | 2.1013 | 0.45716 | 2.1175 | 0.45414 | 2.1057 | 0.45632 | 2.0975 | 0.4578
0.717 | 2.7345 | 0.2979 | 2.7329 | 0.29829 | 2.7304 | 0.29897 | 2.7255 | 0.30027 | 2.7215 | 0.30135 | 2.7139 | 0.30338 | 2.7017 | 0.30668 | 2.6819 | 0.31203 | 2.6459 | 0.32185 | 2.5836 | 0.33894 | 2.4887 | 0.36492 | 2.3611 | 0.39898 | 2.2495 | 0.42696 | 2.175 | 0.44385 | 2.099 | 0.45901 | 2.1152 | 0.45597 | 2.1035 | 0.45816 | 2.0952 | 0.45966
0.718 | 2.7341 | 0.29859 | 2.7325 | 0.29899 | 2.7299 | 0.29967 | 2.725 | 0.30098 | 2.721 | 0.30207 | 2.7134 | 0.30412 | 2.7011 | 0.30744 | 2.6814 | 0.31283 | 2.6452 | 0.32273 | 2.5828 | 0.33994 | 2.4875 | 0.36612 | 2.3596 | 0.40044 | 2.2476 | 0.42861 | 2.173 | 0.44561 | 2.0968 | 0.46086 | 2.113 | 0.45781 | 2.1013 | 0.46001 | 2.093 | 0.46151
0.719 | 2.7336 | 0.29929 | 2.7321 | 0.29969 | 2.7295 | 0.30038 | 2.7246 | 0.3017 | 2.7205 | 0.30279 | 2.7129 | 0.30486 | 2.7006 | 0.3082 | 2.6808 | 0.31363 | 2.6445 | 0.3236 | 2.5819 | 0.34095 | 2.4864 | 0.36732 | 2.3581 | 0.4019 | 2.2458 | 0.43027 | 2.1709 | 0.44739 | 2.0945 | 0.46272 | 2.1108 | 0.45965 | 2.099 | 0.46187 | 2.0907 | 0.46338
0.72 | 2.7332 | 0.29999 | 2.7317 | 0.30039 | 2.7291 | 0.30109 | 2.7242 | 0.30241 | 2.7201 | 0.30352 | 2.7125 | 0.3056 | 2.7001 | 0.30897 | 2.6802 | 0.31444 | 2.6438 | 0.32448 | 2.581 | 0.34196 | 2.4852 | 0.36853 | 2.3566 | 0.40336 | 2.244 | 0.43194 | 2.1689 | 0.44916 | 2.0923 | 0.46459 | 2.1086 | 0.4615 | 2.0968 | 0.46373 | 2.0885 | 0.46525
0.721 | 2.7328 | 0.30069 | 2.7312 | 0.3011 | 2.7287 | 0.3018 | 2.7237 | 0.30313 | 2.7196 | 0.30425 | 2.712 | 0.30634 | 2.6996 | 0.30974 | 2.6797 | 0.31524 | 2.6432 | 0.32536 | 2.5802 | 0.34297 | 2.4841 | 0.36974 | 2.3551 | 0.40483 | 2.2422 | 0.43361 | 2.1669 | 0.45095 | 2.09 | 0.46646 | 2.1065 | 0.46336 | 2.0946 | 0.4656 | 2.0862 | 0.46712
0.722 | 2.7324 | 0.3014 | 2.7309 | 0.30181 | 2.7283 | 0.30251 | 2.7233 | 0.30386 | 2.7192 | 0.30498 | 2.7116 | 0.30709 | 2.6991 | 0.31051 | 2.6791 | 0.31605 | 2.6425 | 0.32625 | 2.5794 | 0.34398 | 2.483 | 0.37095 | 2.3536 | 0.4063 | 2.2404 | 0.43528 | 2.1649 | 0.45274 | 2.0878 | 0.46834 | 2.1043 | 0.46522 | 2.0924 | 0.46747 | 2.084 | 0.46901
0.723 | 2.7321 | 0.30211 | 2.7305 | 0.30252 | 2.7279 | 0.30322 | 2.7229 | 0.30458 | 2.7188 | 0.30571 | 2.7111 | 0.30783 | 2.6986 | 0.31128 | 2.6786 | 0.31687 | 2.6419 | 0.32713 | 2.5785 | 0.345 | 2.4819 | 0.37217 | 2.3521 | 0.40778 | 2.2386 | 0.43697 | 2.1629 | 0.45453 | 2.0856 | 0.47023 | 2.1021 | 0.46709 | 2.0902 | 0.46935 | 2.0818 | 0.47089
0.724 | 2.7317 | 0.30281 | 2.7301 | 0.30323 | 2.7275 | 0.30394 | 2.7225 | 0.30531 | 2.7184 | 0.30644 | 2.7107 | 0.30858 | 2.6982 | 0.31205 | 2.678 | 0.31768 | 2.6412 | 0.32802 | 2.5777 | 0.34602 | 2.4808 | 0.37339 | 2.3506 | 0.40926 | 2.2368 | 0.43865 | 2.1609 | 0.45633 | 2.0834 | 0.47212 | 2.1 | 0.46896 | 2.088 | 0.47124 | 2.0796 | 0.47279
0.725 | 2.7313 | 0.30353 | 2.7297 | 0.30394 | 2.7271 | 0.30466 | 2.7221 | 0.30603 | 2.718 | 0.30718 | 2.7103 | 0.30933 | 2.6977 | 0.31283 | 2.6775 | 0.3185 | 2.6406 | 0.32892 | 2.5769 | 0.34705 | 2.4797 | 0.37462 | 2.3492 | 0.41075 | 2.235 | 0.44035 | 2.1589 | 0.45814 | 2.0812 | 0.47401 | 2.0978 | 0.47084 | 2.0858 | 0.47313 | 2.0774 | 0.47469
0.726 | 2.731 | 0.30424 | 2.7294 | 0.30466 | 2.7268 | 0.30538 | 2.7217 | 0.30676 | 2.7176 | 0.30792 | 2.7098 | 0.31009 | 2.6973 | 0.31361 | 2.677 | 0.31932 | 2.64 | 0.32981 | 2.5761 | 0.34807 | 2.4786 | 0.37585 | 2.3477 | 0.41224 | 2.2332 | 0.44205 | 2.1569 | 0.45996 | 2.079 | 0.47592 | 2.0956 | 0.47273 | 2.0836 | 0.47503 | 2.0752 | 0.47659
0.727 | 2.7306 | 0.30495 | 2.729 | 0.30537 | 2.7264 | 0.3061 | 2.7214 | 0.3075 | 2.7172 | 0.30866 | 2.7094 | 0.31084 | 2.6968 | 0.31439 | 2.6765 | 0.32014 | 2.6394 | 0.33071 | 2.5753 | 0.3491 | 2.4775 | 0.37708 | 2.3463 | 0.41374 | 2.2314 | 0.44375 | 2.1549 | 0.46177 | 2.0768 | 0.47782 | 2.0935 | 0.47462 | 2.0814 | 0.47693 | 2.073 | 0.47851
0.728 | 2.7303 | 0.30567 | 2.7287 | 0.30609 | 2.7261 | 0.30682 | 2.721 | 0.30823 | 2.7168 | 0.3094 | 2.709 | 0.3116 | 2.6964 | 0.31517 | 2.676 | 0.32096 | 2.6388 | 0.33161 | 2.5745 | 0.35014 | 2.4764 | 0.37832 | 2.3448 | 0.41524 | 2.2297 | 0.44546 | 2.1529 | 0.4636 | 2.0747 | 0.47974 | 2.0914 | 0.47652 | 2.0793 | 0.47884 | 2.0708 | 0.48042
0.729 | 2.73 | 0.30639 | 2.7283 | 0.30681 | 2.7257 | 0.30755 | 2.7207 | 0.30897 | 2.7165 | 0.31014 | 2.7087 | 0.31236 | 2.696 | 0.31596 | 2.6755 | 0.32179 | 2.6382 | 0.33251 | 2.5737 | 0.35117 | 2.4754 | 0.37956 | 2.3434 | 0.41675 | 2.2279 | 0.44718 | 2.151 | 0.46543 | 2.0725 | 0.48166 | 2.0892 | 0.47842 | 2.0771 | 0.48076 | 2.0686 | 0.48235
0.73 | 2.7296 | 0.3071 | 2.728 | 0.30754 | 2.7254 | 0.30828 | 2.7203 | 0.3097 | 2.7161 | 0.31089 | 2.7083 | 0.31312 | 2.6956 | 0.31674 | 2.6751 | 0.32262 | 2.6376 | 0.33341 | 2.573 | 0.35221 | 2.4743 | 0.38081 | 2.342 | 0.41826 | 2.2262 | 0.4489 | 2.149 | 0.46727 | 2.0703 | 0.48359 | 2.0871 | 0.48034 | 2.075 | 0.48268 | 2.0664 | 0.48428
0.731 | 2.7293 | 0.30783 | 2.7277 | 0.30826 | 2.7251 | 0.30901 | 2.72 | 0.31044 | 2.7158 | 0.31164 | 2.7079 | 0.31388 | 2.6951 | 0.31753 | 2.6746 | 0.32345 | 2.637 | 0.33432 | 2.5722 | 0.35326 | 2.4733 | 0.38206 | 2.3406 | 0.41978 | 2.2245 | 0.45063 | 2.1471 | 0.46911 | 2.0682 | 0.48552 | 2.085 | 0.48225 | 2.0728 | 0.48461 | 2.0643 | 0.48621
0.732 | 2.729 | 0.30855 | 2.7274 | 0.30899 | 2.7248 | 0.30974 | 2.7197 | 0.31118 | 2.7154 | 0.31238 | 2.7075 | 0.31465 | 2.6948 | 0.31832 | 2.6741 | 0.32428 | 2.6365 | 0.33523 | 2.5714 | 0.3543 | 2.4723 | 0.38331 | 2.3392 | 0.4213 | 2.2227 | 0.45236 | 2.1451 | 0.47096 | 2.066 | 0.48746 | 2.0829 | 0.48417 | 2.0707 | 0.48654 | 2.0621 | 0.48816
0.733 | 2.7288 | 0.30927 | 2.7271 | 0.30971 | 2.7245 | 0.31047 | 2.7193 | 0.31192 | 2.7151 | 0.31313 | 2.7072 | 0.31541 | 2.6944 | 0.31911 | 2.6737 | 0.32511 | 2.6359 | 0.33614 | 2.5707 | 0.35535 | 2.4712 | 0.38456 | 2.3378 | 0.42283 | 2.221 | 0.4541 | 2.1432 | 0.47282 | 2.0639 | 0.4894 | 2.0808 | 0.4861 | 2.0685 | 0.48848 | 2.0599 | 0.4901
0.734 | 2.7285 | 0.31 | 2.7268 | 0.31044 | 2.7242 | 0.3112 | 2.719 | 0.31267 | 2.7148 | 0.31389 | 2.7069 | 0.31618 | 2.694 | 0.31991 | 2.6733 | 0.32595 | 2.6354 | 0.33705 | 2.57 | 0.3564 | 2.4702 | 0.38582 | 2.3364 | 0.42436 | 2.2193 | 0.45584 | 2.1413 | 0.47468 | 2.0617 | 0.49135 | 2.0787 | 0.48804 | 2.0664 | 0.49043 | 2.0578 | 0.49206
0.735 | 2.7282 | 0.31072 | 2.7266 | 0.31117 | 2.7239 | 0.31194 | 2.7188 | 0.31341 | 2.7145 | 0.31464 | 2.7065 | 0.31695 | 2.6936 | 0.3207 | 2.6728 | 0.32678 | 2.6348 | 0.33797 | 2.5693 | 0.35745 | 2.4692 | 0.38709 | 2.335 | 0.4259 | 2.2176 | 0.45759 | 2.1394 | 0.47654 | 2.0596 | 0.49331 | 2.0766 | 0.48998 | 2.0643 | 0.49238 | 2.0557 | 0.49402
0.736 | 2.728 | 0.31145 | 2.7263 | 0.3119 | 2.7236 | 0.31267 | 2.7185 | 0.31416 | 2.7142 | 0.31539 | 2.7062 | 0.31772 | 2.6933 | 0.3215 | 2.6724 | 0.32762 | 2.6343 | 0.33889 | 2.5685 | 0.35851 | 2.4682 | 0.38835 | 2.3336 | 0.42744 | 2.2159 | 0.45935 | 2.1375 | 0.47842 | 2.0575 | 0.49527 | 2.0746 | 0.49192 | 2.0622 | 0.49434 | 2.0535 | 0.49598
0.737 | 2.7277 | 0.31218 | 2.7261 | 0.31263 | 2.7234 | 0.31341 | 2.7182 | 0.3149 | 2.7139 | 0.31615 | 2.7059 | 0.31849 | 2.6929 | 0.32229 | 2.672 | 0.32846 | 2.6338 | 0.3398 | 2.5678 | 0.35956 | 2.4672 | 0.38962 | 2.3323 | 0.42898 | 2.2142 | 0.46111 | 2.1356 | 0.4803 | 2.0554 | 0.49724 | 2.0725 | 0.49388 | 2.0601 | 0.4963 | 2.0514 | 0.49796
0.738 | 2.7275 | 0.3129 | 2.7258 | 0.31336 | 2.7231 | 0.31414 | 2.718 | 0.31564 | 2.7137 | 0.3169 | 2.7056 | 0.31926 | 2.6926 | 0.32308 | 2.6716 | 0.3293 | 2.6333 | 0.34072 | 2.5672 | 0.36062 | 2.4663 | 0.39089 | 2.3309 | 0.43053 | 2.2125 | 0.46287 | 2.1337 | 0.48218 | 2.0533 | 0.49922 | 2.0704 | 0.49584 | 2.058 | 0.49827 | 2.0493 | 0.49993
0.739 | 2.7273 | 0.31362 | 2.7256 | 0.31408 | 2.7229 | 0.31487 | 2.7177 | 0.31638 | 2.7134 | 0.31765 | 2.7054 | 0.32002 | 2.6923 | 0.32388 | 2.6713 | 0.33013 | 2.6328 | 0.34163 | 2.5665 | 0.36167 | 2.4653 | 0.39216 | 2.3296 | 0.43208 | 2.2109 | 0.46464 | 2.1318 | 0.48407 | 2.0512 | 0.5012 | 2.0684 | 0.4978 | 2.0559 | 0.50025 | 2.0472 | 0.50192
0.74 | 2.7271 | 0.31434 | 2.7254 | 0.3148 | 2.7227 | 0.3156 | 2.7175 | 0.31712 | 2.7132 | 0.31839 | 2.7051 | 0.32078 | 2.692 | 0.32467 | 2.6709 | 0.33096 | 2.6323 | 0.34255 | 2.5658 | 0.36273 | 2.4643 | 0.39344 | 2.3282 | 0.43364 | 2.2092 | 0.46642 | 2.1299 | 0.48596 | 2.0491 | 0.50319 | 2.0663 | 0.49977 | 2.0538 | 0.50223 | 2.0451 | 0.50391
0.741 | 2.7269 | 0.31506 | 2.7252 | 0.31552 | 2.7225 | 0.31632 | 2.7172 | 0.31786 | 2.7129 | 0.31914 | 2.7048 | 0.32155 | 2.6917 | 0.32545 | 2.6705 | 0.3318 | 2.6319 | 0.34346 | 2.5651 | 0.36379 | 2.4634 | 0.39471 | 2.3269 | 0.4352 | 2.2075 | 0.4682 | 2.128 | 0.48786 | 2.047 | 0.50518 | 2.0643 | 0.50175 | 2.0518 | 0.50422 | 2.043 | 0.5059
0.742 | 2.7267 | 0.31577 | 2.725 | 0.31624 | 2.7223 | 0.31705 | 2.717 | 0.31859 | 2.7127 | 0.31988 | 2.7046 | 0.32231 | 2.6914 | 0.32624 | 2.6702 | 0.33263 | 2.6314 | 0.34437 | 2.5645 | 0.36484 | 2.4624 | 0.39599 | 2.3256 | 0.43676 | 2.2059 | 0.46998 | 2.1262 | 0.48977 | 2.0449 | 0.50718 | 2.0622 | 0.50373 | 2.0497 | 0.50621 | 2.0409 | 0.50791
0.743 | 2.7265 | 0.31649 | 2.7248 | 0.31696 | 2.7221 | 0.31777 | 2.7168 | 0.31933 | 2.7125 | 0.32062 | 2.7043 | 0.32306 | 2.6911 | 0.32703 | 2.6698 | 0.33346 | 2.6309 | 0.34529 | 2.5638 | 0.3659 | 2.4615 | 0.39727 | 2.3243 | 0.43832 | 2.2042 | 0.47177 | 2.1243 | 0.49168 | 2.0428 | 0.50918 | 2.0602 | 0.50572 | 2.0476 | 0.50821 | 2.0388 | 0.50991
0.744 | 2.7263 | 0.3172 | 2.7247 | 0.31767 | 2.7219 | 0.31849 | 2.7166 | 0.32006 | 2.7122 | 0.32136 | 2.7041 | 0.32382 | 2.6908 | 0.32781 | 2.6695 | 0.33428 | 2.6305 | 0.3462 | 2.5632 | 0.36696 | 2.4606 | 0.39855 | 2.323 | 0.43989 | 2.2026 | 0.47357 | 2.1225 | 0.4936 | 2.0408 | 0.51119 | 2.0582 | 0.50771 | 2.0456 | 0.51022 | 2.0367 | 0.51193
0.745 | 2.7262 | 0.31791 | 2.7245 | 0.31838 | 2.7217 | 0.3192 | 2.7164 | 0.32079 | 2.712 | 0.3221 | 2.7039 | 0.32458 | 2.6906 | 0.32859 | 2.6692 | 0.33511 | 2.63 | 0.34711 | 2.5626 | 0.36801 | 2.4597 | 0.39983 | 2.3217 | 0.44146 | 2.201 | 0.47537 | 2.1206 | 0.49552 | 2.0387 | 0.51321 | 2.0562 | 0.50971 | 2.0435 | 0.51223 | 2.0346 | 0.51395
0.746 | 2.726 | 0.31862 | 2.7243 | 0.31909 | 2.7216 | 0.31992 | 2.7162 | 0.32151 | 2.7118 | 0.32283 | 2.7036 | 0.32533 | 2.6903 | 0.32937 | 2.6688 | 0.33594 | 2.6296 | 0.34802 | 2.562 | 0.36907 | 2.4588 | 0.40111 | 2.3204 | 0.44304 | 2.1994 | 0.47717 | 2.1188 | 0.49745 | 2.0366 | 0.51523 | 2.0542 | 0.51172 | 2.0415 | 0.51425 | 2.0326 | 0.51597
0.747 | 2.7259 | 0.31932 | 2.7242 | 0.3198 | 2.7214 | 0.32064 | 2.7161 | 0.32224 | 2.7117 | 0.32357 | 2.7034 | 0.32608 | 2.6901 | 0.33015 | 2.6685 | 0.33676 | 2.6292 | 0.34893 | 2.5613 | 0.37013 | 2.4579 | 0.4024 | 2.3191 | 0.44462 | 2.1978 | 0.47898 | 2.117 | 0.49938 | 2.0346 | 0.51726 | 2.0522 | 0.51373 | 2.0394 | 0.51627 | 2.0305 | 0.51801
0.748 | 2.7257 | 0.32002 | 2.724 | 0.32051 | 2.7212 | 0.32135 | 2.7159 | 0.32296 | 2.7115 | 0.3243 | 2.7032 | 0.32683 | 2.6898 | 0.33093 | 2.6682 | 0.33759 | 2.6288 | 0.34983 | 2.5607 | 0.37119 | 2.457 | 0.40368 | 2.3178 | 0.4462 | 2.1962 | 0.48079 | 2.1151 | 0.50132 | 2.0325 | 0.5193 | 2.0502 | 0.51574 | 2.0374 | 0.5183 | 2.0285 | 0.52004
0.749 | 2.7256 | 0.32073 | 2.7239 | 0.32121 | 2.7211 | 0.32206 | 2.7157 | 0.32368 | 2.7113 | 0.32503 | 2.703 | 0.32758 | 2.6896 | 0.3317 | 2.6679 | 0.33841 | 2.6284 | 0.35074 | 2.5601 | 0.37224 | 2.4561 | 0.40497 | 2.3166 | 0.44779 | 2.1946 | 0.48261 | 2.1133 | 0.50327 | 2.0305 | 0.52134 | 2.0482 | 0.51777 | 2.0354 | 0.52034 | 2.0264 | 0.52209
0.75 | 2.7255 | 0.32142 | 2.7238 | 0.32192 | 2.721 | 0.32277 | 2.7156 | 0.3244 | 2.7111 | 0.32576 | 2.7028 | 0.32832 | 2.6894 | 0.33248 | 2.6677 | 0.33923 | 2.628 | 0.35165 | 2.5595 | 0.3733 | 2.4552 | 0.40626 | 2.3153 | 0.44938 | 2.193 | 0.48443 | 2.1115 | 0.50522 | 2.0285 | 0.52338 | 2.0462 | 0.5198 | 2.0334 | 0.52238 | 2.0244 | 0.52414
0.751 | 2.7254 | 0.32212 | 2.7236 | 0.32262 | 2.7208 | 0.32347 | 2.7154 | 0.32512 | 2.711 | 0.32649 | 2.7027 | 0.32907 | 2.6891 | 0.33325 | 2.6674 | 0.34005 | 2.6276 | 0.35255 | 2.559 | 0.37436 | 2.4543 | 0.40755 | 2.3141 | 0.45097 | 2.1914 | 0.48626 | 2.1097 | 0.50718 | 2.0265 | 0.52544 | 2.0442 | 0.52183 | 2.0314 | 0.52443 | 2.0223 | 0.52619
0.752 | 2.7253 | 0.32282 | 2.7235 | 0.32332 | 2.7207 | 0.32418 | 2.7153 | 0.32583 | 2.7108 | 0.32721 | 2.7025 | 0.32981 | 2.6889 | 0.33402 | 2.6671 | 0.34086 | 2.6272 | 0.35346 | 2.5584 | 0.37542 | 2.4535 | 0.40884 | 2.3128 | 0.45257 | 2.1898 | 0.48809 | 2.1079 | 0.50914 | 2.0244 | 0.5275 | 2.0423 | 0.52387 | 2.0294 | 0.52648 | 2.0203 | 0.52825
0.753 | 2.7252 | 0.32351 | 2.7234 | 0.32401 | 2.7206 | 0.32488 | 2.7152 | 0.32655 | 2.7107 | 0.32793 | 2.7023 | 0.33055 | 2.6887 | 0.33479 | 2.6668 | 0.34168 | 2.6268 | 0.35436 | 2.5578 | 0.37648 | 2.4526 | 0.41014 | 2.3116 | 0.45417 | 2.1882 | 0.48993 | 2.1061 | 0.5111 | 2.0224 | 0.52956 | 2.0403 | 0.52592 | 2.0274 | 0.52854 | 2.0183 | 0.53032
0.754 | 2.7251 | 0.3242 | 2.7233 | 0.32471 | 2.7205 | 0.32558 | 2.7151 | 0.32726 | 2.7106 | 0.32865 | 2.7022 | 0.33129 | 2.6885 | 0.33556 | 2.6666 | 0.3425 | 2.6264 | 0.35527 | 2.5572 | 0.37754 | 2.4518 | 0.41143 | 2.3103 | 0.45577 | 2.1867 | 0.49178 | 2.1043 | 0.51308 | 2.0204 | 0.53163 | 2.0383 | 0.52797 | 2.0254 | 0.53061 | 2.0163 | 0.5324
0.755 | 2.725 | 0.32489 | 2.7232 | 0.3254 | 2.7204 | 0.32628 | 2.7149 | 0.32797 | 2.7104 | 0.32937 | 2.702 | 0.33202 | 2.6883 | 0.33633 | 2.6663 | 0.34331 | 2.6261 | 0.35617 | 2.5567 | 0.37859 | 2.4509 | 0.41273 | 2.3091 | 0.45738 | 2.1851 | 0.49362 | 2.1026 | 0.51506 | 2.0184 | 0.53371 | 2.0364 | 0.53003 | 2.0234 | 0.53268 | 2.0143 | 0.53448
0.756 | 2.7249 | 0.32558 | 2.7231 | 0.32609 | 2.7203 | 0.32697 | 2.7148 | 0.32867 | 2.7103 | 0.33009 | 2.7019 | 0.33276 | 2.6882 | 0.33709 | 2.6661 | 0.34412 | 2.6257 | 0.35707 | 2.5561 | 0.37965 | 2.4501 | 0.41403 | 2.3079 | 0.45899 | 2.1836 | 0.49548 | 2.1008 | 0.51704 | 2.0165 | 0.53579 | 2.0345 | 0.5321 | 2.0214 | 0.53476 | 2.0123 | 0.53656
0.757 | 2.7248 | 0.32626 | 2.7231 | 0.32678 | 2.7202 | 0.32767 | 2.7147 | 0.32938 | 2.7102 | 0.33081 | 2.7017 | 0.33349 | 2.688 | 0.33785 | 2.6658 | 0.34493 | 2.6254 | 0.35797 | 2.5556 | 0.38071 | 2.4492 | 0.41533 | 2.3067 | 0.4606 | 2.182 | 0.49733 | 2.099 | 0.51903 | 2.0145 | 0.53788 | 2.0325 | 0.53417 | 2.0195 | 0.53684 | 2.0103 | 0.53865
0.758 | 2.7248 | 0.32694 | 2.723 | 0.32746 | 2.7201 | 0.32836 | 2.7146 | 0.33008 | 2.7101 | 0.33152 | 2.7016 | 0.33422 | 2.6878 | 0.33861 | 2.6656 | 0.34574 | 2.625 | 0.35887 | 2.5551 | 0.38177 | 2.4484 | 0.41663 | 2.3055 | 0.46222 | 2.1805 | 0.49919 | 2.0973 | 0.52102 | 2.0125 | 0.53997 | 2.0306 | 0.53624 | 2.0175 | 0.53893 | 2.0083 | 0.54075
0.759 | 2.7247 | 0.32762 | 2.7229 | 0.32815 | 2.7201 | 0.32905 | 2.7146 | 0.33079 | 2.71 | 0.33223 | 2.7015 | 0.33495 | 2.6876 | 0.33937 | 2.6654 | 0.34655 | 2.6247 | 0.35977 | 2.5545 | 0.38283 | 2.4476 | 0.41794 | 2.3043 | 0.46384 | 2.179 | 0.50106 | 2.0955 | 0.52302 | 2.0105 | 0.54207 | 2.0287 | 0.53833 | 2.0155 | 0.54102 | 2.0063 | 0.54285
0.76 | 2.7246 | 0.3283 | 2.7229 | 0.32883 | 2.72 | 0.32974 | 2.7145 | 0.33148 | 2.7099 | 0.33294 | 2.7014 | 0.33568 | 2.6875 | 0.34013 | 2.6652 | 0.34736 | 2.6244 | 0.36067 | 2.554 | 0.38389 | 2.4468 | 0.41924 | 2.3031 | 0.46546 | 2.1775 | 0.50293 | 2.0938 | 0.52503 | 2.0086 | 0.54418 | 2.0267 | 0.54041 | 2.0136 | 0.54313 | 2.0044 | 0.54496
0.761 | 2.7246 | 0.32898 | 2.7228 | 0.32951 | 2.7199 | 0.33042 | 2.7144 | 0.33218 | 2.7098 | 0.33365 | 2.7012 | 0.33641 | 2.6873 | 0.34089 | 2.665 | 0.34817 | 2.624 | 0.36156 | 2.5535 | 0.38495 | 2.446 | 0.42055 | 2.3019 | 0.46709 | 2.1759 | 0.50481 | 2.0921 | 0.52704 | 2.0066 | 0.54629 | 2.0248 | 0.54251 | 2.0116 | 0.54523 | 2.0024 | 0.54708
0.762 | 2.7246 | 0.32965 | 2.7228 | 0.33019 | 2.7199 | 0.33111 | 2.7143 | 0.33288 | 2.7097 | 0.33435 | 2.7011 | 0.33713 | 2.6872 | 0.34164 | 2.6648 | 0.34897 | 2.6237 | 0.36246 | 2.553 | 0.38601 | 2.4452 | 0.42186 | 2.3007 | 0.46872 | 2.1744 | 0.50669 | 2.0903 | 0.52906 | 2.0047 | 0.54841 | 2.0229 | 0.54461 | 2.0097 | 0.54734 | 2.0004 | 0.5492
0.763 | 2.7245 | 0.33033 | 2.7227 | 0.33086 | 2.7198 | 0.33179 | 2.7143 | 0.33357 | 2.7097 | 0.33506 | 2.701 | 0.33785 | 2.6871 | 0.3424 | 2.6646 | 0.34977 | 2.6234 | 0.36336 | 2.5525 | 0.38707 | 2.4444 | 0.42317 | 2.2996 | 0.47036 | 2.1729 | 0.50858 | 2.0886 | 0.53108 | 2.0027 | 0.55053 | 2.021 | 0.54671 | 2.0078 | 0.54946 | 1.9985 | 0.55133
0.764 | 2.7245 | 0.331 | 2.7227 | 0.33153 | 2.7198 | 0.33247 | 2.7142 | 0.33426 | 2.7096 | 0.33576 | 2.701 | 0.33857 | 2.6869 | 0.34315 | 2.6644 | 0.35057 | 2.6231 | 0.36425 | 2.552 | 0.38813 | 2.4436 | 0.42448 | 2.2984 | 0.47199 | 2.1714 | 0.51047 | 2.0869 | 0.53311 | 2.0008 | 0.55266 | 2.0191 | 0.54882 | 2.0058 | 0.55159 | 1.9965 | 0.55346
0.765 | 2.7245 | 0.33166 | 2.7227 | 0.33221 | 2.7198 | 0.33314 | 2.7142 | 0.33495 | 2.7095 | 0.33646 | 2.7009 | 0.33929 | 2.6868 | 0.3439 | 2.6642 | 0.35137 | 2.6228 | 0.36515 | 2.5515 | 0.38918 | 2.4429 | 0.42579 | 2.2973 | 0.47363 | 2.17 | 0.51236 | 2.0852 | 0.53514 | 1.9988 | 0.5548 | 2.0173 | 0.55094 | 2.0039 | 0.55372 | 1.9946 | 0.5556
0.766 | 2.7245 | 0.33233 | 2.7227 | 0.33288 | 2.7197 | 0.33382 | 2.7141 | 0.33564 | 2.7095 | 0.33715 | 2.7008 | 0.34001 | 2.6867 | 0.34464 | 2.664 | 0.35217 | 2.6225 | 0.36604 | 2.551 | 0.39024 | 2.4421 | 0.4271 | 2.2961 | 0.47528 | 2.1685 | 0.51426 | 2.0835 | 0.53718 | 1.9969 | 0.55694 | 2.0154 | 0.55306 | 2.002 | 0.55585 | 1.9926 | 0.55774
0.767 | 2.7245 | 0.33299 | 2.7227 | 0.33354 | 2.7197 | 0.33449 | 2.7141 | 0.33633 | 2.7094 | 0.33785 | 2.7007 | 0.34072 | 2.6866 | 0.34539 | 2.6638 | 0.35297 | 2.6222 | 0.36693 | 2.5506 | 0.3913 | 2.4413 | 0.42842 | 2.295 | 0.47693 | 2.167 | 0.51617 | 2.0818 | 0.53922 | 1.995 | 0.55908 | 2.0135 | 0.55519 | 2.0001 | 0.558 | 1.9907 | 0.55989
0.768 | 2.7245 | 0.33365 | 2.7227 | 0.33421 | 2.7197 | 0.33516 | 2.7141 | 0.33701 | 2.7094 | 0.33854 | 2.7007 | 0.34144 | 2.6865 | 0.34613 | 2.6637 | 0.35377 | 2.622 | 0.36782 | 2.5501 | 0.39236 | 2.4406 | 0.42974 | 2.2938 | 0.47858 | 2.1655 | 0.51808 | 2.0801 | 0.54127 | 1.9931 | 0.56124 | 2.0117 | 0.55733 | 1.9982 | 0.56014 | 1.9888 | 0.56205
0.769 | 2.7245 | 0.33431 | 2.7227 | 0.33487 | 2.7197 | 0.33583 | 2.714 | 0.33769 | 2.7094 | 0.33923 | 2.7006 | 0.34215 | 2.6864 | 0.34688 | 2.6635 | 0.35456 | 2.6217 | 0.36871 | 2.5496 | 0.39342 | 2.4398 | 0.43106 | 2.2927 | 0.48023 | 2.1641 | 0.51999 | 2.0784 | 0.54332 | 1.9912 | 0.56339 | 2.0098 | 0.55947 | 1.9963 | 0.5623 | 1.9869 | 0.56421
0.77 | 2.7245 | 0.33497 | 2.7227 | 0.33553 | 2.7197 | 0.3365 | 2.714 | 0.33837 | 2.7093 | 0.33992 | 2.7005 | 0.34286 | 2.6863 | 0.34762 | 2.6634 | 0.35535 | 2.6214 | 0.3696 | 2.5492 | 0.39448 | 2.4391 | 0.43238 | 2.2916 | 0.48189 | 2.1626 | 0.52191 | 2.0768 | 0.54538 | 1.9893 | 0.56556 | 2.0079 | 0.56161 | 1.9944 | 0.56446 | 1.985 | 0.56638
0.771 | 2.7245 | 0.33562 | 2.7227 | 0.33619 | 2.7197 | 0.33716 | 2.714 | 0.33905 | 2.7093 | 0.34061 | 2.7005 | 0.34356 | 2.6862 | 0.34836 | 2.6632 | 0.35614 | 2.6212 | 0.37049 | 2.5487 | 0.39554 | 2.4383 | 0.4337 | 2.2905 | 0.48355 | 2.1612 | 0.52383 | 2.0751 | 0.54745 | 1.9874 | 0.56773 | 2.0061 | 0.56376 | 1.9926 | 0.56662 | 1.9831 | 0.56855
0.772 | 2.7245 | 0.33628 | 2.7227 | 0.33684 | 2.7197 | 0.33783 | 2.714 | 0.33972 | 2.7093 | 0.3413 | 2.7005 | 0.34427 | 2.6861 | 0.34909 | 2.6631 | 0.35693 | 2.6209 | 0.37138 | 2.5483 | 0.3966 | 2.4376 | 0.43502 | 2.2894 | 0.48521 | 2.1598 | 0.52576 | 2.0734 | 0.54952 | 1.9855 | 0.56991 | 2.0043 | 0.56592 | 1.9907 | 0.56879 | 1.9812 | 0.57073
0.773 | 2.7246 | 0.33693 | 2.7227 | 0.3375 | 2.7197 | 0.33849 | 2.714 | 0.34039 | 2.7093 | 0.34198 | 2.7004 | 0.34497 | 2.6861 | 0.34983 | 2.6629 | 0.35772 | 2.6207 | 0.37226 | 2.5478 | 0.39766 | 2.4369 | 0.43635 | 2.2883 | 0.48688 | 2.1583 | 0.52769 | 2.0718 | 0.5516 | 1.9836 | 0.57209 | 2.0024 | 0.56809 | 1.9888 | 0.57097 | 1.9793 | 0.57292
0.774 | 2.7246 | 0.33758 | 2.7228 | 0.33815 | 2.7198 | 0.33915 | 2.714 | 0.34106 | 2.7093 | 0.34266 | 2.7004 | 0.34567 | 2.686 | 0.35056 | 2.6628 | 0.35851 | 2.6204 | 0.37315 | 2.5474 | 0.39872 | 2.4362 | 0.43767 | 2.2872 | 0.48855 | 2.1569 | 0.52963 | 2.0701 | 0.55368 | 1.9818 | 0.57428 | 2.0006 | 0.57025 | 1.987 | 0.57315 | 1.9774 | 0.57511
0.775 | 2.7246 | 0.33822 | 2.7228 | 0.3388 | 2.7198 | 0.3398 | 2.714 | 0.34173 | 2.7093 | 0.34334 | 2.7004 | 0.34637 | 2.6859 | 0.3513 | 2.6627 | 0.35929 | 2.6202 | 0.37403 | 2.547 | 0.39978 | 2.4355 | 0.439 | 2.2861 | 0.49022 | 2.1555 | 0.53157 | 2.0685 | 0.55576 | 1.9799 | 0.57647 | 1.9988 | 0.57243 | 1.9851 | 0.57534 | 1.9755 | 0.57731
0.776 | 2.7247 | 0.33886 | 2.7228 | 0.33945 | 2.7198 | 0.34046 | 2.7141 | 0.3424 | 2.7093 | 0.34402 | 2.7004 | 0.34707 | 2.6859 | 0.35203 | 2.6626 | 0.36008 | 2.62 | 0.37492 | 2.5466 | 0.40084 | 2.4348 | 0.44033 | 2.285 | 0.4919 | 2.1541 | 0.53352 | 2.0669 | 0.55786 | 1.978 | 0.57867 | 1.997 | 0.57461 | 1.9833 | 0.57753 | 1.9736 | 0.57951
0.777 | 2.7247 | 0.33951 | 2.7229 | 0.34009 | 2.7199 | 0.34111 | 2.7141 | 0.34306 | 2.7093 | 0.34469 | 2.7003 | 0.34777 | 2.6858 | 0.35275 | 2.6625 | 0.36086 | 2.6197 | 0.3758 | 2.5461 | 0.4019 | 2.4341 | 0.44166 | 2.2839 | 0.49358 | 2.1527 | 0.53547 | 2.0652 | 0.55995 | 1.9762 | 0.58087 | 1.9952 | 0.5768 | 1.9814 | 0.57973 | 1.9718 | 0.58172
0.778 | 2.7248 | 0.34014 | 2.7229 | 0.34073 | 2.7199 | 0.34176 | 2.7141 | 0.34373 | 2.7093 | 0.34537 | 2.7003 | 0.34846 | 2.6858 | 0.35348 | 2.6623 | 0.36164 | 2.6195 | 0.37668 | 2.5457 | 0.40296 | 2.4334 | 0.44299 | 2.2829 | 0.49527 | 2.1513 | 0.53743 | 2.0636 | 0.56206 | 1.9743 | 0.58308 | 1.9934 | 0.57899 | 1.9796 | 0.58194 | 1.9699 | 0.58393
0.779 | 2.7249 | 0.34078 | 2.723 | 0.34137 | 2.72 | 0.3424 | 2.7141 | 0.34439 | 2.7093 | 0.34604 | 2.7003 | 0.34915 | 2.6857 | 0.3542 | 2.6622 | 0.36242 | 2.6193 | 0.37756 | 2.5453 | 0.40402 | 2.4327 | 0.44432 | 2.2818 | 0.49695 | 2.1499 | 0.53939 | 2.062 | 0.56416 | 1.9725 | 0.5853 | 1.9916 | 0.58118 | 1.9778 | 0.58415 | 1.9681 | 0.58615
0.78 | 2.7249 | 0.34142 | 2.7231 | 0.34201 | 2.72 | 0.34305 | 2.7142 | 0.34504 | 2.7094 | 0.34671 | 2.7003 | 0.34984 | 2.6857 | 0.35493 | 2.6622 | 0.3632 | 2.6191 | 0.37844 | 2.5449 | 0.40508 | 2.432 | 0.44566 | 2.2808 | 0.49864 | 2.1485 | 0.54135 | 2.0604 | 0.56628 | 1.9707 | 0.58752 | 1.9898 | 0.58339 | 1.9759 | 0.58637 | 1.9662 | 0.58838
0.781 | 2.725 | 0.34205 | 2.7231 | 0.34265 | 2.7201 | 0.34369 | 2.7142 | 0.3457 | 2.7094 | 0.34737 | 2.7004 | 0.35053 | 2.6857 | 0.35565 | 2.6621 | 0.36398 | 2.6189 | 0.37932 | 2.5445 | 0.40614 | 2.4313 | 0.44699 | 2.2797 | 0.50034 | 2.1471 | 0.54332 | 2.0588 | 0.5684 | 1.9688 | 0.58975 | 1.988 | 0.5856 | 1.9741 | 0.58859 | 1.9644 | 0.59061
0.782 | 2.7251 | 0.34268 | 2.7232 | 0.34328 | 2.7202 | 0.34433 | 2.7143 | 0.34635 | 2.7094 | 0.34804 | 2.7004 | 0.35121 | 2.6857 | 0.35637 | 2.662 | 0.36475 | 2.6187 | 0.3802 | 2.5442 | 0.40719 | 2.4307 | 0.44833 | 2.2787 | 0.50203 | 2.1458 | 0.5453 | 2.0572 | 0.57052 | 1.967 | 0.59199 | 1.9862 | 0.58781 | 1.9723 | 0.59082 | 1.9626 | 0.59285
0.783 | 2.7252 | 0.3433 | 2.7233 | 0.34391 | 2.7202 | 0.34497 | 2.7143 | 0.347 | 2.7095 | 0.3487 | 2.7004 | 0.3519 | 2.6856 | 0.35709 | 2.6619 | 0.36552 | 2.6185 | 0.38107 | 2.5438 | 0.40825 | 2.43 | 0.44967 | 2.2776 | 0.50373 | 2.1444 | 0.54728 | 2.0556 | 0.57265 | 1.9652 | 0.59422 | 1.9845 | 0.59003 | 1.9705 | 0.59305 | 1.9607 | 0.59509
0.784 | 2.7253 | 0.34393 | 2.7234 | 0.34454 | 2.7203 | 0.34561 | 2.7144 | 0.34765 | 2.7095 | 0.34936 | 2.7004 | 0.35258 | 2.6856 | 0.3578 | 2.6618 | 0.36629 | 2.6183 | 0.38195 | 2.5434 | 0.40931 | 2.4293 | 0.45101 | 2.2766 | 0.50543 | 2.143 | 0.54926 | 2.0541 | 0.57478 | 1.9634 | 0.59647 | 1.9827 | 0.59226 | 1.9687 | 0.59529 | 1.9589 | 0.59734
0.785 | 2.7254 | 0.34455 | 2.7235 | 0.34517 | 2.7204 | 0.34624 | 2.7145 | 0.3483 | 2.7096 | 0.35002 | 2.7005 | 0.35326 | 2.6856 | 0.35851 | 2.6618 | 0.36706 | 2.6182 | 0.38282 | 2.543 | 0.41037 | 2.4287 | 0.45235 | 2.2756 | 0.50714 | 2.1417 | 0.55125 | 2.0525 | 0.57692 | 1.9616 | 0.59872 | 1.981 | 0.59449 | 1.9669 | 0.59754 | 1.9571 | 0.59959
0.786 | 2.7255 | 0.34517 | 2.7236 | 0.34579 | 2.7205 | 0.34687 | 2.7146 | 0.34895 | 2.7096 | 0.35067 | 2.7005 | 0.35393 | 2.6856 | 0.35923 | 2.6617 | 0.36783 | 2.618 | 0.3837 | 2.5427 | 0.41143 | 2.428 | 0.45369 | 2.2746 | 0.50885 | 2.1404 | 0.55324 | 2.0509 | 0.57907 | 1.9598 | 0.60098 | 1.9792 | 0.59672 | 1.9652 | 0.59979 | 1.9553 | 0.60185
0.787 | 2.7256 | 0.34579 | 2.7237 | 0.34641 | 2.7206 | 0.3475 | 2.7146 | 0.34959 | 2.7097 | 0.35133 | 2.7005 | 0.35461 | 2.6856 | 0.35994 | 2.6616 | 0.3686 | 2.6178 | 0.38457 | 2.5423 | 0.41249 | 2.4274 | 0.45503 | 2.2736 | 0.51056 | 2.139 | 0.55524 | 2.0494 | 0.58122 | 1.958 | 0.60324 | 1.9775 | 0.59897 | 1.9634 | 0.60204 | 1.9535 | 0.60412
0.788 | 2.7257 | 0.34641 | 2.7238 | 0.34703 | 2.7207 | 0.34813 | 2.7147 | 0.35023 | 2.7098 | 0.35198 | 2.7006 | 0.35528 | 2.6856 | 0.36064 | 2.6616 | 0.36936 | 2.6177 | 0.38544 | 2.542 | 0.41355 | 2.4268 | 0.45638 | 2.2726 | 0.51228 | 2.1377 | 0.55724 | 2.0478 | 0.58337 | 1.9562 | 0.60551 | 1.9757 | 0.60121 | 1.9616 | 0.60431 | 1.9517 | 0.60639
0.789 | 2.7258 | 0.34702 | 2.7239 | 0.34765 | 2.7208 | 0.34875 | 2.7148 | 0.35087 | 2.7099 | 0.35263 | 2.7006 | 0.35595 | 2.6857 | 0.36135 | 2.6615 | 0.37013 | 2.6175 | 0.38631 | 2.5416 | 0.4146 | 2.4262 | 0.45772 | 2.2716 | 0.514 | 2.1364 | 0.55925 | 2.0463 | 0.58553 | 1.9544 | 0.60778 | 1.974 | 0.60347 | 1.9598 | 0.60657 | 1.9499 | 0.60866
0.79 | 2.7259 | 0.34763 | 2.724 | 0.34827 | 2.7209 | 0.34937 | 2.7149 | 0.3515 | 2.7099 | 0.35327 | 2.7007 | 0.35662 | 2.6857 | 0.36205 | 2.6615 | 0.37089 | 2.6173 | 0.38718 | 2.5413 | 0.41566 | 2.4255 | 0.45907 | 2.2706 | 0.51572 | 2.1351 | 0.56126 | 2.0447 | 0.5877 | 1.9527 | 0.61006 | 1.9723 | 0.60573 | 1.9581 | 0.60885 | 1.9481 | 0.61095
0.791 | 2.7261 | 0.34824 | 2.7241 | 0.34888 | 2.721 | 0.34999 | 2.715 | 0.35213 | 2.71 | 0.35392 | 2.7008 | 0.35729 | 2.6857 | 0.36276 | 2.6615 | 0.37165 | 2.6172 | 0.38805 | 2.541 | 0.41672 | 2.4249 | 0.46042 | 2.2696 | 0.51744 | 2.1337 | 0.56327 | 2.0432 | 0.58987 | 1.9509 | 0.61234 | 1.9706 | 0.60799 | 1.9563 | 0.61113 | 1.9463 | 0.61323
0.792 | 2.7262 | 0.34885 | 2.7243 | 0.34949 | 2.7211 | 0.35061 | 2.7151 | 0.35277 | 2.7101 | 0.35456 | 2.7008 | 0.35795 | 2.6857 | 0.36346 | 2.6614 | 0.37241 | 2.6171 | 0.38891 | 2.5406 | 0.41778 | 2.4243 | 0.46177 | 2.2686 | 0.51917 | 2.1324 | 0.56529 | 2.0417 | 0.59205 | 1.9491 | 0.61463 | 1.9689 | 0.61026 | 1.9546 | 0.61341 | 1.9446 | 0.61553
0.793 | 2.7263 | 0.34945 | 2.7244 | 0.3501 | 2.7213 | 0.35122 | 2.7152 | 0.35339 | 2.7102 | 0.3552 | 2.7009 | 0.35862 | 2.6858 | 0.36415 | 2.6614 | 0.37316 | 2.6169 | 0.38978 | 2.5403 | 0.41884 | 2.4237 | 0.46312 | 2.2677 | 0.5209 | 2.1312 | 0.56731 | 2.0401 | 0.59423 | 1.9474 | 0.61693 | 1.9672 | 0.61254 | 1.9529 | 0.6157 | 1.9428 | 0.61783
0.794 | 2.7265 | 0.35005 | 2.7245 | 0.3507 | 2.7214 | 0.35184 | 2.7153 | 0.35402 | 2.7103 | 0.35584 | 2.701 | 0.35928 | 2.6858 | 0.36485 | 2.6614 | 0.37392 | 2.6168 | 0.39064 | 2.54 | 0.41989 | 2.4231 | 0.46447 | 2.2667 | 0.52263 | 2.1299 | 0.56934 | 2.0386 | 0.59641 | 1.9456 | 0.61923 | 1.9655 | 0.61482 | 1.9511 | 0.618 | 1.9411 | 0.62013
0.795 | 2.7266 | 0.35065 | 2.7247 | 0.35131 | 2.7215 | 0.35245 | 2.7155 | 0.35465 | 2.7104 | 0.35648 | 2.7011 | 0.35993 | 2.6859 | 0.36554 | 2.6614 | 0.37467 | 2.6167 | 0.39151 | 2.5397 | 0.42095 | 2.4225 | 0.46583 | 2.2657 | 0.52437 | 2.1286 | 0.57138 | 2.0371 | 0.5986 | 1.9439 | 0.62154 | 1.9638 | 0.6171 | 1.9494 | 0.6203 | 1.9393 | 0.62244
0.796 | 2.7268 | 0.35125 | 2.7248 | 0.35191 | 2.7217 | 0.35305 | 2.7156 | 0.35527 | 2.7105 | 0.35711 | 2.7012 | 0.36059 | 2.6859 | 0.36624 | 2.6614 | 0.37542 | 2.6165 | 0.39237 | 2.5394 | 0.42201 | 2.4219 | 0.46718 | 2.2648 | 0.52611 | 2.1273 | 0.57341 | 2.0356 | 0.6008 | 1.9422 | 0.62385 | 1.9621 | 0.6194 | 1.9477 | 0.6226 | 1.9376 | 0.62476
0.797 | 2.7269 | 0.35184 | 2.725 | 0.3525 | 2.7218 | 0.35366 | 2.7157 | 0.35589 | 2.7107 | 0.35774 | 2.7012 | 0.36124 | 2.686 | 0.36693 | 2.6614 | 0.37617 | 2.6164 | 0.39323 | 2.5391 | 0.42306 | 2.4214 | 0.46854 | 2.2638 | 0.52785 | 2.126 | 0.57545 | 2.0341 | 0.603 | 1.9405 | 0.62617 | 1.9604 | 0.62169 | 1.946 | 0.62491 | 1.9358 | 0.62708
0.798 | 2.7271 | 0.35243 | 2.7251 | 0.3531 | 2.722 | 0.35426 | 2.7158 | 0.3565 | 2.7108 | 0.35837 | 2.7013 | 0.3619 | 2.686 | 0.36762 | 2.6614 | 0.37692 | 2.6163 | 0.39409 | 2.5388 | 0.42412 | 2.4208 | 0.46989 | 2.2629 | 0.5296 | 2.1248 | 0.5775 | 2.0327 | 0.60521 | 1.9387 | 0.62849 | 1.9588 | 0.624 | 1.9443 | 0.62723 | 1.9341 | 0.62941
0.799 | 2.7273 | 0.35302 | 2.7253 | 0.35369 | 2.7221 | 0.35486 | 2.716 | 0.35712 | 2.7109 | 0.359 | 2.7014 | 0.36254 | 2.6861 | 0.3683 | 2.6614 | 0.37767 | 2.6162 | 0.39495 | 2.5385 | 0.42518 | 2.4202 | 0.47125 | 2.262 | 0.53135 | 2.1235 | 0.57955 | 2.0312 | 0.60742 | 1.937 | 0.63082 | 1.9571 | 0.6263 | 1.9426 | 0.62955 | 1.9324 | 0.63174
0.8 | 2.7274 | 0.35361 | 2.7255 | 0.35428 | 2.7223 | 0.35546 | 2.7161 | 0.35773 | 2.711 | 0.35962 | 2.7016 | 0.36319 | 2.6862 | 0.36899 | 2.6614 | 0.37841 | 2.6161 | 0.3958 | 2.5382 | 0.42623 | 2.4197 | 0.47261 | 2.2611 | 0.5331 | 2.1223 | 0.5816 | 2.0297 | 0.60964 | 1.9353 | 0.63315 | 1.9555 | 0.62862 | 1.9409 | 0.63188 | 1.9307 | 0.63408
0.801 | 2.7276 | 0.35419 | 2.7256 | 0.35487 | 2.7224 | 0.35606 | 2.7163 | 0.35834 | 2.7112 | 0.36024 | 2.7017 | 0.36384 | 2.6862 | 0.36967 | 2.6614 | 0.37916 | 2.616 | 0.39666 | 2.5379 | 0.42729 | 2.4191 | 0.47397 | 2.2601 | 0.53485 | 2.121 | 0.58366 | 2.0283 | 0.61186 | 1.9336 | 0.63549 | 1.9538 | 0.63094 | 1.9392 | 0.63422 | 1.929 | 0.63642
0.802 | 2.7278 | 0.35477 | 2.7258 | 0.35546 | 2.7226 | 0.35665 | 2.7164 | 0.35895 | 2.7113 | 0.36086 | 2.7018 | 0.36448 | 2.6863 | 0.37035 | 2.6614 | 0.3799 | 2.6159 | 0.39752 | 2.5376 | 0.42834 | 2.4186 | 0.47533 | 2.2592 | 0.53661 | 2.1198 | 0.58572 | 2.0268 | 0.61408 | 1.9319 | 0.63784 | 1.9522 | 0.63326 | 1.9375 | 0.63656 | 1.9273 | 0.63877
0.803 | 2.728 | 0.35535 | 2.726 | 0.35604 | 2.7228 | 0.35724 | 2.7166 | 0.35956 | 2.7115 | 0.36148 | 2.7019 | 0.36512 | 2.6864 | 0.37103 | 2.6614 | 0.38064 | 2.6158 | 0.39837 | 2.5374 | 0.4294 | 2.418 | 0.4767 | 2.2583 | 0.53837 | 2.1186 | 0.58779 | 2.0254 | 0.61632 | 1.9303 | 0.64019 | 1.9505 | 0.63559 | 1.9359 | 0.6389 | 1.9256 | 0.64112
0.804 | 2.7282 | 0.35593 | 2.7262 | 0.35662 | 2.723 | 0.35783 | 2.7168 | 0.36016 | 2.7116 | 0.3621 | 2.702 | 0.36576 | 2.6865 | 0.3717 | 2.6615 | 0.38138 | 2.6158 | 0.39922 | 2.5371 | 0.43045 | 2.4175 | 0.47806 | 2.2574 | 0.54013 | 2.1174 | 0.58986 | 2.0239 | 0.61855 | 1.9286 | 0.64254 | 1.9489 | 0.63793 | 1.9342 | 0.64125 | 1.9239 | 0.64348
0.805 | 2.7284 | 0.3565 | 2.7264 | 0.3572 | 2.7231 | 0.35842 | 2.7169 | 0.36076 | 2.7118 | 0.36271 | 2.7022 | 0.3664 | 2.6866 | 0.37238 | 2.6615 | 0.38211 | 2.6157 | 0.40007 | 2.5368 | 0.43151 | 2.4169 | 0.47943 | 2.2565 | 0.5419 | 2.1162 | 0.59194 | 2.0225 | 0.62079 | 1.9269 | 0.6449 | 1.9473 | 0.64027 | 1.9325 | 0.6436 | 1.9222 | 0.64584
0.806 | 2.7286 | 0.35708 | 2.7266 | 0.35778 | 2.7233 | 0.359 | 2.7171 | 0.36136 | 2.7119 | 0.36332 | 2.7023 | 0.36703 | 2.6867 | 0.37305 | 2.6615 | 0.38285 | 2.6156 | 0.40092 | 2.5366 | 0.43256 | 2.4164 | 0.48079 | 2.2557 | 0.54367 | 2.115 | 0.59402 | 2.021 | 0.62304 | 1.9252 | 0.64727 | 1.9457 | 0.64261 | 1.9309 | 0.64596 | 1.9205 | 0.64821
0.807 | 2.7288 | 0.35765 | 2.7268 | 0.35835 | 2.7235 | 0.35958 | 2.7173 | 0.36195 | 2.7121 | 0.36393 | 2.7024 | 0.36766 | 2.6868 | 0.37372 | 2.6616 | 0.38358 | 2.6155 | 0.40177 | 2.5363 | 0.43362 | 2.4159 | 0.48216 | 2.2548 | 0.54544 | 2.1138 | 0.5961 | 2.0196 | 0.62529 | 1.9236 | 0.64964 | 1.9441 | 0.64496 | 1.9292 | 0.64833 | 1.9188 | 0.65059
0.808 | 2.729 | 0.35821 | 2.727 | 0.35892 | 2.7237 | 0.36016 | 2.7174 | 0.36255 | 2.7123 | 0.36454 | 2.7026 | 0.36829 | 2.6869 | 0.37439 | 2.6616 | 0.38431 | 2.6155 | 0.40262 | 2.5361 | 0.43467 | 2.4154 | 0.48353 | 2.2539 | 0.54721 | 2.1126 | 0.59819 | 2.0182 | 0.62754 | 1.9219 | 0.65202 | 1.9425 | 0.64732 | 1.9276 | 0.6507 | 1.9172 | 0.65297
0.809 | 2.7292 | 0.35878 | 2.7272 | 0.35949 | 2.7239 | 0.36074 | 2.7176 | 0.36314 | 2.7124 | 0.36514 | 2.7027 | 0.36892 | 2.687 | 0.37505 | 2.6617 | 0.38504 | 2.6154 | 0.40347 | 2.5358 | 0.43572 | 2.4149 | 0.4849 | 2.253 | 0.54899 | 2.1114 | 0.60028 | 2.0168 | 0.6298 | 1.9203 | 0.6544 | 1.9409 | 0.64968 | 1.926 | 0.65308 | 1.9155 | 0.65536
0.81 | 2.7294 | 0.35934 | 2.7274 | 0.36006 | 2.7241 | 0.36131 | 2.7178 | 0.36373 | 2.7126 | 0.36574 | 2.7029 | 0.36954 | 2.6871 | 0.37572 | 2.6617 | 0.38577 | 2.6154 | 0.40431 | 2.5356 | 0.43678 | 2.4144 | 0.48627 | 2.2522 | 0.55077 | 2.1102 | 0.60238 | 2.0154 | 0.63207 | 1.9186 | 0.65679 | 1.9393 | 0.65204 | 1.9243 | 0.65546 | 1.9139 | 0.65775
0.811 | 2.7296 | 0.3599 | 2.7276 | 0.36062 | 2.7243 | 0.36188 | 2.718 | 0.36431 | 2.7128 | 0.36634 | 2.703 | 0.37017 | 2.6872 | 0.37638 | 2.6618 | 0.38649 | 2.6153 | 0.40516 | 2.5354 | 0.43783 | 2.4139 | 0.48764 | 2.2513 | 0.55255 | 2.109 | 0.60448 | 2.014 | 0.63434 | 1.917 | 0.65918 | 1.9377 | 0.65442 | 1.9227 | 0.65784 | 1.9122 | 0.66014
0.812 | 2.7299 | 0.36046 | 2.7278 | 0.36118 | 2.7245 | 0.36245 | 2.7182 | 0.3649 | 2.713 | 0.36694 | 2.7032 | 0.37079 | 2.6874 | 0.37704 | 2.6618 | 0.38722 | 2.6153 | 0.406 | 2.5351 | 0.43888 | 2.4134 | 0.48901 | 2.2505 | 0.55434 | 2.1079 | 0.60658 | 2.0126 | 0.63661 | 1.9154 | 0.66158 | 1.9361 | 0.65679 | 1.9211 | 0.66024 | 1.9106 | 0.66254
0.813 | 2.7301 | 0.36101 | 2.7281 | 0.36174 | 2.7248 | 0.36302 | 2.7184 | 0.36548 | 2.7132 | 0.36753 | 2.7034 | 0.37141 | 2.6875 | 0.3777 | 2.6619 | 0.38794 | 2.6152 | 0.40684 | 2.5349 | 0.43993 | 2.4129 | 0.49038 | 2.2497 | 0.55612 | 2.1067 | 0.60869 | 2.0112 | 0.63889 | 1.9138 | 0.66398 | 1.9346 | 0.65917 | 1.9195 | 0.66263 | 1.909 | 0.66495
0.814 | 2.7303 | 0.36156 | 2.7283 | 0.3623 | 2.725 | 0.36358 | 2.7186 | 0.36606 | 2.7134 | 0.36812 | 2.7035 | 0.37202 | 2.6876 | 0.37835 | 2.662 | 0.38866 | 2.6152 | 0.40768 | 2.5347 | 0.44098 | 2.4124 | 0.49176 | 2.2488 | 0.55792 | 2.1056 | 0.6108 | 2.0099 | 0.64118 | 1.9122 | 0.66639 | 1.933 | 0.66156 | 1.9179 | 0.66504 | 1.9073 | 0.66736
0.815 | 2.7306 | 0.36211 | 2.7285 | 0.36285 | 2.7252 | 0.36414 | 2.7188 | 0.36664 | 2.7136 | 0.36871 | 2.7037 | 0.37264 | 2.6877 | 0.37901 | 2.6621 | 0.38938 | 2.6152 | 0.40852 | 2.5345 | 0.44204 | 2.4119 | 0.49313 | 2.248 | 0.55971 | 2.1044 | 0.61292 | 2.0085 | 0.64347 | 1.9106 | 0.6688 | 1.9315 | 0.66395 | 1.9163 | 0.66744 | 1.9057 | 0.66978
0.816 | 2.7308 | 0.36266 | 2.7288 | 0.3634 | 2.7254 | 0.3647 | 2.719 | 0.36721 | 2.7138 | 0.3693 | 2.7039 | 0.37325 | 2.6879 | 0.37966 | 2.6621 | 0.39009 | 2.6151 | 0.40936 | 2.5343 | 0.44309 | 2.4114 | 0.49451 | 2.2472 | 0.56151 | 2.1033 | 0.61504 | 2.0071 | 0.64576 | 1.909 | 0.67122 | 1.9299 | 0.66635 | 1.9147 | 0.66986 | 1.9041 | 0.6722
0.817 | 2.731 | 0.3632 | 2.729 | 0.36395 | 2.7257 | 0.36526 | 2.7193 | 0.36778 | 2.714 | 0.36988 | 2.7041 | 0.37386 | 2.688 | 0.38031 | 2.6622 | 0.39081 | 2.6151 | 0.41019 | 2.5341 | 0.44414 | 2.411 | 0.49589 | 2.2464 | 0.5633 | 2.1022 | 0.61716 | 2.0058 | 0.64806 | 1.9074 | 0.67364 | 1.9284 | 0.66875 | 1.9132 | 0.67227 | 1.9025 | 0.67463
0.818 | 2.7313 | 0.36374 | 2.7292 | 0.3645 | 2.7259 | 0.36581 | 2.7195 | 0.36835 | 2.7142 | 0.37047 | 2.7043 | 0.37447 | 2.6882 | 0.38095 | 2.6623 | 0.39152 | 2.6151 | 0.41103 | 2.5339 | 0.44519 | 2.4105 | 0.49727 | 2.2456 | 0.56511 | 2.1011 | 0.61929 | 2.0044 | 0.65036 | 1.9058 | 0.67607 | 1.9268 | 0.67116 | 1.9116 | 0.6747 | 1.9009 | 0.67706
0.819 | 2.7315 | 0.36428 | 2.7295 | 0.36504 | 2.7261 | 0.36636 | 2.7197 | 0.36892 | 2.7144 | 0.37105 | 2.7045 | 0.37507 | 2.6883 | 0.3816 | 2.6624 | 0.39223 | 2.6151 | 0.41186 | 2.5337 | 0.44624 | 2.4101 | 0.49865 | 2.2448 | 0.56691 | 2.0999 | 0.62142 | 2.0031 | 0.65267 | 1.9042 | 0.67851 | 1.9253 | 0.67357 | 1.91 | 0.67712 | 1.8993 | 0.6795
0.82 | 2.7318 | 0.36482 | 2.7297 | 0.36558 | 2.7264 | 0.36691 | 2.7199 | 0.36948 | 2.7146 | 0.37162 | 2.7046 | 0.37567 | 2.6885 | 0.38224 | 2.6625 | 0.39294 | 2.6151 | 0.41269 | 2.5335 | 0.44728 | 2.4096 | 0.50003 | 2.244 | 0.56872 | 2.0988 | 0.62356 | 2.0018 | 0.65498 | 1.9026 | 0.68095 | 1.9238 | 0.67599 | 1.9085 | 0.67956 | 1.8977 | 0.68194
0.821 | 2.7321 | 0.36535 | 2.73 | 0.36612 | 2.7266 | 0.36746 | 2.7202 | 0.37005 | 2.7148 | 0.3722 | 2.7048 | 0.37627 | 2.6887 | 0.38288 | 2.6626 | 0.39365 | 2.6151 | 0.41352 | 2.5333 | 0.44833 | 2.4092 | 0.50141 | 2.2432 | 0.57052 | 2.0977 | 0.6257 | 2.0005 | 0.6573 | 1.9011 | 0.68339 | 1.9223 | 0.67841 | 1.9069 | 0.68199 | 1.8962 | 0.68439
0.822 | 2.7323 | 0.36588 | 2.7303 | 0.36665 | 2.7269 | 0.368 | 2.7204 | 0.3706 | 2.7151 | 0.37277 | 2.705 | 0.37687 | 2.6888 | 0.38352 | 2.6627 | 0.39435 | 2.6151 | 0.41435 | 2.5331 | 0.44938 | 2.4087 | 0.50279 | 2.2424 | 0.57234 | 2.0966 | 0.62784 | 1.9991 | 0.65962 | 1.8995 | 0.68584 | 1.9208 | 0.68083 | 1.9054 | 0.68444 | 1.8946 | 0.68684
0.823 | 2.7326 | 0.36641 | 2.7305 | 0.36719 | 2.7271 | 0.36854 | 2.7207 | 0.37116 | 2.7153 | 0.37334 | 2.7053 | 0.37747 | 2.689 | 0.38416 | 2.6628 | 0.39506 | 2.6151 | 0.41518 | 2.533 | 0.45043 | 2.4083 | 0.50417 | 2.2416 | 0.57415 | 2.0956 | 0.62999 | 1.9978 | 0.66194 | 1.898 | 0.68829 | 1.9193 | 0.68327 | 1.9038 | 0.68688 | 1.893 | 0.6893
0.824 | 2.7329 | 0.36694 | 2.7308 | 0.36772 | 2.7274 | 0.36908 | 2.7209 | 0.37172 | 2.7155 | 0.37391 | 2.7055 | 0.37806 | 2.6892 | 0.38479 | 2.6629 | 0.39576 | 2.6151 | 0.41601 | 2.5328 | 0.45148 | 2.4079 | 0.50555 | 2.2409 | 0.57597 | 2.0945 | 0.63214 | 1.9965 | 0.66427 | 1.8964 | 0.69075 | 1.9178 | 0.6857 | 1.9023 | 0.68934 | 1.8915 | 0.69176
0.825 | 2.7331 | 0.36746 | 2.7311 | 0.36824 | 2.7277 | 0.36962 | 2.7211 | 0.37227 | 2.7158 | 0.37448 | 2.7057 | 0.37865 | 2.6893 | 0.38542 | 2.6631 | 0.39646 | 2.6151 | 0.41683 | 2.5326 | 0.45252 | 2.4074 | 0.50694 | 2.2401 | 0.57779 | 2.0934 | 0.63429 | 1.9952 | 0.66661 | 1.8949 | 0.69321 | 1.9163 | 0.68814 | 1.9008 | 0.69179 | 1.8899 | 0.69423
0.826 | 2.7334 | 0.36798 | 2.7313 | 0.36877 | 2.7279 | 0.37015 | 2.7214 | 0.37282 | 2.716 | 0.37504 | 2.7059 | 0.37924 | 2.6895 | 0.38605 | 2.6632 | 0.39716 | 2.6151 | 0.41766 | 2.5325 | 0.45357 | 2.407 | 0.50832 | 2.2393 | 0.57961 | 2.0923 | 0.63645 | 1.994 | 0.66895 | 1.8933 | 0.69568 | 1.9148 | 0.69059 | 1.8993 | 0.69425 | 1.8884 | 0.6967
0.827 | 2.7337 | 0.3685 | 2.7316 | 0.36929 | 2.7282 | 0.37068 | 2.7217 | 0.37336 | 2.7162 | 0.3756 | 2.7061 | 0.37982 | 2.6897 | 0.38668 | 2.6633 | 0.39785 | 2.6151 | 0.41848 | 2.5323 | 0.45462 | 2.4066 | 0.50971 | 2.2386 | 0.58143 | 2.0913 | 0.63861 | 1.9927 | 0.67129 | 1.8918 | 0.69816 | 1.9134 | 0.69304 | 1.8978 | 0.69672 | 1.8868 | 0.69918
0.828 | 2.734 | 0.36901 | 2.7319 | 0.36981 | 2.7285 | 0.37121 | 2.7219 | 0.37391 | 2.7165 | 0.37616 | 2.7063 | 0.38041 | 2.6899 | 0.38731 | 2.6634 | 0.39855 | 2.6152 | 0.4193 | 2.5322 | 0.45566 | 2.4062 | 0.5111 | 2.2379 | 0.58326 | 2.0902 | 0.64078 | 1.9914 | 0.67364 | 1.8903 | 0.70063 | 1.9119 | 0.6955 | 1.8963 | 0.69919 | 1.8853 | 0.70166
0.829 | 2.7343 | 0.36953 | 2.7322 | 0.37033 | 2.7288 | 0.37174 | 2.7222 | 0.37445 | 2.7167 | 0.37671 | 2.7066 | 0.38099 | 2.6901 | 0.38793 | 2.6636 | 0.39924 | 2.6152 | 0.42012 | 2.532 | 0.45671 | 2.4058 | 0.51248 | 2.2371 | 0.58509 | 2.0892 | 0.64295 | 1.9901 | 0.67599 | 1.8888 | 0.70312 | 1.9104 | 0.69796 | 1.8948 | 0.70167 | 1.8838 | 0.70415
0.83 | 2.7346 | 0.37004 | 2.7325 | 0.37084 | 2.729 | 0.37226 | 2.7225 | 0.37499 | 2.717 | 0.37727 | 2.7068 | 0.38157 | 2.6903 | 0.38855 | 2.6637 | 0.39993 | 2.6152 | 0.42094 | 2.5319 | 0.45775 | 2.4054 | 0.51387 | 2.2364 | 0.58692 | 2.0882 | 0.64512 | 1.9889 | 0.67835 | 1.8873 | 0.7056 | 1.909 | 0.70042 | 1.8933 | 0.70415 | 1.8823 | 0.70664
0.831 | 2.7349 | 0.37054 | 2.7328 | 0.37136 | 2.7293 | 0.37278 | 2.7227 | 0.37553 | 2.7173 | 0.37782 | 2.707 | 0.38215 | 2.6905 | 0.38917 | 2.6638 | 0.40062 | 2.6153 | 0.42175 | 2.5317 | 0.45879 | 2.405 | 0.51526 | 2.2357 | 0.58875 | 2.0871 | 0.6473 | 1.9876 | 0.68071 | 1.8858 | 0.7081 | 1.9075 | 0.70289 | 1.8918 | 0.70664 | 1.8808 | 0.70914
0.832 | 2.7352 | 0.37105 | 2.7331 | 0.37187 | 2.7296 | 0.3733 | 2.723 | 0.37606 | 2.7175 | 0.37837 | 2.7073 | 0.38272 | 2.6907 | 0.38979 | 2.664 | 0.4013 | 2.6153 | 0.42257 | 2.5316 | 0.45984 | 2.4046 | 0.51665 | 2.235 | 0.59059 | 2.0861 | 0.64948 | 1.9864 | 0.68307 | 1.8843 | 0.71059 | 1.9061 | 0.70537 | 1.8903 | 0.70913 | 1.8793 | 0.71164
0.833 | 2.7355 | 0.37155 | 2.7334 | 0.37237 | 2.7299 | 0.37381 | 2.7233 | 0.37659 | 2.7178 | 0.37891 | 2.7075 | 0.38329 | 2.6909 | 0.3904 | 2.6641 | 0.40199 | 2.6153 | 0.42338 | 2.5315 | 0.46088 | 2.4043 | 0.51804 | 2.2342 | 0.59242 | 2.0851 | 0.65166 | 1.9851 | 0.68544 | 1.8828 | 0.7131 | 1.9047 | 0.70785 | 1.8889 | 0.71162 | 1.8778 | 0.71414
0.834 | 2.7358 | 0.37205 | 2.7337 | 0.37288 | 2.7302 | 0.37433 | 2.7236 | 0.37712 | 2.7181 | 0.37945 | 2.7078 | 0.38386 | 2.6911 | 0.39102 | 2.6643 | 0.40267 | 2.6154 | 0.4242 | 2.5314 | 0.46192 | 2.4039 | 0.51943 | 2.2335 | 0.59426 | 2.0841 | 0.65385 | 1.9839 | 0.68781 | 1.8814 | 0.7156 | 1.9033 | 0.71033 | 1.8874 | 0.71412 | 1.8763 | 0.71666
0.835 | 2.7361 | 0.37255 | 2.734 | 0.37338 | 2.7305 | 0.37484 | 2.7238 | 0.37765 | 2.7183 | 0.38 | 2.708 | 0.38443 | 2.6913 | 0.39163 | 2.6645 | 0.40335 | 2.6154 | 0.42501 | 2.5312 | 0.46296 | 2.4035 | 0.52083 | 2.2328 | 0.59611 | 2.0831 | 0.65604 | 1.9827 | 0.69019 | 1.8799 | 0.71812 | 1.9018 | 0.71282 | 1.886 | 0.71663 | 1.8748 | 0.71917
0.836 | 2.7364 | 0.37304 | 2.7343 | 0.37388 | 2.7308 | 0.37534 | 2.7241 | 0.37817 | 2.7186 | 0.38053 | 2.7083 | 0.38499 | 2.6915 | 0.39223 | 2.6646 | 0.40403 | 2.6155 | 0.42582 | 2.5311 | 0.464 | 2.4032 | 0.52222 | 2.2322 | 0.59795 | 2.0821 | 0.65823 | 1.9815 | 0.69257 | 1.8784 | 0.72063 | 1.9004 | 0.71531 | 1.8845 | 0.71914 | 1.8733 | 0.72169
0.837 | 2.7368 | 0.37353 | 2.7346 | 0.37437 | 2.7311 | 0.37585 | 2.7244 | 0.3787 | 2.7189 | 0.38107 | 2.7085 | 0.38556 | 2.6918 | 0.39284 | 2.6648 | 0.40471 | 2.6156 | 0.42663 | 2.531 | 0.46504 | 2.4028 | 0.52361 | 2.2315 | 0.5998 | 2.0811 | 0.66043 | 1.9803 | 0.69496 | 1.877 | 0.72315 | 1.899 | 0.71781 | 1.8831 | 0.72165 | 1.8719 | 0.72422
0.838 | 2.7371 | 0.37402 | 2.7349 | 0.37487 | 2.7314 | 0.37635 | 2.7247 | 0.37922 | 2.7192 | 0.3816 | 2.7088 | 0.38612 | 2.692 | 0.39344 | 2.6649 | 0.40538 | 2.6156 | 0.42743 | 2.5309 | 0.46608 | 2.4024 | 0.52501 | 2.2308 | 0.60165 | 2.0801 | 0.66263 | 1.9791 | 0.69735 | 1.8755 | 0.72568 | 1.8976 | 0.72031 | 1.8816 | 0.72417 | 1.8704 | 0.72674
0.839 | 2.7374 | 0.37451 | 2.7353 | 0.37536 | 2.7318 | 0.37685 | 2.725 | 0.37973 | 2.7195 | 0.38213 | 2.7091 | 0.38667 | 2.6922 | 0.39404 | 2.6651 | 0.40606 | 2.6157 | 0.42824 | 2.5308 | 0.46712 | 2.4021 | 0.5264 | 2.2301 | 0.6035 | 2.0792 | 0.66483 | 1.9779 | 0.69974 | 1.8741 | 0.72821 | 1.8963 | 0.72282 | 1.8802 | 0.7267 | 1.869 | 0.72928
0.84 | 2.7377 | 0.37499 | 2.7356 | 0.37585 | 2.7321 | 0.37735 | 2.7253 | 0.38025 | 2.7197 | 0.38266 | 2.7093 | 0.38723 | 2.6924 | 0.39464 | 2.6653 | 0.40673 | 2.6158 | 0.42904 | 2.5307 | 0.46816 | 2.4018 | 0.5278 | 2.2295 | 0.60535 | 2.0782 | 0.66704 | 1.9767 | 0.70214 | 1.8726 | 0.73074 | 1.8949 | 0.72533 | 1.8788 | 0.72922 | 1.8675 | 0.73182
0.841 | 2.7381 | 0.37547 | 2.7359 | 0.37633 | 2.7324 | 0.37784 | 2.7256 | 0.38076 | 2.72 | 0.38319 | 2.7096 | 0.38778 | 2.6927 | 0.39524 | 2.6655 | 0.4074 | 2.6158 | 0.42984 | 2.5306 | 0.4692 | 2.4014 | 0.52919 | 2.2288 | 0.60721 | 2.0772 | 0.66925 | 1.9755 | 0.70454 | 1.8712 | 0.73328 | 1.8935 | 0.72784 | 1.8774 | 0.73176 | 1.8661 | 0.73436
0.842 | 2.7384 | 0.37595 | 2.7362 | 0.37682 | 2.7327 | 0.37833 | 2.7259 | 0.38127 | 2.7203 | 0.38371 | 2.7099 | 0.38833 | 2.6929 | 0.39584 | 2.6656 | 0.40806 | 2.6159 | 0.43065 | 2.5305 | 0.47024 | 2.4011 | 0.53059 | 2.2282 | 0.60906 | 2.0763 | 0.67147 | 1.9743 | 0.70695 | 1.8698 | 0.73582 | 1.8921 | 0.73036 | 1.876 | 0.73429 | 1.8646 | 0.73691
0.843 | 2.7387 | 0.37642 | 2.7366 | 0.3773 | 2.733 | 0.37882 | 2.7263 | 0.38177 | 2.7206 | 0.38423 | 2.7102 | 0.38888 | 2.6932 | 0.39643 | 2.6658 | 0.40873 | 2.616 | 0.43145 | 2.5305 | 0.47127 | 2.4008 | 0.53199 | 2.2275 | 0.61092 | 2.0753 | 0.67368 | 1.9732 | 0.70936 | 1.8684 | 0.73837 | 1.8908 | 0.73289 | 1.8746 | 0.73683 | 1.8632 | 0.73946
0.844 | 2.7391 | 0.3769 | 2.7369 | 0.37777 | 2.7334 | 0.37931 | 2.7266 | 0.38228 | 2.7209 | 0.38475 | 2.7104 | 0.38943 | 2.6934 | 0.39702 | 2.666 | 0.40939 | 2.6161 | 0.43224 | 2.5304 | 0.47231 | 2.4004 | 0.53338 | 2.2269 | 0.61279 | 2.0744 | 0.6759 | 1.972 | 0.71177 | 1.867 | 0.74093 | 1.8894 | 0.73542 | 1.8732 | 0.73938 | 1.8618 | 0.74202
0.845 | 2.7394 | 0.37737 | 2.7373 | 0.37825 | 2.7337 | 0.37979 | 2.7269 | 0.38278 | 2.7212 | 0.38527 | 2.7107 | 0.38997 | 2.6937 | 0.39761 | 2.6662 | 0.41005 | 2.6162 | 0.43304 | 2.5303 | 0.47335 | 2.4001 | 0.53478 | 2.2262 | 0.61465 | 2.0735 | 0.67813 | 1.9709 | 0.71419 | 1.8656 | 0.74348 | 1.8881 | 0.73795 | 1.8718 | 0.74193 | 1.8604 | 0.74458
0.846 | 2.7398 | 0.37784 | 2.7376 | 0.37872 | 2.734 | 0.38028 | 2.7272 | 0.38328 | 2.7216 | 0.38578 | 2.711 | 0.39051 | 2.6939 | 0.39819 | 2.6664 | 0.41071 | 2.6163 | 0.43383 | 2.5302 | 0.47438 | 2.3998 | 0.53618 | 2.2256 | 0.61652 | 2.0726 | 0.68035 | 1.9697 | 0.71661 | 1.8642 | 0.74604 | 1.8868 | 0.74049 | 1.8704 | 0.74448 | 1.859 | 0.74714
0.847 | 2.7401 | 0.3783 | 2.7379 | 0.37919 | 2.7344 | 0.38075 | 2.7275 | 0.38377 | 2.7219 | 0.38629 | 2.7113 | 0.39105 | 2.6942 | 0.39877 | 2.6666 | 0.41137 | 2.6164 | 0.43463 | 2.5302 | 0.47541 | 2.3995 | 0.53758 | 2.225 | 0.61838 | 2.0717 | 0.68258 | 1.9686 | 0.71903 | 1.8628 | 0.74861 | 1.8854 | 0.74303 | 1.8691 | 0.74704 | 1.8576 | 0.74971
0.848 | 2.7405 | 0.37876 | 2.7383 | 0.37966 | 2.7347 | 0.38123 | 2.7279 | 0.38427 | 2.7222 | 0.3868 | 2.7116 | 0.39158 | 2.6944 | 0.39936 | 2.6668 | 0.41202 | 2.6165 | 0.43542 | 2.5301 | 0.47645 | 2.3992 | 0.53898 | 2.2244 | 0.62025 | 2.0707 | 0.68482 | 1.9675 | 0.72146 | 1.8614 | 0.75118 | 1.8841 | 0.74557 | 1.8677 | 0.74961 | 1.8562 | 0.75229
0.849 | 2.7408 | 0.37922 | 2.7386 | 0.38012 | 2.7351 | 0.3817 | 2.7282 | 0.38476 | 2.7225 | 0.3873 | 2.7119 | 0.39212 | 2.6947 | 0.39993 | 2.667 | 0.41267 | 2.6166 | 0.43621 | 2.53 | 0.47748 | 2.3989 | 0.54038 | 2.2238 | 0.62212 | 2.0699 | 0.68705 | 1.9663 | 0.7239 | 1.8601 | 0.75375 | 1.8828 | 0.74812 | 1.8663 | 0.75217 | 1.8548 | 0.75486
0.85 | 2.7412 | 0.37968 | 2.739 | 0.38058 | 2.7354 | 0.38217 | 2.7285 | 0.38525 | 2.7228 | 0.38781 | 2.7122 | 0.39265 | 2.6949 | 0.40051 | 2.6672 | 0.41333 | 2.6167 | 0.437 | 2.53 | 0.47851 | 2.3986 | 0.54178 | 2.2232 | 0.624 | 2.069 | 0.68929 | 1.9652 | 0.72633 | 1.8587 | 0.75633 | 1.8815 | 0.75068 | 1.865 | 0.75474 | 1.8534 | 0.75745
0.851 | 2.7416 | 0.38013 | 2.7394 | 0.38104 | 2.7358 | 0.38264 | 2.7289 | 0.38573 | 2.7231 | 0.38831 | 2.7125 | 0.39318 | 2.6952 | 0.40108 | 2.6674 | 0.41397 | 2.6168 | 0.43779 | 2.5299 | 0.47954 | 2.3983 | 0.54318 | 2.2226 | 0.62587 | 2.0681 | 0.69153 | 1.9641 | 0.72877 | 1.8573 | 0.75891 | 1.8802 | 0.75324 | 1.8637 | 0.75732 | 1.8521 | 0.76003
0.852 | 2.7419 | 0.38058 | 2.7397 | 0.3815 | 2.7361 | 0.38311 | 2.7292 | 0.38621 | 2.7235 | 0.3888 | 2.7128 | 0.3937 | 2.6955 | 0.40166 | 2.6676 | 0.41462 | 2.6169 | 0.43857 | 2.5299 | 0.48058 | 2.3981 | 0.54458 | 2.222 | 0.62775 | 2.0672 | 0.69378 | 1.963 | 0.73122 | 1.856 | 0.7615 | 1.8789 | 0.7558 | 1.8623 | 0.7599 | 1.8507 | 0.76262
0.853 | 2.7423 | 0.38103 | 2.7401 | 0.38195 | 2.7365 | 0.38357 | 2.7295 | 0.3867 | 2.7238 | 0.3893 | 2.7131 | 0.39423 | 2.6958 | 0.40223 | 2.6679 | 0.41527 | 2.617 | 0.43936 | 2.5298 | 0.4816 | 2.3978 | 0.54599 | 2.2214 | 0.62963 | 2.0663 | 0.69603 | 1.9619 | 0.73366 | 1.8547 | 0.76409 | 1.8776 | 0.75837 | 1.861 | 0.76248 | 1.8494 | 0.76522
0.854 | 2.7427 | 0.38148 | 2.7405 | 0.3824 | 2.7368 | 0.38403 | 2.7299 | 0.38717 | 2.7241 | 0.38979 | 2.7134 | 0.39475 | 2.696 | 0.40279 | 2.6681 | 0.41591 | 2.6172 | 0.44014 | 2.5298 | 0.48263 | 2.3975 | 0.54739 | 2.2209 | 0.63151 | 2.0655 | 0.69828 | 1.9609 | 0.73611 | 1.8533 | 0.76669 | 1.8763 | 0.76094 | 1.8597 | 0.76507 | 1.848 | 0.76782
0.855 | 2.7431 | 0.38192 | 2.7408 | 0.38285 | 2.7372 | 0.38449 | 2.7302 | 0.38765 | 2.7245 | 0.39028 | 2.7137 | 0.39527 | 2.6963 | 0.40336 | 2.6683 | 0.41655 | 2.6173 | 0.44092 | 2.5298 | 0.48366 | 2.3972 | 0.54879 | 2.2203 | 0.63339 | 2.0646 | 0.70053 | 1.9598 | 0.73857 | 1.852 | 0.76929 | 1.8751 | 0.76351 | 1.8584 | 0.76766 | 1.8467 | 0.77042
0.856 | 2.7434 | 0.38236 | 2.7412 | 0.3833 | 2.7376 | 0.38494 | 2.7306 | 0.38812 | 2.7248 | 0.39077 | 2.7141 | 0.39578 | 2.6966 | 0.40392 | 2.6685 | 0.41719 | 2.6174 | 0.4417 | 2.5297 | 0.48469 | 2.397 | 0.55019 | 2.2197 | 0.63527 | 2.0638 | 0.70279 | 1.9587 | 0.74103 | 1.8507 | 0.77189 | 1.8738 | 0.76609 | 1.8571 | 0.77026 | 1.8453 | 0.77303
0.857 | 2.7438 | 0.3828 | 2.7416 | 0.38374 | 2.7379 | 0.38539 | 2.7309 | 0.38859 | 2.7252 | 0.39126 | 2.7144 | 0.3963 | 2.6969 | 0.40448 | 2.6688 | 0.41783 | 2.6176 | 0.44248 | 2.5297 | 0.48572 | 2.3967 | 0.5516 | 2.2192 | 0.63716 | 2.0629 | 0.70505 | 1.9577 | 0.74349 | 1.8494 | 0.7745 | 1.8725 | 0.76867 | 1.8558 | 0.77286 | 1.844 | 0.77564
0.858 | 2.7442 | 0.38323 | 2.742 | 0.38418 | 2.7383 | 0.38584 | 2.7313 | 0.38906 | 2.7255 | 0.39174 | 2.7147 | 0.39681 | 2.6972 | 0.40504 | 2.669 | 0.41846 | 2.6177 | 0.44326 | 2.5297 | 0.48674 | 2.3965 | 0.553 | 2.2186 | 0.63905 | 2.0621 | 0.70731 | 1.9566 | 0.74595 | 1.8481 | 0.77711 | 1.8713 | 0.77126 | 1.8545 | 0.77547 | 1.8427 | 0.77826
0.859 | 2.7446 | 0.38366 | 2.7423 | 0.38462 | 2.7387 | 0.38629 | 2.7317 | 0.38952 | 2.7259 | 0.39222 | 2.715 | 0.39732 | 2.6975 | 0.4056 | 2.6692 | 0.41909 | 2.6178 | 0.44403 | 2.5297 | 0.48777 | 2.3962 | 0.55441 | 2.2181 | 0.64094 | 2.0613 | 0.70957 | 1.9556 | 0.74842 | 1.8468 | 0.77972 | 1.87 | 0.77385 | 1.8532 | 0.77807 | 1.8414 | 0.78088
0.86 | 2.745 | 0.38409 | 2.7427 | 0.38505 | 2.7391 | 0.38673 | 2.732 | 0.38999 | 2.7262 | 0.3927 | 2.7154 | 0.39782 | 2.6978 | 0.40615 | 2.6695 | 0.41972 | 2.618 | 0.44481 | 2.5297 | 0.48879 | 2.396 | 0.55581 | 2.2176 | 0.64283 | 2.0605 | 0.71184 | 1.9545 | 0.75089 | 1.8455 | 0.78234 | 1.8688 | 0.77644 | 1.8519 | 0.78069 | 1.8401 | 0.7835
0.861 | 2.7454 | 0.38452 | 2.7431 | 0.38548 | 2.7394 | 0.38718 | 2.7324 | 0.39045 | 2.7266 | 0.39317 | 2.7157 | 0.39833 | 2.6981 | 0.4067 | 2.6697 | 0.42035 | 2.6181 | 0.44558 | 2.5296 | 0.48982 | 2.3958 | 0.55722 | 2.217 | 0.64472 | 2.0596 | 0.71411 | 1.9535 | 0.75337 | 1.8442 | 0.78497 | 1.8676 | 0.77904 | 1.8507 | 0.7833 | 1.8388 | 0.78613
0.862 | 2.7458 | 0.38494 | 2.7435 | 0.38591 | 2.7398 | 0.38761 | 2.7328 | 0.3909 | 2.7269 | 0.39364 | 2.716 | 0.39883 | 2.6984 | 0.40725 | 2.67 | 0.42098 | 2.6183 | 0.44635 | 2.5296 | 0.49084 | 2.3955 | 0.55862 | 2.2165 | 0.64661 | 2.0588 | 0.71638 | 1.9525 | 0.75585 | 1.8429 | 0.78759 | 1.8664 | 0.78164 | 1.8494 | 0.78592 | 1.8375 | 0.78876
0.863 | 2.7462 | 0.38537 | 2.7439 | 0.38634 | 2.7402 | 0.38805 | 2.7331 | 0.39136 | 2.7273 | 0.39411 | 2.7164 | 0.39933 | 2.6987 | 0.4078 | 2.6702 | 0.4216 | 2.6184 | 0.44712 | 2.5296 | 0.49186 | 2.3953 | 0.56003 | 2.216 | 0.64851 | 2.058 | 0.71866 | 1.9514 | 0.75833 | 1.8416 | 0.79023 | 1.8651 | 0.78425 | 1.8481 | 0.78855 | 1.8362 | 0.7914
0.864 | 2.7466 | 0.38578 | 2.7443 | 0.38676 | 2.7406 | 0.38848 | 2.7335 | 0.39181 | 2.7276 | 0.39458 | 2.7167 | 0.39983 | 2.699 | 0.40834 | 2.6705 | 0.42223 | 2.6186 | 0.44788 | 2.5296 | 0.49288 | 2.3951 | 0.56143 | 2.2155 | 0.6504 | 2.0573 | 0.72094 | 1.9504 | 0.76082 | 1.8404 | 0.79286 | 1.8639 | 0.78686 | 1.8469 | 0.79117 | 1.8349 | 0.79403
0.865 | 2.747 | 0.3862 | 2.7447 | 0.38718 | 2.741 | 0.38891 | 2.7339 | 0.39226 | 2.728 | 0.39504 | 2.717 | 0.40032 | 2.6993 | 0.40888 | 2.6707 | 0.42285 | 2.6187 | 0.44865 | 2.5296 | 0.49391 | 2.3949 | 0.56284 | 2.215 | 0.6523 | 2.0565 | 0.72322 | 1.9494 | 0.7633 | 1.8391 | 0.7955 | 1.8627 | 0.78947 | 1.8457 | 0.79381 | 1.8337 | 0.79668
0.866 | 2.7474 | 0.38661 | 2.7451 | 0.3876 | 2.7414 | 0.38934 | 2.7343 | 0.3927 | 2.7284 | 0.39551 | 2.7174 | 0.40081 | 2.6996 | 0.40942 | 2.671 | 0.42347 | 2.6189 | 0.44941 | 2.5297 | 0.49493 | 2.3947 | 0.56425 | 2.2145 | 0.6542 | 2.0557 | 0.7255 | 1.9484 | 0.7658 | 1.8379 | 0.79814 | 1.8616 | 0.79209 | 1.8444 | 0.79644 | 1.8324 | 0.79932
0.867 | 2.7478 | 0.38702 | 2.7455 | 0.38802 | 2.7418 | 0.38977 | 2.7346 | 0.39315 | 2.7287 | 0.39597 | 2.7177 | 0.4013 | 2.6999 | 0.40996 | 2.6713 | 0.42408 | 2.6191 | 0.45018 | 2.5297 | 0.49594 | 2.3945 | 0.56565 | 2.214 | 0.6561 | 2.0549 | 0.72779 | 1.9475 | 0.76829 | 1.8366 | 0.80079 | 1.8604 | 0.79471 | 1.8432 | 0.79908 | 1.8312 | 0.80198
0.868 | 2.7482 | 0.38743 | 2.7459 | 0.38843 | 2.7422 | 0.39019 | 2.735 | 0.39359 | 2.7291 | 0.39642 | 2.7181 | 0.40179 | 2.7002 | 0.4105 | 2.6715 | 0.4247 | 2.6192 | 0.45094 | 2.5297 | 0.49696 | 2.3943 | 0.56706 | 2.2135 | 0.658 | 2.0542 | 0.73007 | 1.9465 | 0.77079 | 1.8354 | 0.80344 | 1.8592 | 0.79733 | 1.842 | 0.80172 | 1.8299 | 0.80463
0.869 | 2.7486 | 0.38783 | 2.7463 | 0.38884 | 2.7426 | 0.39061 | 2.7354 | 0.39403 | 2.7295 | 0.39688 | 2.7184 | 0.40227 | 2.7005 | 0.41103 | 2.6718 | 0.42531 | 2.6194 | 0.4517 | 2.5297 | 0.49798 | 2.3941 | 0.56846 | 2.213 | 0.65991 | 2.0534 | 0.73236 | 1.9455 | 0.77329 | 1.8342 | 0.80609 | 1.858 | 0.79996 | 1.8408 | 0.80437 | 1.8287 | 0.80729
0.87 | 2.749 | 0.38824 | 2.7467 | 0.38925 | 2.743 | 0.39103 | 2.7358 | 0.39446 | 2.7299 | 0.39733 | 2.7188 | 0.40275 | 2.7009 | 0.41156 | 2.6721 | 0.42592 | 2.6196 | 0.45245 | 2.5297 | 0.499 | 2.3939 | 0.56987 | 2.2126 | 0.66181 | 2.0527 | 0.73466 | 1.9446 | 0.77579 | 1.833 | 0.80875 | 1.8569 | 0.80259 | 1.8396 | 0.80702 | 1.8274 | 0.80995
0.871 | 2.7494 | 0.38864 | 2.7471 | 0.38965 | 2.7434 | 0.39144 | 2.7362 | 0.3949 | 2.7303 | 0.39778 | 2.7192 | 0.40323 | 2.7012 | 0.41209 | 2.6723 | 0.42653 | 2.6198 | 0.45321 | 2.5298 | 0.50001 | 2.3937 | 0.57128 | 2.2121 | 0.66372 | 2.0519 | 0.73695 | 1.9436 | 0.7783 | 1.8317 | 0.81141 | 1.8557 | 0.80522 | 1.8384 | 0.80967 | 1.8262 | 0.81261
0.872 | 2.7499 | 0.38903 | 2.7476 | 0.39005 | 2.7438 | 0.39185 | 2.7366 | 0.39533 | 2.7306 | 0.39822 | 2.7195 | 0.40371 | 2.7015 | 0.41261 | 2.6726 | 0.42713 | 2.62 | 0.45396 | 2.5298 | 0.50103 | 2.3935 | 0.57269 | 2.2117 | 0.66563 | 2.0512 | 0.73925 | 1.9427 | 0.78081 | 1.8305 | 0.81407 | 1.8546 | 0.80786 | 1.8372 | 0.81233 | 1.825 | 0.81528
0.873 | 2.7503 | 0.38943 | 2.748 | 0.39045 | 2.7442 | 0.39226 | 2.737 | 0.39576 | 2.731 | 0.39867 | 2.7199 | 0.40418 | 2.7019 | 0.41314 | 2.6729 | 0.42774 | 2.6201 | 0.45472 | 2.5298 | 0.50204 | 2.3933 | 0.57409 | 2.2112 | 0.66754 | 2.0505 | 0.74155 | 1.9417 | 0.78332 | 1.8293 | 0.81674 | 1.8534 | 0.8105 | 1.836 | 0.81499 | 1.8238 | 0.81796
0.874 | 2.7507 | 0.38982 | 2.7484 | 0.39085 | 2.7446 | 0.39267 | 2.7374 | 0.39618 | 2.7314 | 0.39911 | 2.7203 | 0.40465 | 2.7022 | 0.41366 | 2.6732 | 0.42834 | 2.6203 | 0.45547 | 2.5299 | 0.50305 | 2.3932 | 0.5755 | 2.2108 | 0.66945 | 2.0498 | 0.74385 | 1.9408 | 0.78584 | 1.8282 | 0.81941 | 1.8523 | 0.81315 | 1.8348 | 0.81765 | 1.8226 | 0.82063
0.875 | 2.7511 | 0.39021 | 2.7488 | 0.39124 | 2.745 | 0.39307 | 2.7378 | 0.3966 | 2.7318 | 0.39955 | 2.7206 | 0.40512 | 2.7025 | 0.41418 | 2.6734 | 0.42894 | 2.6205 | 0.45622 | 2.5299 | 0.50406 | 2.393 | 0.57691 | 2.2103 | 0.67136 | 2.0491 | 0.74615 | 1.9399 | 0.78836 | 1.827 | 0.82209 | 1.8512 | 0.8158 | 1.8337 | 0.82032 | 1.8214 | 0.82331
0.876 | 2.7516 | 0.39059 | 2.7492 | 0.39163 | 2.7455 | 0.39347 | 2.7382 | 0.39702 | 2.7322 | 0.39998 | 2.721 | 0.40559 | 2.7029 | 0.41469 | 2.6737 | 0.42954 | 2.6207 | 0.45697 | 2.53 | 0.50508 | 2.3929 | 0.57832 | 2.2099 | 0.67327 | 2.0484 | 0.74846 | 1.9389 | 0.79088 | 1.8258 | 0.82477 | 1.8501 | 0.81845 | 1.8325 | 0.82299 | 1.8202 | 0.82599
0.877 | 2.752 | 0.39097 | 2.7497 | 0.39202 | 2.7459 | 0.39387 | 2.7386 | 0.39744 | 2.7326 | 0.40042 | 2.7214 | 0.40606 | 2.7032 | 0.41521 | 2.674 | 0.43013 | 2.6209 | 0.45771 | 2.53 | 0.50609 | 2.3927 | 0.57972 | 2.2095 | 0.67518 | 2.0477 | 0.75077 | 1.938 | 0.7934 | 1.8246 | 0.82745 | 1.8489 | 0.8211 | 1.8314 | 0.82567 | 1.819 | 0.82868
0.878 | 2.7524 | 0.39135 | 2.7501 | 0.39241 | 2.7463 | 0.39427 | 2.739 | 0.39786 | 2.733 | 0.40085 | 2.7218 | 0.40652 | 2.7036 | 0.41572 | 2.6743 | 0.43072 | 2.6211 | 0.45846 | 2.5301 | 0.5071 | 2.3926 | 0.58113 | 2.2091 | 0.6771 | 2.047 | 0.75308 | 1.9371 | 0.79593 | 1.8235 | 0.83013 | 1.8478 | 0.82376 | 1.8302 | 0.82834 | 1.8178 | 0.83137
0.879 | 2.7529 | 0.39173 | 2.7505 | 0.39279 | 2.7467 | 0.39466 | 2.7394 | 0.39827 | 2.7334 | 0.40128 | 2.7221 | 0.40698 | 2.7039 | 0.41623 | 2.6746 | 0.43132 | 2.6213 | 0.4592 | 2.5301 | 0.5081 | 2.3924 | 0.58254 | 2.2087 | 0.67901 | 2.0463 | 0.75539 | 1.9362 | 0.79846 | 1.8223 | 0.83282 | 1.8467 | 0.82642 | 1.8291 | 0.83102 | 1.8167 | 0.83406
0.88 | 2.7533 | 0.39211 | 2.751 | 0.39317 | 2.7472 | 0.39505 | 2.7398 | 0.39868 | 2.7338 | 0.4017 | 2.7225 | 0.40743 | 2.7042 | 0.41673 | 2.6749 | 0.4319 | 2.6215 | 0.45994 | 2.5302 | 0.50911 | 2.3923 | 0.58395 | 2.2083 | 0.68093 | 2.0457 | 0.7577 | 1.9354 | 0.80099 | 1.8212 | 0.83551 | 1.8457 | 0.82909 | 1.828 | 0.83371 | 1.8155 | 0.83676
0.881 | 2.7537 | 0.39248 | 2.7514 | 0.39355 | 2.7476 | 0.39544 | 2.7403 | 0.39909 | 2.7342 | 0.40213 | 2.7229 | 0.40789 | 2.7046 | 0.41724 | 2.6752 | 0.43249 | 2.6217 | 0.46068 | 2.5303 | 0.51012 | 2.3921 | 0.58535 | 2.2079 | 0.68285 | 2.045 | 0.76002 | 1.9345 | 0.80353 | 1.82 | 0.83821 | 1.8446 | 0.83175 | 1.8268 | 0.83639 | 1.8144 | 0.83946
0.882 | 2.7542 | 0.39285 | 2.7518 | 0.39392 | 2.748 | 0.39582 | 2.7407 | 0.39949 | 2.7346 | 0.40255 | 2.7233 | 0.40834 | 2.705 | 0.41774 | 2.6755 | 0.43308 | 2.6219 | 0.46142 | 2.5303 | 0.51112 | 2.392 | 0.58676 | 2.2075 | 0.68477 | 2.0443 | 0.76234 | 1.9336 | 0.80607 | 1.8189 | 0.84091 | 1.8435 | 0.83442 | 1.8257 | 0.83909 | 1.8132 | 0.84216
0.883 | 2.7546 | 0.39321 | 2.7523 | 0.39429 | 2.7484 | 0.3962 | 2.7411 | 0.39989 | 2.735 | 0.40297 | 2.7237 | 0.40879 | 2.7053 | 0.41824 | 2.6758 | 0.43366 | 2.6222 | 0.46215 | 2.5304 | 0.51213 | 2.3919 | 0.58817 | 2.2071 | 0.68669 | 2.0437 | 0.76466 | 1.9327 | 0.80861 | 1.8178 | 0.84361 | 1.8424 | 0.8371 | 1.8246 | 0.84178 | 1.8121 | 0.84487
0.884 | 2.7551 | 0.39358 | 2.7527 | 0.39466 | 2.7489 | 0.39658 | 2.7415 | 0.40029 | 2.7354 | 0.40338 | 2.7241 | 0.40924 | 2.7057 | 0.41874 | 2.6761 | 0.43424 | 2.6224 | 0.46289 | 2.5305 | 0.51313 | 2.3918 | 0.58957 | 2.2067 | 0.68861 | 2.0431 | 0.76698 | 1.9319 | 0.81115 | 1.8167 | 0.84631 | 1.8414 | 0.83978 | 1.8235 | 0.84448 | 1.811 | 0.84758
0.885 | 2.7555 | 0.39394 | 2.7532 | 0.39503 | 2.7493 | 0.39696 | 2.7419 | 0.40069 | 2.7358 | 0.40379 | 2.7245 | 0.40968 | 2.706 | 0.41923 | 2.6764 | 0.43482 | 2.6226 | 0.46362 | 2.5306 | 0.51413 | 2.3916 | 0.59098 | 2.2063 | 0.69053 | 2.0424 | 0.7693 | 1.931 | 0.81369 | 1.8156 | 0.84902 | 1.8403 | 0.84246 | 1.8224 | 0.84718 | 1.8098 | 0.85029
0.886 | 2.756 | 0.39429 | 2.7536 | 0.39539 | 2.7498 | 0.39733 | 2.7424 | 0.40108 | 2.7362 | 0.4042 | 2.7249 | 0.41012 | 2.7064 | 0.41973 | 2.6767 | 0.4354 | 2.6228 | 0.46435 | 2.5306 | 0.51514 | 2.3915 | 0.59239 | 2.206 | 0.69245 | 2.0418 | 0.77163 | 1.9302 | 0.81624 | 1.8145 | 0.85173 | 1.8393 | 0.84514 | 1.8213 | 0.84988 | 1.8087 | 0.85301
0.887 | 2.7564 | 0.39465 | 2.7541 | 0.39575 | 2.7502 | 0.3977 | 2.7428 | 0.40147 | 2.7367 | 0.40461 | 2.7252 | 0.41056 | 2.7068 | 0.42022 | 2.6771 | 0.43597 | 2.623 | 0.46508 | 2.5307 | 0.51614 | 2.3914 | 0.5938 | 2.2056 | 0.69437 | 2.0412 | 0.77395 | 1.9294 | 0.81879 | 1.8134 | 0.85445 | 1.8383 | 0.84782 | 1.8203 | 0.85258 | 1.8076 | 0.85573
0.888 | 2.7569 | 0.395 | 2.7545 | 0.39611 | 2.7506 | 0.39807 | 2.7432 | 0.40186 | 2.7371 | 0.40502 | 2.7256 | 0.411 | 2.7071 | 0.42071 | 2.6774 | 0.43654 | 2.6233 | 0.46581 | 2.5308 | 0.51714 | 2.3913 | 0.5952 | 2.2053 | 0.6963 | 2.0406 | 0.77628 | 1.9286 | 0.82134 | 1.8123 | 0.85716 | 1.8372 | 0.85051 | 1.8192 | 0.85529 | 1.8065 | 0.85845
0.889 | 2.7573 | 0.39535 | 2.755 | 0.39647 | 2.7511 | 0.39844 | 2.7437 | 0.40225 | 2.7375 | 0.40542 | 2.7261 | 0.41143 | 2.7075 | 0.42119 | 2.6777 | 0.43711 | 2.6235 | 0.46654 | 2.5309 | 0.51813 | 2.3912 | 0.59661 | 2.2049 | 0.69822 | 2.04 | 0.77861 | 1.9277 | 0.8239 | 1.8112 | 0.85988 | 1.8362 | 0.8532 | 1.8181 | 0.85801 | 1.8054 | 0.86117
0.89 | 2.7578 | 0.3957 | 2.7554 | 0.39682 | 2.7515 | 0.3988 | 2.7441 | 0.40263 | 2.7379 | 0.40582 | 2.7265 | 0.41186 | 2.7079 | 0.42168 | 2.678 | 0.43768 | 2.6237 | 0.46726 | 2.531 | 0.51913 | 2.3911 | 0.59802 | 2.2046 | 0.70015 | 2.0394 | 0.78095 | 1.9269 | 0.82646 | 1.8101 | 0.86261 | 1.8352 | 0.8559 | 1.8171 | 0.86072 | 1.8043 | 0.8639
0.891 | 2.7583 | 0.39604 | 2.7559 | 0.39717 | 2.752 | 0.39916 | 2.7445 | 0.40301 | 2.7384 | 0.40622 | 2.7269 | 0.41229 | 2.7082 | 0.42216 | 2.6783 | 0.43825 | 2.624 | 0.46798 | 2.5311 | 0.52013 | 2.3911 | 0.59942 | 2.2042 | 0.70207 | 2.0388 | 0.78328 | 1.9261 | 0.82902 | 1.8091 | 0.86533 | 1.8342 | 0.8586 | 1.816 | 0.86344 | 1.8033 | 0.86663
0.892 | 2.7587 | 0.39639 | 2.7563 | 0.39752 | 2.7524 | 0.39952 | 2.745 | 0.40339 | 2.7388 | 0.40661 | 2.7273 | 0.41272 | 2.7086 | 0.42264 | 2.6787 | 0.43881 | 2.6242 | 0.46871 | 2.5312 | 0.52112 | 2.391 | 0.60083 | 2.2039 | 0.704 | 2.0382 | 0.78561 | 1.9253 | 0.83158 | 1.808 | 0.86806 | 1.8332 | 0.8613 | 1.815 | 0.86616 | 1.8022 | 0.86936
0.893 | 2.7592 | 0.39672 | 2.7568 | 0.39786 | 2.7529 | 0.39988 | 2.7454 | 0.40376 | 2.7392 | 0.40701 | 2.7277 | 0.41315 | 2.709 | 0.42311 | 2.679 | 0.43937 | 2.6245 | 0.46942 | 2.5313 | 0.52212 | 2.3909 | 0.60223 | 2.2036 | 0.70593 | 2.0376 | 0.78795 | 1.9245 | 0.83414 | 1.807 | 0.87079 | 1.8322 | 0.864 | 1.814 | 0.86888 | 1.8011 | 0.8721
0.894 | 2.7597 | 0.39706 | 2.7573 | 0.3982 | 2.7534 | 0.40023 | 2.7459 | 0.40414 | 2.7396 | 0.40739 | 2.7281 | 0.41357 | 2.7094 | 0.42359 | 2.6793 | 0.43993 | 2.6247 | 0.47014 | 2.5314 | 0.52311 | 2.3908 | 0.60364 | 2.2033 | 0.70786 | 2.0371 | 0.79029 | 1.9238 | 0.83671 | 1.8059 | 0.87353 | 1.8312 | 0.8667 | 1.8129 | 0.87161 | 1.8001 | 0.87484
0.895 | 2.7601 | 0.39739 | 2.7577 | 0.39854 | 2.7538 | 0.40058 | 2.7463 | 0.40451 | 2.7401 | 0.40778 | 2.7285 | 0.41399 | 2.7098 | 0.42406 | 2.6797 | 0.44049 | 2.625 | 0.47086 | 2.5316 | 0.5241 | 2.3908 | 0.60504 | 2.203 | 0.70979 | 2.0365 | 0.79263 | 1.923 | 0.83928 | 1.8049 | 0.87627 | 1.8303 | 0.86941 | 1.8119 | 0.87434 | 1.799 | 0.87758
0.896 | 2.7606 | 0.39772 | 2.7582 | 0.39888 | 2.7543 | 0.40092 | 2.7467 | 0.40487 | 2.7405 | 0.40817 | 2.7289 | 0.4144 | 2.7101 | 0.42453 | 2.68 | 0.44105 | 2.6252 | 0.47157 | 2.5317 | 0.52509 | 2.3907 | 0.60645 | 2.2027 | 0.71171 | 2.036 | 0.79497 | 1.9222 | 0.84185 | 1.8039 | 0.87901 | 1.8293 | 0.87212 | 1.8109 | 0.87707 | 1.798 | 0.88033
0.897 | 2.7611 | 0.39805 | 2.7587 | 0.39921 | 2.7547 | 0.40127 | 2.7472 | 0.40524 | 2.741 | 0.40855 | 2.7293 | 0.41482 | 2.7105 | 0.425 | 2.6803 | 0.4416 | 2.6255 | 0.47229 | 2.5318 | 0.52608 | 2.3906 | 0.60785 | 2.2024 | 0.71364 | 2.0354 | 0.79731 | 1.9215 | 0.84442 | 1.8028 | 0.88175 | 1.8283 | 0.87484 | 1.8099 | 0.8798 | 1.7969 | 0.88308
0.898 | 2.7616 | 0.39838 | 2.7591 | 0.39954 | 2.7552 | 0.40161 | 2.7476 | 0.4056 | 2.7414 | 0.40893 | 2.7298 | 0.41523 | 2.7109 | 0.42546 | 2.6807 | 0.44215 | 2.6257 | 0.473 | 2.5319 | 0.52707 | 2.3906 | 0.60926 | 2.2021 | 0.71558 | 2.0349 | 0.79965 | 1.9207 | 0.84699 | 1.8018 | 0.88449 | 1.8274 | 0.87755 | 1.8089 | 0.88254 | 1.7959 | 0.88583
0.899 | 2.762 | 0.3987 | 2.7596 | 0.39987 | 2.7557 | 0.40195 | 2.7481 | 0.40596 | 2.7418 | 0.4093 | 2.7302 | 0.41564 | 2.7113 | 0.42592 | 2.681 | 0.4427 | 2.626 | 0.47371 | 2.5321 | 0.52806 | 2.3905 | 0.61066 | 2.2018 | 0.71751 | 2.0344 | 0.802 | 1.92 | 0.84957 | 1.8008 | 0.88724 | 1.8264 | 0.88027 | 1.8079 | 0.88528 | 1.7949 | 0.88858
0.9 | 2.7625 | 0.39902 | 2.7601 | 0.4002 | 2.7561 | 0.40229 | 2.7485 | 0.40632 | 2.7423 | 0.40968 | 2.7306 | 0.41605 | 2.7117 | 0.42638 | 2.6814 | 0.44325 | 2.6263 | 0.47441 | 2.5322 | 0.52905 | 2.3905 | 0.61207 | 2.2015 | 0.71944 | 2.0338 | 0.80434 | 1.9193 | 0.85215 | 1.7998 | 0.88999 | 1.8255 | 0.88299 | 1.8069 | 0.88802 | 1.7939 | 0.89133
0.901 | 2.763 | 0.39934 | 2.7606 | 0.40052 | 2.7566 | 0.40262 | 2.749 | 0.40667 | 2.7427 | 0.41005 | 2.731 | 0.41645 | 2.7121 | 0.42684 | 2.6817 | 0.44379 | 2.6265 | 0.47512 | 2.5323 | 0.53003 | 2.3905 | 0.61347 | 2.2013 | 0.72137 | 2.0333 | 0.80669 | 1.9185 | 0.85473 | 1.7988 | 0.89275 | 1.8246 | 0.88572 | 1.806 | 0.89077 | 1.7929 | 0.89409
0.902 | 2.7635 | 0.39965 | 2.761 | 0.40084 | 2.7571 | 0.40295 | 2.7495 | 0.40702 | 2.7432 | 0.41042 | 2.7315 | 0.41685 | 2.7125 | 0.4273 | 2.6821 | 0.44434 | 2.6268 | 0.47582 | 2.5325 | 0.53102 | 2.3904 | 0.61487 | 2.201 | 0.7233 | 2.0328 | 0.80904 | 1.9178 | 0.85731 | 1.7979 | 0.8955 | 1.8237 | 0.88844 | 1.805 | 0.89352 | 1.7919 | 0.89685
0.903 | 2.764 | 0.39996 | 2.7615 | 0.40116 | 2.7575 | 0.40328 | 2.7499 | 0.40737 | 2.7436 | 0.41079 | 2.7319 | 0.41725 | 2.7129 | 0.42775 | 2.6824 | 0.44488 | 2.6271 | 0.47653 | 2.5326 | 0.532 | 2.3904 | 0.61627 | 2.2007 | 0.72523 | 2.0323 | 0.81139 | 1.9171 | 0.85989 | 1.7969 | 0.89826 | 1.8227 | 0.89117 | 1.804 | 0.89626 | 1.7909 | 0.89962
0.904 | 2.7644 | 0.40027 | 2.762 | 0.40147 | 2.758 | 0.4036 | 2.7504 | 0.40772 | 2.7441 | 0.41115 | 2.7323 | 0.41765 | 2.7133 | 0.4282 | 2.6828 | 0.44542 | 2.6273 | 0.47723 | 2.5328 | 0.53298 | 2.3904 | 0.61768 | 2.2005 | 0.72717 | 2.0318 | 0.81374 | 1.9164 | 0.86248 | 1.7959 | 0.90102 | 1.8218 | 0.8939 | 1.8031 | 0.89902 | 1.7899 | 0.90238
0.905 | 2.7649 | 0.40058 | 2.7625 | 0.40179 | 2.7585 | 0.40393 | 2.7508 | 0.40806 | 2.7445 | 0.41151 | 2.7328 | 0.41805 | 2.7137 | 0.42865 | 2.6831 | 0.44595 | 2.6276 | 0.47793 | 2.5329 | 0.53397 | 2.3903 | 0.61908 | 2.2003 | 0.7291 | 2.0314 | 0.81609 | 1.9157 | 0.86507 | 1.795 | 0.90378 | 1.8209 | 0.89663 | 1.8021 | 0.90177 | 1.7889 | 0.90515
0.906 | 2.7654 | 0.40088 | 2.763 | 0.4021 | 2.759 | 0.40425 | 2.7513 | 0.4084 | 2.745 | 0.41187 | 2.7332 | 0.41844 | 2.7141 | 0.4291 | 2.6835 | 0.44649 | 2.6279 | 0.47862 | 2.5331 | 0.53495 | 2.3903 | 0.62048 | 2.2 | 0.73103 | 2.0309 | 0.81844 | 1.915 | 0.86765 | 1.794 | 0.90655 | 1.82 | 0.89937 | 1.8012 | 0.90453 | 1.788 | 0.90792
0.907 | 2.7659 | 0.40118 | 2.7634 | 0.4024 | 2.7594 | 0.40457 | 2.7518 | 0.40874 | 2.7454 | 0.41223 | 2.7336 | 0.41883 | 2.7145 | 0.42954 | 2.6838 | 0.44702 | 2.6282 | 0.47932 | 2.5332 | 0.53592 | 2.3903 | 0.62188 | 2.1998 | 0.73297 | 2.0304 | 0.8208 | 1.9144 | 0.87024 | 1.7931 | 0.90932 | 1.8192 | 0.9021 | 1.8003 | 0.90729 | 1.787 | 0.9107
0.908 | 2.7664 | 0.40148 | 2.7639 | 0.40271 | 2.7599 | 0.40488 | 2.7522 | 0.40908 | 2.7459 | 0.41258 | 2.7341 | 0.41921 | 2.7149 | 0.42998 | 2.6842 | 0.44755 | 2.6284 | 0.48001 | 2.5334 | 0.5369 | 2.3903 | 0.62328 | 2.1996 | 0.7349 | 2.0299 | 0.82315 | 1.9137 | 0.87284 | 1.7921 | 0.91209 | 1.8183 | 0.90484 | 1.7994 | 0.91005 | 1.7861 | 0.91347
0.909 | 2.7669 | 0.40178 | 2.7644 | 0.40301 | 2.7604 | 0.40519 | 2.7527 | 0.40941 | 2.7464 | 0.41293 | 2.7345 | 0.4196 | 2.7153 | 0.43042 | 2.6846 | 0.44808 | 2.6287 | 0.4807 | 2.5335 | 0.53788 | 2.3903 | 0.62468 | 2.1993 | 0.73683 | 2.0295 | 0.82551 | 1.913 | 0.87543 | 1.7912 | 0.91486 | 1.8174 | 0.90758 | 1.7985 | 0.91281 | 1.7851 | 0.91625
0.91 | 2.7674 | 0.40207 | 2.7649 | 0.40331 | 2.7609 | 0.4055 | 2.7532 | 0.40974 | 2.7468 | 0.41328 | 2.7349 | 0.41998 | 2.7157 | 0.43086 | 2.6849 | 0.4486 | 2.629 | 0.48139 | 2.5337 | 0.53885 | 2.3903 | 0.62608 | 2.1991 | 0.73877 | 2.0291 | 0.82786 | 1.9124 | 0.87803 | 1.7903 | 0.91764 | 1.8166 | 0.91033 | 1.7975 | 0.91558 | 1.7842 | 0.91903
0.911 | 2.7679 | 0.40236 | 2.7654 | 0.4036 | 2.7614 | 0.40581 | 2.7537 | 0.41007 | 2.7473 | 0.41363 | 2.7354 | 0.42036 | 2.7162 | 0.43129 | 2.6853 | 0.44913 | 2.6293 | 0.48208 | 2.5339 | 0.53983 | 2.3903 | 0.62748 | 2.1989 | 0.7407 | 2.0286 | 0.83022 | 1.9117 | 0.88062 | 1.7894 | 0.92041 | 1.8157 | 0.91307 | 1.7966 | 0.91835 | 1.7833 | 0.92181
0.912 | 2.7684 | 0.40265 | 2.7659 | 0.4039 | 2.7619 | 0.40611 | 2.7541 | 0.4104 | 2.7477 | 0.41397 | 2.7358 | 0.42074 | 2.7166 | 0.43173 | 2.6857 | 0.44965 | 2.6296 | 0.48277 | 2.534 | 0.5408 | 2.3903 | 0.62888 | 2.1987 | 0.74263 | 2.0282 | 0.83258 | 1.9111 | 0.88322 | 1.7884 | 0.92319 | 1.8149 | 0.91582 | 1.7958 | 0.92112 | 1.7823 | 0.9246
0.913 | 2.7689 | 0.40293 | 2.7664 | 0.40419 | 2.7623 | 0.40642 | 2.7546 | 0.41072 | 2.7482 | 0.41431 | 2.7363 | 0.42111 | 2.717 | 0.43216 | 2.686 | 0.45017 | 2.6299 | 0.48345 | 2.5342 | 0.54177 | 2.3904 | 0.63027 | 2.1985 | 0.74457 | 2.0278 | 0.83494 | 1.9105 | 0.88582 | 1.7875 | 0.92597 | 1.814 | 0.91857 | 1.7949 | 0.92389 | 1.7814 | 0.92738
0.914 | 2.7694 | 0.40321 | 2.7669 | 0.40447 | 2.7628 | 0.40671 | 2.7551 | 0.41104 | 2.7487 | 0.41465 | 2.7367 | 0.42149 | 2.7174 | 0.43258 | 2.6864 | 0.45069 | 2.6302 | 0.48414 | 2.5344 | 0.54274 | 2.3904 | 0.63167 | 2.1983 | 0.7465 | 2.0273 | 0.8373 | 1.9098 | 0.88842 | 1.7867 | 0.92876 | 1.8132 | 0.92132 | 1.794 | 0.92666 | 1.7805 | 0.93017
0.915 | 2.7699 | 0.40349 | 2.7674 | 0.40476 | 2.7633 | 0.40701 | 2.7556 | 0.41136 | 2.7491 | 0.41498 | 2.7372 | 0.42186 | 2.7178 | 0.43301 | 2.6868 | 0.4512 | 2.6305 | 0.48482 | 2.5346 | 0.54371 | 2.3904 | 0.63307 | 2.1982 | 0.74844 | 2.0269 | 0.83966 | 1.9092 | 0.89102 | 1.7858 | 0.93154 | 1.8124 | 0.92408 | 1.7931 | 0.92944 | 1.7796 | 0.93296
0.916 | 2.7704 | 0.40377 | 2.7679 | 0.40504 | 2.7638 | 0.4073 | 2.756 | 0.41167 | 2.7496 | 0.41532 | 2.7376 | 0.42222 | 2.7183 | 0.43343 | 2.6872 | 0.45172 | 2.6308 | 0.4855 | 2.5348 | 0.54468 | 2.3904 | 0.63446 | 2.198 | 0.75037 | 2.0265 | 0.84202 | 1.9086 | 0.89363 | 1.7849 | 0.93433 | 1.8116 | 0.92683 | 1.7923 | 0.93222 | 1.7787 | 0.93576
0.917 | 2.7709 | 0.40404 | 2.7684 | 0.40532 | 2.7643 | 0.4076 | 2.7565 | 0.41199 | 2.7501 | 0.41565 | 2.7381 | 0.42259 | 2.7187 | 0.43385 | 2.6876 | 0.45223 | 2.6311 | 0.48618 | 2.535 | 0.54565 | 2.3905 | 0.63586 | 2.1978 | 0.75231 | 2.0261 | 0.84438 | 1.908 | 0.89623 | 1.784 | 0.93712 | 1.8107 | 0.92959 | 1.7914 | 0.935 | 1.7778 | 0.93855
0.918 | 2.7714 | 0.40431 | 2.7689 | 0.4056 | 2.7648 | 0.40788 | 2.757 | 0.4123 | 2.7506 | 0.41598 | 2.7385 | 0.42295 | 2.7191 | 0.43427 | 2.6879 | 0.45274 | 2.6314 | 0.48685 | 2.5351 | 0.54662 | 2.3905 | 0.63725 | 2.1977 | 0.75424 | 2.0257 | 0.84674 | 1.9074 | 0.89884 | 1.7832 | 0.93991 | 1.8099 | 0.93235 | 1.7906 | 0.93778 | 1.777 | 0.94135
0.919 | 2.7719 | 0.40458 | 2.7694 | 0.40587 | 2.7653 | 0.40817 | 2.7575 | 0.4126 | 2.751 | 0.4163 | 2.739 | 0.42331 | 2.7195 | 0.43469 | 2.6883 | 0.45324 | 2.6317 | 0.48753 | 2.5353 | 0.54758 | 2.3905 | 0.63865 | 2.1975 | 0.75617 | 2.0254 | 0.8491 | 1.9068 | 0.90144 | 1.7823 | 0.94271 | 1.8092 | 0.93511 | 1.7897 | 0.94057 | 1.7761 | 0.94415
0.92 | 2.7724 | 0.40485 | 2.7699 | 0.40615 | 2.7658 | 0.40845 | 2.758 | 0.41291 | 2.7515 | 0.41663 | 2.7395 | 0.42367 | 2.72 | 0.4351 | 2.6887 | 0.45375 | 2.632 | 0.4882 | 2.5355 | 0.54854 | 2.3906 | 0.64004 | 2.1974 | 0.75811 | 2.025 | 0.85147 | 1.9063 | 0.90405 | 1.7815 | 0.9455 | 1.8084 | 0.93787 | 1.7889 | 0.94335 | 1.7752 | 0.94695
0.921 | 2.7729 | 0.40511 | 2.7704 | 0.40641 | 2.7663 | 0.40873 | 2.7585 | 0.41321 | 2.752 | 0.41695 | 2.7399 | 0.42402 | 2.7204 | 0.43551 | 2.6891 | 0.45425 | 2.6323 | 0.48887 | 2.5357 | 0.54951 | 2.3907 | 0.64143 | 2.1972 | 0.76004 | 2.0246 | 0.85383 | 1.9057 | 0.90666 | 1.7806 | 0.9483 | 1.8076 | 0.94064 | 1.7881 | 0.94614 | 1.7744 | 0.94975
0.922 | 2.7734 | 0.40537 | 2.7709 | 0.40668 | 2.7668 | 0.40901 | 2.759 | 0.41351 | 2.7525 | 0.41726 | 2.7404 | 0.42438 | 2.7208 | 0.43592 | 2.6895 | 0.45475 | 2.6327 | 0.48954 | 2.5359 | 0.55047 | 2.3907 | 0.64282 | 2.1971 | 0.76197 | 2.0243 | 0.85619 | 1.9051 | 0.90927 | 1.7798 | 0.9511 | 1.8068 | 0.9434 | 1.7873 | 0.94893 | 1.7735 | 0.95256
0.923 | 2.7739 | 0.40563 | 2.7714 | 0.40695 | 2.7673 | 0.40929 | 2.7594 | 0.41381 | 2.7529 | 0.41758 | 2.7408 | 0.42473 | 2.7213 | 0.43633 | 2.6899 | 0.45525 | 2.633 | 0.49021 | 2.5362 | 0.55143 | 2.3908 | 0.64421 | 2.197 | 0.76391 | 2.0239 | 0.85856 | 1.9046 | 0.91188 | 1.779 | 0.9539 | 1.8061 | 0.94617 | 1.7865 | 0.95172 | 1.7727 | 0.95536
0.924 | 2.7745 | 0.40588 | 2.7719 | 0.40721 | 2.7678 | 0.40956 | 2.7599 | 0.4141 | 2.7534 | 0.41789 | 2.7413 | 0.42507 | 2.7217 | 0.43673 | 2.6903 | 0.45575 | 2.6333 | 0.49087 | 2.5364 | 0.55238 | 2.3908 | 0.6456 | 2.1968 | 0.76584 | 2.0236 | 0.86092 | 1.904 | 0.9145 | 1.7781 | 0.9567 | 1.8053 | 0.94894 | 1.7857 | 0.95451 | 1.7718 | 0.95817
0.925 | 2.775 | 0.40613 | 2.7724 | 0.40747 | 2.7683 | 0.40983 | 2.7604 | 0.4144 | 2.7539 | 0.4182 | 2.7418 | 0.42542 | 2.7221 | 0.43713 | 2.6907 | 0.45624 | 2.6336 | 0.49154 | 2.5366 | 0.55334 | 2.3909 | 0.64699 | 2.1967 | 0.76777 | 2.0232 | 0.86329 | 1.9035 | 0.91711 | 1.7773 | 0.95951 | 1.8046 | 0.95171 | 1.7849 | 0.95731 | 1.771 | 0.96098
0.926 | 2.7755 | 0.40638 | 2.7729 | 0.40772 | 2.7688 | 0.4101 | 2.7609 | 0.41469 | 2.7544 | 0.41851 | 2.7422 | 0.42576 | 2.7226 | 0.43753 | 2.6911 | 0.45673 | 2.6339 | 0.4922 | 2.5368 | 0.5543 | 2.391 | 0.64838 | 2.1966 | 0.7697 | 2.0229 | 0.86565 | 1.9029 | 0.91972 | 1.7765 | 0.96231 | 1.8038 | 0.95448 | 1.7841 | 0.96011 | 1.7702 | 0.96379
0.927 | 2.776 | 0.40663 | 2.7735 | 0.40797 | 2.7693 | 0.41036 | 2.7614 | 0.41497 | 2.7549 | 0.41882 | 2.7427 | 0.4261 | 2.723 | 0.43793 | 2.6915 | 0.45722 | 2.6343 | 0.49286 | 2.537 | 0.55525 | 2.3911 | 0.64977 | 2.1965 | 0.77164 | 2.0226 | 0.86801 | 1.9024 | 0.92234 | 1.7757 | 0.96512 | 1.8031 | 0.95726 | 1.7833 | 0.9629 | 1.7694 | 0.96661
0.928 | 2.7765 | 0.40688 | 2.774 | 0.40823 | 2.7698 | 0.41062 | 2.7619 | 0.41526 | 2.7554 | 0.41912 | 2.7432 | 0.42644 | 2.7235 | 0.43833 | 2.6919 | 0.45771 | 2.6346 | 0.49352 | 2.5372 | 0.5562 | 2.3911 | 0.65115 | 2.1964 | 0.77357 | 2.0223 | 0.87038 | 1.9019 | 0.92495 | 1.7749 | 0.96793 | 1.8024 | 0.96003 | 1.7825 | 0.9657 | 1.7686 | 0.96942
0.929 | 2.777 | 0.40712 | 2.7745 | 0.40847 | 2.7703 | 0.41088 | 2.7624 | 0.41554 | 2.7559 | 0.41942 | 2.7436 | 0.42678 | 2.7239 | 0.43872 | 2.6923 | 0.4582 | 2.6349 | 0.49418 | 2.5375 | 0.55716 | 2.3912 | 0.65254 | 2.1963 | 0.7755 | 2.022 | 0.87275 | 1.9014 | 0.92757 | 1.7741 | 0.97074 | 1.8016 | 0.96281 | 1.7818 | 0.96851 | 1.7678 | 0.97224
0.93 | 2.7776 | 0.40736 | 2.775 | 0.40872 | 2.7709 | 0.41114 | 2.7629 | 0.41582 | 2.7563 | 0.41972 | 2.7441 | 0.42711 | 2.7243 | 0.43911 | 2.6927 | 0.45868 | 2.6353 | 0.49483 | 2.5377 | 0.55811 | 2.3913 | 0.65393 | 2.1962 | 0.77743 | 2.0217 | 0.87511 | 1.9009 | 0.93019 | 1.7734 | 0.97355 | 1.8009 | 0.96559 | 1.781 | 0.97131 | 1.767 | 0.97506
0.931 | 2.7781 | 0.40759 | 2.7755 | 0.40896 | 2.7714 | 0.4114 | 2.7634 | 0.41609 | 2.7568 | 0.42001 | 2.7446 | 0.42744 | 2.7248 | 0.4395 | 2.6931 | 0.45916 | 2.6356 | 0.49549 | 2.5379 | 0.55906 | 2.3914 | 0.65531 | 2.1961 | 0.77936 | 2.0214 | 0.87748 | 1.9004 | 0.93281 | 1.7726 | 0.97637 | 1.8002 | 0.96837 | 1.7803 | 0.97411 | 1.7662 | 0.97788
0.932 | 2.7786 | 0.40783 | 2.776 | 0.4092 | 2.7719 | 0.41165 | 2.7639 | 0.41637 | 2.7573 | 0.42031 | 2.7451 | 0.42777 | 2.7252 | 0.43988 | 2.6935 | 0.45964 | 2.6359 | 0.49614 | 2.5382 | 0.56 | 2.3915 | 0.65669 | 2.196 | 0.78129 | 2.0211 | 0.87984 | 1.8999 | 0.93543 | 1.7718 | 0.97918 | 1.7995 | 0.97115 | 1.7795 | 0.97692 | 1.7654 | 0.9807
0.933 | 2.7791 | 0.40806 | 2.7766 | 0.40944 | 2.7724 | 0.4119 | 2.7644 | 0.41664 | 2.7578 | 0.4206 | 2.7455 | 0.4281 | 2.7257 | 0.44027 | 2.6939 | 0.46012 | 2.6363 | 0.49679 | 2.5384 | 0.56095 | 2.3916 | 0.65808 | 2.196 | 0.78322 | 2.0208 | 0.88221 | 1.8994 | 0.93805 | 1.7711 | 0.982 | 1.7988 | 0.97393 | 1.7788 | 0.97972 | 1.7647 | 0.98352
0.934 | 2.7797 | 0.40829 | 2.7771 | 0.40967 | 2.7729 | 0.41214 | 2.7649 | 0.41691 | 2.7583 | 0.42089 | 2.746 | 0.42842 | 2.7261 | 0.44065 | 2.6943 | 0.4606 | 2.6366 | 0.49743 | 2.5386 | 0.5619 | 2.3917 | 0.65946 | 2.1959 | 0.78515 | 2.0205 | 0.88457 | 1.899 | 0.94067 | 1.7703 | 0.98482 | 1.7982 | 0.97671 | 1.778 | 0.98253 | 1.7639 | 0.98635
0.935 | 2.7802 | 0.40851 | 2.7776 | 0.40991 | 2.7734 | 0.41239 | 2.7654 | 0.41718 | 2.7588 | 0.42117 | 2.7465 | 0.42874 | 2.7266 | 0.44103 | 2.6947 | 0.46107 | 2.637 | 0.49808 | 2.5389 | 0.56284 | 2.3919 | 0.66084 | 2.1959 | 0.78707 | 2.0203 | 0.88694 | 1.8985 | 0.94329 | 1.7696 | 0.98764 | 1.7975 | 0.9795 | 1.7773 | 0.98534 | 1.7631 | 0.98917
0.936 | 2.7807 | 0.40874 | 2.7781 | 0.41014 | 2.7739 | 0.41263 | 2.7659 | 0.41744 | 2.7593 | 0.42145 | 2.747 | 0.42906 | 2.727 | 0.4414 | 2.6951 | 0.46154 | 2.6373 | 0.49873 | 2.5391 | 0.56378 | 2.392 | 0.66222 | 2.1958 | 0.789 | 2.02 | 0.88931 | 1.898 | 0.94591 | 1.7689 | 0.99046 | 1.7968 | 0.98228 | 1.7766 | 0.98815 | 1.7624 | 0.992
0.937 | 2.7812 | 0.40896 | 2.7787 | 0.41036 | 2.7745 | 0.41287 | 2.7664 | 0.4177 | 2.7598 | 0.42173 | 2.7475 | 0.42938 | 2.7275 | 0.44178 | 2.6955 | 0.46201 | 2.6377 | 0.49937 | 2.5394 | 0.56472 | 2.3921 | 0.6636 | 2.1958 | 0.79093 | 2.0198 | 0.89167 | 1.8976 | 0.94853 | 1.7682 | 0.99328 | 1.7962 | 0.98507 | 1.7759 | 0.99097 | 1.7617 | 0.99483
0.938 | 2.7818 | 0.40918 | 2.7792 | 0.41059 | 2.775 | 0.4131 | 2.7669 | 0.41796 | 2.7603 | 0.42201 | 2.7479 | 0.42969 | 2.728 | 0.44215 | 2.696 | 0.46248 | 2.638 | 0.50001 | 2.5396 | 0.56566 | 2.3922 | 0.66497 | 2.1957 | 0.79285 | 2.0195 | 0.89404 | 1.8971 | 0.95115 | 1.7674 | 0.9961 | 1.7955 | 0.98786 | 1.7752 | 0.99378 | 1.7609 | 0.99766
0.939 | 2.7823 | 0.40939 | 2.7797 | 0.41081 | 2.7755 | 0.41334 | 2.7675 | 0.41822 | 2.7608 | 0.42229 | 2.7484 | 0.43 | 2.7284 | 0.44252 | 2.6964 | 0.46294 | 2.6384 | 0.50065 | 2.5399 | 0.5666 | 2.3924 | 0.66635 | 2.1957 | 0.79478 | 2.0193 | 0.8964 | 1.8967 | 0.95377 | 1.7667 | 0.99893 | 1.7949 | 0.99065 | 1.7745 | 0.99659 | 1.7602 | 1.0005
0.94 | 2.7828 | 0.4096 | 2.7802 | 0.41103 | 2.776 | 0.41357 | 2.768 | 0.41847 | 2.7613 | 0.42256 | 2.7489 | 0.43031 | 2.7289 | 0.44289 | 2.6968 | 0.46341 | 2.6387 | 0.50129 | 2.5401 | 0.56754 | 2.3925 | 0.66773 | 2.1957 | 0.7967 | 2.0191 | 0.89877 | 1.8963 | 0.9564 | 1.766 | 1.0018 | 1.7942 | 0.99344 | 1.7738 | 0.99941 | 1.7595 | 1.0033
0.941 | 2.7834 | 0.40981 | 2.7808 | 0.41125 | 2.7765 | 0.4138 | 2.7685 | 0.41872 | 2.7618 | 0.42283 | 2.7494 | 0.43062 | 2.7293 | 0.44326 | 2.6972 | 0.46387 | 2.6391 | 0.50192 | 2.5404 | 0.56847 | 2.3926 | 0.6691 | 2.1956 | 0.79863 | 2.0188 | 0.90113 | 1.8959 | 0.95902 | 1.7653 | 1.0046 | 1.7936 | 0.99623 | 1.7732 | 1.0022 | 1.7588 | 1.0062
0.942 | 2.7839 | 0.41002 | 2.7813 | 0.41146 | 2.7771 | 0.41402 | 2.769 | 0.41897 | 2.7623 | 0.4231 | 2.7499 | 0.43092 | 2.7298 | 0.44362 | 2.6976 | 0.46433 | 2.6394 | 0.50256 | 2.5407 | 0.56941 | 2.3928 | 0.67047 | 2.1956 | 0.80055 | 2.0186 | 0.90349 | 1.8955 | 0.96164 | 1.7646 | 1.0074 | 1.793 | 0.99902 | 1.7725 | 1.005 | 1.7581 | 1.009
0.943 | 2.7844 | 0.41023 | 2.7818 | 0.41167 | 2.7776 | 0.41425 | 2.7695 | 0.41922 | 2.7628 | 0.42337 | 2.7504 | 0.43123 | 2.7303 | 0.44398 | 2.6981 | 0.46478 | 2.6398 | 0.50319 | 2.5409 | 0.57034 | 2.3929 | 0.67185 | 2.1956 | 0.80247 | 2.0184 | 0.90586 | 1.895 | 0.96427 | 1.764 | 1.0102 | 1.7924 | 1.0018 | 1.7718 | 1.0079 | 1.7574 | 1.0118
0.944 | 2.785 | 0.41043 | 2.7824 | 0.41188 | 2.7781 | 0.41447 | 2.77 | 0.41946 | 2.7633 | 0.42363 | 2.7509 | 0.43153 | 2.7307 | 0.44434 | 2.6985 | 0.46524 | 2.6401 | 0.50382 | 2.5412 | 0.57127 | 2.3931 | 0.67322 | 2.1956 | 0.80439 | 2.0182 | 0.90822 | 1.8947 | 0.96689 | 1.7633 | 1.0131 | 1.7918 | 1.0046 | 1.7712 | 1.0107 | 1.7567 | 1.0147
0.945 | 2.7855 | 0.41063 | 2.7829 | 0.41209 | 2.7786 | 0.41469 | 2.7705 | 0.4197 | 2.7638 | 0.42389 | 2.7514 | 0.43182 | 2.7312 | 0.44469 | 2.6989 | 0.46569 | 2.6405 | 0.50445 | 2.5415 | 0.5722 | 2.3932 | 0.67459 | 2.1956 | 0.80631 | 2.018 | 0.91058 | 1.8943 | 0.96952 | 1.7626 | 1.0159 | 1.7912 | 1.0074 | 1.7705 | 1.0135 | 1.756 | 1.0175
0.946 | 2.786 | 0.41083 | 2.7834 | 0.41229 | 2.7792 | 0.4149 | 2.771 | 0.41994 | 2.7643 | 0.42415 | 2.7518 | 0.43212 | 2.7316 | 0.44505 | 2.6993 | 0.46614 | 2.6409 | 0.50507 | 2.5418 | 0.57313 | 2.3934 | 0.67596 | 2.1956 | 0.80823 | 2.0178 | 0.91295 | 1.8939 | 0.97214 | 1.762 | 1.0187 | 1.7906 | 1.0102 | 1.7699 | 1.0163 | 1.7553 | 1.0203
0.947 | 2.7866 | 0.41102 | 2.784 | 0.41249 | 2.7797 | 0.41512 | 2.7716 | 0.42018 | 2.7648 | 0.4244 | 2.7523 | 0.43241 | 2.7321 | 0.4454 | 2.6998 | 0.46659 | 2.6412 | 0.5057 | 2.542 | 0.57406 | 2.3936 | 0.67733 | 2.1956 | 0.81015 | 2.0177 | 0.91531 | 1.8935 | 0.97477 | 1.7613 | 1.0216 | 1.79 | 1.013 | 1.7693 | 1.0191 | 1.7547 | 1.0232
0.948 | 2.7871 | 0.41121 | 2.7845 | 0.41269 | 2.7802 | 0.41533 | 2.7721 | 0.42041 | 2.7653 | 0.42466 | 2.7528 | 0.4327 | 2.7326 | 0.44575 | 2.7002 | 0.46704 | 2.6416 | 0.50632 | 2.5423 | 0.57498 | 2.3937 | 0.67869 | 2.1956 | 0.81207 | 2.0175 | 0.91767 | 1.8931 | 0.97739 | 1.7607 | 1.0244 | 1.7894 | 1.0158 | 1.7686 | 1.022 | 1.754 | 1.026
0.949 | 2.7877 | 0.4114 | 2.785 | 0.41289 | 2.7808 | 0.41554 | 2.7726 | 0.42065 | 2.7659 | 0.42491 | 2.7533 | 0.43299 | 2.7331 | 0.4461 | 2.7006 | 0.46748 | 2.642 | 0.50694 | 2.5426 | 0.57591 | 2.3939 | 0.68006 | 2.1957 | 0.81399 | 2.0173 | 0.92003 | 1.8928 | 0.98002 | 1.76 | 1.0272 | 1.7888 | 1.0186 | 1.768 | 1.0248 | 1.7534 | 1.0289
0.95 | 2.7882 | 0.41159 | 2.7856 | 0.41308 | 2.7813 | 0.41574 | 2.7731 | 0.42088 | 2.7664 | 0.42516 | 2.7538 | 0.43327 | 2.7335 | 0.44644 | 2.7011 | 0.46792 | 2.6423 | 0.50756 | 2.5429 | 0.57683 | 2.3941 | 0.68142 | 2.1957 | 0.8159 | 2.0172 | 0.92239 | 1.8924 | 0.98264 | 1.7594 | 1.0301 | 1.7883 | 1.0214 | 1.7674 | 1.0276 | 1.7527 | 1.0317
0.951 | 2.7887 | 0.41178 | 2.7861 | 0.41327 | 2.7818 | 0.41595 | 2.7736 | 0.4211 | 2.7669 | 0.4254 | 2.7543 | 0.43356 | 2.734 | 0.44679 | 2.7015 | 0.46836 | 2.6427 | 0.50818 | 2.5432 | 0.57775 | 2.3943 | 0.68279 | 2.1957 | 0.81782 | 2.017 | 0.92475 | 1.8921 | 0.98527 | 1.7588 | 1.0329 | 1.7877 | 1.0242 | 1.7668 | 1.0304 | 1.7521 | 1.0345
0.952 | 2.7893 | 0.41196 | 2.7866 | 0.41346 | 2.7824 | 0.41615 | 2.7742 | 0.42133 | 2.7674 | 0.42565 | 2.7548 | 0.43384 | 2.7345 | 0.44713 | 2.7019 | 0.4688 | 2.6431 | 0.5088 | 2.5435 | 0.57867 | 2.3945 | 0.68415 | 2.1958 | 0.81973 | 2.0169 | 0.92711 | 1.8917 | 0.98789 | 1.7582 | 1.0357 | 1.7872 | 1.027 | 1.7662 | 1.0333 | 1.7514 | 1.0374
0.953 | 2.7898 | 0.41214 | 2.7872 | 0.41365 | 2.7829 | 0.41634 | 2.7747 | 0.42155 | 2.7679 | 0.42589 | 2.7553 | 0.43412 | 2.7349 | 0.44747 | 2.7024 | 0.46924 | 2.6435 | 0.50941 | 2.5438 | 0.57959 | 2.3946 | 0.68551 | 2.1958 | 0.82164 | 2.0167 | 0.92947 | 1.8914 | 0.99051 | 1.7576 | 1.0386 | 1.7866 | 1.0298 | 1.7656 | 1.0361 | 1.7508 | 1.0402
0.954 | 2.7904 | 0.41231 | 2.7877 | 0.41383 | 2.7834 | 0.41654 | 2.7752 | 0.42177 | 2.7684 | 0.42613 | 2.7558 | 0.43439 | 2.7354 | 0.4478 | 2.7028 | 0.46967 | 2.6439 | 0.51002 | 2.5441 | 0.58051 | 2.3948 | 0.68687 | 2.1959 | 0.82355 | 2.0166 | 0.93183 | 1.8911 | 0.99314 | 1.757 | 1.0414 | 1.7861 | 1.0326 | 1.765 | 1.0389 | 1.7502 | 1.0431
0.955 | 2.7909 | 0.41249 | 2.7883 | 0.41401 | 2.784 | 0.41673 | 2.7757 | 0.42199 | 2.7689 | 0.42637 | 2.7563 | 0.43467 | 2.7359 | 0.44814 | 2.7033 | 0.4701 | 2.6442 | 0.51063 | 2.5444 | 0.58143 | 2.395 | 0.68823 | 2.1959 | 0.82546 | 2.0165 | 0.93418 | 1.8908 | 0.99576 | 1.7564 | 1.0443 | 1.7856 | 1.0354 | 1.7645 | 1.0418 | 1.7496 | 1.0459
0.956 | 2.7915 | 0.41266 | 2.7888 | 0.41419 | 2.7845 | 0.41692 | 2.7763 | 0.4222 | 2.7695 | 0.4266 | 2.7568 | 0.43494 | 2.7364 | 0.44847 | 2.7037 | 0.47053 | 2.6446 | 0.51124 | 2.5447 | 0.58234 | 2.3952 | 0.68959 | 2.196 | 0.82737 | 2.0163 | 0.93654 | 1.8905 | 0.99839 | 1.7558 | 1.0471 | 1.785 | 1.0382 | 1.7639 | 1.0446 | 1.749 | 1.0488
0.957 | 2.792 | 0.41283 | 2.7893 | 0.41437 | 2.785 | 0.41711 | 2.7768 | 0.42241 | 2.77 | 0.42683 | 2.7573 | 0.43521 | 2.7369 | 0.4488 | 2.7041 | 0.47096 | 2.645 | 0.51185 | 2.545 | 0.58325 | 2.3954 | 0.69094 | 2.1961 | 0.82928 | 2.0162 | 0.9389 | 1.8902 | 1.001 | 1.7552 | 1.0499 | 1.7845 | 1.041 | 1.7633 | 1.0474 | 1.7484 | 1.0516
0.958 | 2.7926 | 0.413 | 2.7899 | 0.41454 | 2.7856 | 0.4173 | 2.7773 | 0.42262 | 2.7705 | 0.42706 | 2.7578 | 0.43548 | 2.7373 | 0.44913 | 2.7046 | 0.47139 | 2.6454 | 0.51246 | 2.5453 | 0.58416 | 2.3957 | 0.6923 | 2.1962 | 0.83119 | 2.0161 | 0.94125 | 1.8899 | 1.0036 | 1.7546 | 1.0528 | 1.784 | 1.0438 | 1.7628 | 1.0503 | 1.7478 | 1.0545
0.959 | 2.7931 | 0.41316 | 2.7904 | 0.41471 | 2.7861 | 0.41748 | 2.7778 | 0.42283 | 2.771 | 0.42729 | 2.7583 | 0.43574 | 2.7378 | 0.44945 | 2.705 | 0.47181 | 2.6458 | 0.51306 | 2.5456 | 0.58507 | 2.3959 | 0.69365 | 2.1962 | 0.83309 | 2.016 | 0.9436 | 1.8896 | 1.0063 | 1.7541 | 1.0556 | 1.7835 | 1.0466 | 1.7622 | 1.0531 | 1.7472 | 1.0573
0.96 | 2.7936 | 0.41332 | 2.791 | 0.41488 | 2.7866 | 0.41766 | 2.7784 | 0.42303 | 2.7715 | 0.42751 | 2.7588 | 0.436 | 2.7383 | 0.44977 | 2.7055 | 0.47223 | 2.6462 | 0.51366 | 2.5459 | 0.58598 | 2.3961 | 0.695 | 2.1963 | 0.835 | 2.0159 | 0.94596 | 1.8893 | 1.0089 | 1.7535 | 1.0585 | 1.783 | 1.0494 | 1.7617 | 1.0559 | 1.7467 | 1.0602
0.961 | 2.7942 | 0.41348 | 2.7915 | 0.41505 | 2.7872 | 0.41784 | 2.7789 | 0.42324 | 2.772 | 0.42773 | 2.7593 | 0.43626 | 2.7388 | 0.4501 | 2.7059 | 0.47265 | 2.6466 | 0.51426 | 2.5462 | 0.58689 | 2.3963 | 0.69635 | 2.1964 | 0.8369 | 2.0159 | 0.94831 | 1.889 | 1.0115 | 1.753 | 1.0613 | 1.7825 | 1.0522 | 1.7612 | 1.0587 | 1.7461 | 1.063
0.962 | 2.7947 | 0.41364 | 2.7921 | 0.41521 | 2.7877 | 0.41802 | 2.7794 | 0.42344 | 2.7726 | 0.42795 | 2.7598 | 0.43652 | 2.7393 | 0.45041 | 2.7064 | 0.47307 | 2.647 | 0.51486 | 2.5465 | 0.58779 | 2.3965 | 0.6977 | 2.1965 | 0.8388 | 2.0158 | 0.95066 | 1.8888 | 1.0141 | 1.7524 | 1.0642 | 1.7821 | 1.055 | 1.7606 | 1.0616 | 1.7455 | 1.0659
0.963 | 2.7953 | 0.41379 | 2.7926 | 0.41537 | 2.7883 | 0.41819 | 2.7799 | 0.42363 | 2.7731 | 0.42817 | 2.7603 | 0.43678 | 2.7397 | 0.45073 | 2.7068 | 0.47349 | 2.6474 | 0.51546 | 2.5469 | 0.5887 | 2.3968 | 0.69905 | 2.1966 | 0.8407 | 2.0157 | 0.95301 | 1.8885 | 1.0167 | 1.7519 | 1.067 | 1.7816 | 1.0578 | 1.7601 | 1.0644 | 1.745 | 1.0687
0.964 | 2.7958 | 0.41395 | 2.7932 | 0.41553 | 2.7888 | 0.41836 | 2.7805 | 0.42383 | 2.7736 | 0.42839 | 2.7609 | 0.43703 | 2.7402 | 0.45105 | 2.7073 | 0.4739 | 2.6478 | 0.51605 | 2.5472 | 0.5896 | 2.397 | 0.7004 | 2.1967 | 0.8426 | 2.0156 | 0.95536 | 1.8882 | 1.0194 | 1.7514 | 1.0699 | 1.7811 | 1.0606 | 1.7596 | 1.0672 | 1.7444 | 1.0716
0.965 | 2.7964 | 0.4141 | 2.7937 | 0.41569 | 2.7893 | 0.41853 | 2.781 | 0.42402 | 2.7741 | 0.4286 | 2.7614 | 0.43728 | 2.7407 | 0.45136 | 2.7077 | 0.47431 | 2.6482 | 0.51664 | 2.5475 | 0.5905 | 2.3972 | 0.70174 | 2.1968 | 0.8445 | 2.0156 | 0.9577 | 1.888 | 1.022 | 1.7508 | 1.0727 | 1.7807 | 1.0634 | 1.7591 | 1.0701 | 1.7439 | 1.0744
0.966 | 2.7969 | 0.41424 | 2.7942 | 0.41584 | 2.7899 | 0.4187 | 2.7815 | 0.42421 | 2.7747 | 0.42881 | 2.7619 | 0.43753 | 2.7412 | 0.45167 | 2.7082 | 0.47472 | 2.6486 | 0.51723 | 2.5478 | 0.5914 | 2.3975 | 0.70309 | 2.197 | 0.84639 | 2.0155 | 0.96005 | 1.8878 | 1.0246 | 1.7503 | 1.0755 | 1.7802 | 1.0662 | 1.7586 | 1.0729 | 1.7434 | 1.0773
0.967 | 2.7975 | 0.41439 | 2.7948 | 0.416 | 2.7904 | 0.41886 | 2.7821 | 0.4244 | 2.7752 | 0.42902 | 2.7624 | 0.43777 | 2.7417 | 0.45198 | 2.7086 | 0.47513 | 2.649 | 0.51782 | 2.5482 | 0.5923 | 2.3977 | 0.70443 | 2.1971 | 0.84829 | 2.0155 | 0.9624 | 1.8875 | 1.0272 | 1.7498 | 1.0784 | 1.7798 | 1.069 | 1.7581 | 1.0757 | 1.7428 | 1.0801
0.968 | 2.7981 | 0.41453 | 2.7953 | 0.41614 | 2.791 | 0.41902 | 2.7826 | 0.42459 | 2.7757 | 0.42923 | 2.7629 | 0.43802 | 2.7422 | 0.45228 | 2.7091 | 0.47554 | 2.6494 | 0.51841 | 2.5485 | 0.59319 | 2.398 | 0.70577 | 2.1972 | 0.85018 | 2.0155 | 0.96474 | 1.8873 | 1.0298 | 1.7493 | 1.0812 | 1.7794 | 1.0718 | 1.7576 | 1.0786 | 1.7423 | 1.083
0.969 | 2.7986 | 0.41467 | 2.7959 | 0.41629 | 2.7915 | 0.41918 | 2.7831 | 0.42477 | 2.7762 | 0.42943 | 2.7634 | 0.43826 | 2.7427 | 0.45258 | 2.7095 | 0.47594 | 2.6498 | 0.519 | 2.5488 | 0.59409 | 2.3982 | 0.70711 | 2.1974 | 0.85207 | 2.0154 | 0.96708 | 1.8871 | 1.0325 | 1.7488 | 1.0841 | 1.7789 | 1.0746 | 1.7572 | 1.0814 | 1.7418 | 1.0858
0.97 | 2.7992 | 0.41481 | 2.7964 | 0.41643 | 2.7921 | 0.41934 | 2.7837 | 0.42495 | 2.7768 | 0.42963 | 2.7639 | 0.4385 | 2.7432 | 0.45289 | 2.71 | 0.47634 | 2.6502 | 0.51958 | 2.5492 | 0.59498 | 2.3985 | 0.70845 | 2.1975 | 0.85397 | 2.0154 | 0.96943 | 1.8869 | 1.0351 | 1.7483 | 1.0869 | 1.7785 | 1.0774 | 1.7567 | 1.0842 | 1.7413 | 1.0887
0.971 | 2.7997 | 0.41494 | 2.797 | 0.41658 | 2.7926 | 0.41949 | 2.7842 | 0.42513 | 2.7773 | 0.42983 | 2.7644 | 0.43874 | 2.7436 | 0.45319 | 2.7105 | 0.47674 | 2.6506 | 0.52016 | 2.5495 | 0.59587 | 2.3987 | 0.70978 | 2.1976 | 0.85585 | 2.0154 | 0.97177 | 1.8867 | 1.0377 | 1.7478 | 1.0898 | 1.7781 | 1.0802 | 1.7562 | 1.0871 | 1.7408 | 1.0915
0.972 | 2.8003 | 0.41507 | 2.7975 | 0.41672 | 2.7931 | 0.41965 | 2.7847 | 0.42531 | 2.7778 | 0.43003 | 2.7649 | 0.43897 | 2.7441 | 0.45348 | 2.7109 | 0.47714 | 2.651 | 0.52074 | 2.5499 | 0.59676 | 2.399 | 0.71112 | 2.1978 | 0.85774 | 2.0154 | 0.97411 | 1.8865 | 1.0403 | 1.7474 | 1.0926 | 1.7777 | 1.083 | 1.7558 | 1.0899 | 1.7403 | 1.0944
0.973 | 2.8008 | 0.4152 | 2.7981 | 0.41685 | 2.7937 | 0.4198 | 2.7853 | 0.42548 | 2.7783 | 0.43022 | 2.7655 | 0.4392 | 2.7446 | 0.45378 | 2.7114 | 0.47753 | 2.6514 | 0.52132 | 2.5502 | 0.59765 | 2.3993 | 0.71245 | 2.198 | 0.85963 | 2.0154 | 0.97644 | 1.8863 | 1.0429 | 1.7469 | 1.0955 | 1.7773 | 1.0859 | 1.7553 | 1.0928 | 1.7398 | 1.0973
0.974 | 2.8014 | 0.41533 | 2.7986 | 0.41699 | 2.7942 | 0.41994 | 2.7858 | 0.42565 | 2.7789 | 0.43041 | 2.766 | 0.43944 | 2.7451 | 0.45407 | 2.7119 | 0.47793 | 2.6518 | 0.5219 | 2.5506 | 0.59854 | 2.3996 | 0.71379 | 2.1981 | 0.86151 | 2.0154 | 0.97878 | 1.8861 | 1.0455 | 1.7464 | 1.0983 | 1.7769 | 1.0887 | 1.7549 | 1.0956 | 1.7394 | 1.1001
0.975 | 2.8019 | 0.41546 | 2.7992 | 0.41712 | 2.7948 | 0.42009 | 2.7864 | 0.42582 | 2.7794 | 0.4306 | 2.7665 | 0.43966 | 2.7456 | 0.45436 | 2.7123 | 0.47832 | 2.6522 | 0.52247 | 2.5509 | 0.59942 | 2.3998 | 0.71512 | 2.1983 | 0.86339 | 2.0154 | 0.98112 | 1.8859 | 1.0482 | 1.746 | 1.1012 | 1.7765 | 1.0915 | 1.7545 | 1.0984 | 1.7389 | 1.103
0.976 | 2.8025 | 0.41558 | 2.7997 | 0.41725 | 2.7953 | 0.42023 | 2.7869 | 0.42599 | 2.7799 | 0.43079 | 2.767 | 0.43989 | 2.7461 | 0.45465 | 2.7128 | 0.47871 | 2.6527 | 0.52305 | 2.5513 | 0.60031 | 2.4001 | 0.71645 | 2.1985 | 0.86527 | 2.0154 | 0.98345 | 1.8858 | 1.0508 | 1.7455 | 1.104 | 1.7761 | 1.0943 | 1.754 | 1.1013 | 1.7384 | 1.1058
0.977 | 2.803 | 0.4157 | 2.8003 | 0.41738 | 2.7959 | 0.42037 | 2.7874 | 0.42615 | 2.7805 | 0.43097 | 2.7675 | 0.44011 | 2.7466 | 0.45494 | 2.7132 | 0.4791 | 2.6531 | 0.52362 | 2.5516 | 0.60119 | 2.4004 | 0.71777 | 2.1986 | 0.86715 | 2.0154 | 0.98578 | 1.8856 | 1.0534 | 1.7451 | 1.1069 | 1.7758 | 1.0971 | 1.7536 | 1.1041 | 1.738 | 1.1087
0.978 | 2.8036 | 0.41582 | 2.8009 | 0.4175 | 2.7964 | 0.42051 | 2.788 | 0.42631 | 2.781 | 0.43116 | 2.768 | 0.44034 | 2.7471 | 0.45522 | 2.7137 | 0.47948 | 2.6535 | 0.52419 | 2.552 | 0.60207 | 2.4007 | 0.7191 | 2.1988 | 0.86903 | 2.0154 | 0.98811 | 1.8855 | 1.056 | 1.7447 | 1.1097 | 1.7754 | 1.0999 | 1.7532 | 1.1069 | 1.7375 | 1.1115
0.979 | 2.8042 | 0.41593 | 2.8014 | 0.41762 | 2.797 | 0.42064 | 2.7885 | 0.42647 | 2.7815 | 0.43134 | 2.7686 | 0.44055 | 2.7476 | 0.4555 | 2.7142 | 0.47987 | 2.6539 | 0.52476 | 2.5523 | 0.60295 | 2.401 | 0.72042 | 2.199 | 0.87091 | 2.0155 | 0.99044 | 1.8853 | 1.0586 | 1.7442 | 1.1126 | 1.775 | 1.1027 | 1.7528 | 1.1098 | 1.7371 | 1.1144
0.98 | 2.8047 | 0.41605 | 2.802 | 0.41774 | 2.7975 | 0.42078 | 2.789 | 0.42663 | 2.7821 | 0.43152 | 2.7691 | 0.44077 | 2.7481 | 0.45578 | 2.7147 | 0.48025 | 2.6543 | 0.52532 | 2.5527 | 0.60383 | 2.4013 | 0.72175 | 2.1992 | 0.87278 | 2.0155 | 0.99277 | 1.8852 | 1.0612 | 1.7438 | 1.1154 | 1.7747 | 1.1055 | 1.7524 | 1.1126 | 1.7366 | 1.1172
0.981 | 2.8053 | 0.41616 | 2.8025 | 0.41786 | 2.7981 | 0.42091 | 2.7896 | 0.42679 | 2.7826 | 0.43169 | 2.7696 | 0.44099 | 2.7486 | 0.45606 | 2.7151 | 0.48063 | 2.6548 | 0.52589 | 2.5531 | 0.6047 | 2.4016 | 0.72307 | 2.1994 | 0.87465 | 2.0155 | 0.9951 | 1.885 | 1.0638 | 1.7434 | 1.1182 | 1.7744 | 1.1083 | 1.752 | 1.1154 | 1.7362 | 1.1201
0.982 | 2.8058 | 0.41627 | 2.8031 | 0.41798 | 2.7986 | 0.42104 | 2.7901 | 0.42694 | 2.7831 | 0.43187 | 2.7701 | 0.4412 | 2.7491 | 0.45634 | 2.7156 | 0.48101 | 2.6552 | 0.52645 | 2.5534 | 0.60558 | 2.4019 | 0.72439 | 2.1996 | 0.87652 | 2.0156 | 0.99742 | 1.8849 | 1.0664 | 1.743 | 1.1211 | 1.774 | 1.1111 | 1.7516 | 1.1183 | 1.7358 | 1.1229
0.983 | 2.8064 | 0.41637 | 2.8036 | 0.41809 | 2.7992 | 0.42116 | 2.7907 | 0.42709 | 2.7837 | 0.43204 | 2.7706 | 0.44141 | 2.7496 | 0.45661 | 2.7161 | 0.48138 | 2.6556 | 0.52701 | 2.5538 | 0.60645 | 2.4022 | 0.72571 | 2.1998 | 0.87839 | 2.0157 | 0.99974 | 1.8848 | 1.069 | 1.7426 | 1.1239 | 1.7737 | 1.1139 | 1.7512 | 1.1211 | 1.7354 | 1.1258
0.984 | 2.8069 | 0.41647 | 2.8042 | 0.4182 | 2.7997 | 0.42129 | 2.7912 | 0.42724 | 2.7842 | 0.43221 | 2.7712 | 0.44162 | 2.7501 | 0.45688 | 2.7165 | 0.48176 | 2.656 | 0.52757 | 2.5542 | 0.60732 | 2.4025 | 0.72702 | 2.2 | 0.88026 | 2.0157 | 1.0021 | 1.8847 | 1.0716 | 1.7422 | 1.1268 | 1.7734 | 1.1167 | 1.7509 | 1.1239 | 1.735 | 1.1287
0.985 | 2.8075 | 0.41658 | 2.8047 | 0.41831 | 2.8003 | 0.42141 | 2.7917 | 0.42739 | 2.7847 | 0.43237 | 2.7717 | 0.44183 | 2.7506 | 0.45715 | 2.717 | 0.48213 | 2.6565 | 0.52813 | 2.5545 | 0.60819 | 2.4028 | 0.72834 | 2.2003 | 0.88213 | 2.0158 | 1.0044 | 1.8846 | 1.0743 | 1.7418 | 1.1296 | 1.773 | 1.1195 | 1.7505 | 1.1268 | 1.7346 | 1.1315
0.986 | 2.8081 | 0.41668 | 2.8053 | 0.41842 | 2.8008 | 0.42153 | 2.7923 | 0.42753 | 2.7853 | 0.43254 | 2.7722 | 0.44203 | 2.7511 | 0.45742 | 2.7175 | 0.4825 | 2.6569 | 0.52868 | 2.5549 | 0.60906 | 2.4031 | 0.72965 | 2.2005 | 0.88399 | 2.0159 | 1.0067 | 1.8845 | 1.0769 | 1.7415 | 1.1325 | 1.7727 | 1.1223 | 1.7501 | 1.1296 | 1.7342 | 1.1344
0.987 | 2.8086 | 0.41677 | 2.8058 | 0.41852 | 2.8014 | 0.42164 | 2.7928 | 0.42767 | 2.7858 | 0.4327 | 2.7727 | 0.44223 | 2.7516 | 0.45768 | 2.718 | 0.48287 | 2.6573 | 0.52924 | 2.5553 | 0.60993 | 2.4034 | 0.73096 | 2.2007 | 0.88585 | 2.016 | 1.009 | 1.8844 | 1.0795 | 1.7411 | 1.1353 | 1.7724 | 1.1251 | 1.7498 | 1.1324 | 1.7338 | 1.1372
0.988 | 2.8092 | 0.41687 | 2.8064 | 0.41862 | 2.8019 | 0.42176 | 2.7934 | 0.42781 | 2.7863 | 0.43286 | 2.7732 | 0.44243 | 2.7521 | 0.45795 | 2.7184 | 0.48323 | 2.6578 | 0.52979 | 2.5557 | 0.61079 | 2.4038 | 0.73227 | 2.201 | 0.88771 | 2.016 | 1.0113 | 1.8843 | 1.0821 | 1.7407 | 1.1382 | 1.7721 | 1.1279 | 1.7494 | 1.1353 | 1.7334 | 1.1401
0.989 | 2.8097 | 0.41696 | 2.807 | 0.41872 | 2.8025 | 0.42187 | 2.7939 | 0.42795 | 2.7869 | 0.43302 | 2.7738 | 0.44263 | 2.7526 | 0.45821 | 2.7189 | 0.4836 | 2.6582 | 0.53034 | 2.5561 | 0.61165 | 2.4041 | 0.73358 | 2.2012 | 0.88957 | 2.0161 | 1.0136 | 1.8842 | 1.0847 | 1.7404 | 1.141 | 1.7718 | 1.1307 | 1.7491 | 1.1381 | 1.733 | 1.1429
0.99 | 2.8103 | 0.41705 | 2.8075 | 0.41882 | 2.803 | 0.42198 | 2.7945 | 0.42808 | 2.7874 | 0.43317 | 2.7743 | 0.44282 | 2.7531 | 0.45847 | 2.7194 | 0.48396 | 2.6586 | 0.53089 | 2.5565 | 0.61252 | 2.4044 | 0.73489 | 2.2014 | 0.89143 | 2.0162 | 1.016 | 1.8841 | 1.0873 | 1.74 | 1.1439 | 1.7716 | 1.1335 | 1.7488 | 1.1409 | 1.7326 | 1.1458
0.991 | 2.8109 | 0.41713 | 2.8081 | 0.41891 | 2.8036 | 0.42209 | 2.795 | 0.42822 | 2.7879 | 0.43333 | 2.7748 | 0.44302 | 2.7536 | 0.45873 | 2.7199 | 0.48432 | 2.6591 | 0.53144 | 2.5568 | 0.61337 | 2.4048 | 0.73619 | 2.2017 | 0.89328 | 2.0163 | 1.0183 | 1.8841 | 1.0898 | 1.7397 | 1.1467 | 1.7713 | 1.1363 | 1.7484 | 1.1438 | 1.7323 | 1.1486
0.992 | 2.8114 | 0.41722 | 2.8086 | 0.419 | 2.8041 | 0.42219 | 2.7955 | 0.42835 | 2.7885 | 0.43348 | 2.7753 | 0.44321 | 2.7541 | 0.45898 | 2.7203 | 0.48468 | 2.6595 | 0.53198 | 2.5572 | 0.61423 | 2.4051 | 0.73749 | 2.202 | 0.89513 | 2.0165 | 1.0206 | 1.884 | 1.0924 | 1.7393 | 1.1495 | 1.771 | 1.1391 | 1.7481 | 1.1466 | 1.7319 | 1.1515
0.993 | 2.812 | 0.4173 | 2.8092 | 0.41909 | 2.8047 | 0.42229 | 2.7961 | 0.42847 | 2.789 | 0.43363 | 2.7759 | 0.4434 | 2.7546 | 0.45923 | 2.7208 | 0.48503 | 2.66 | 0.53253 | 2.5576 | 0.61509 | 2.4054 | 0.7388 | 2.2022 | 0.89698 | 2.0166 | 1.0229 | 1.8839 | 1.095 | 1.739 | 1.1524 | 1.7708 | 1.1419 | 1.7478 | 1.1494 | 1.7316 | 1.1543
0.994 | 2.8125 | 0.41738 | 2.8097 | 0.41918 | 2.8052 | 0.4224 | 2.7966 | 0.4286 | 2.7895 | 0.43378 | 2.7764 | 0.44358 | 2.7552 | 0.45949 | 2.7213 | 0.48539 | 2.6604 | 0.53307 | 2.558 | 0.61594 | 2.4058 | 0.7401 | 2.2025 | 0.89883 | 2.0167 | 1.0252 | 1.8839 | 1.0976 | 1.7387 | 1.1552 | 1.7705 | 1.1447 | 1.7475 | 1.1522 | 1.7312 | 1.1572
0.995 | 2.8131 | 0.41746 | 2.8103 | 0.41927 | 2.8058 | 0.42249 | 2.7972 | 0.42872 | 2.7901 | 0.43392 | 2.7769 | 0.44377 | 2.7557 | 0.45973 | 2.7218 | 0.48574 | 2.6608 | 0.53361 | 2.5584 | 0.6168 | 2.4061 | 0.74139 | 2.2028 | 0.90068 | 2.0168 | 1.0275 | 1.8839 | 1.1002 | 1.7384 | 1.1581 | 1.7702 | 1.1475 | 1.7472 | 1.1551 | 1.7309 | 1.16
0.996 | 2.8137 | 0.41754 | 2.8109 | 0.41935 | 2.8063 | 0.42259 | 2.7977 | 0.42885 | 2.7906 | 0.43406 | 2.7774 | 0.44395 | 2.7562 | 0.45998 | 2.7223 | 0.48609 | 2.6613 | 0.53414 | 2.5588 | 0.61765 | 2.4065 | 0.74269 | 2.203 | 0.90252 | 2.017 | 1.0298 | 1.8838 | 1.1028 | 1.738 | 1.1609 | 1.77 | 1.1503 | 1.7469 | 1.1579 | 1.7306 | 1.1629
0.997 | 2.8142 | 0.41761 | 2.8114 | 0.41943 | 2.8069 | 0.42268 | 2.7983 | 0.42897 | 2.7912 | 0.4342 | 2.778 | 0.44413 | 2.7567 | 0.46023 | 2.7228 | 0.48644 | 2.6617 | 0.53468 | 2.5592 | 0.6185 | 2.4068 | 0.74398 | 2.2033 | 0.90436 | 2.0171 | 1.0321 | 1.8838 | 1.1054 | 1.7377 | 1.1638 | 1.7698 | 1.1531 | 1.7466 | 1.1607 | 1.7302 | 1.1657
0.998 | 2.8148 | 0.41768 | 2.812 | 0.41951 | 2.8074 | 0.42278 | 2.7988 | 0.42908 | 2.7917 | 0.43434 | 2.7785 | 0.44431 | 2.7572 | 0.46047 | 2.7232 | 0.48679 | 2.6622 | 0.53522 | 2.5596 | 0.61935 | 2.4072 | 0.74528 | 2.2036 | 0.9062 | 2.0173 | 1.0344 | 1.8838 | 1.108 | 1.7374 | 1.1666 | 1.7695 | 1.1559 | 1.7463 | 1.1636 | 1.7299 | 1.1686
0.999 | 2.8153 | 0.41775 | 2.8125 | 0.41958 | 2.808 | 0.42287 | 2.7994 | 0.4292 | 2.7922 | 0.43448 | 2.779 | 0.44449 | 2.7577 | 0.46071 | 2.7237 | 0.48713 | 2.6626 | 0.53575 | 2.56 | 0.62019 | 2.4076 | 0.74657 | 2.2039 | 0.90804 | 2.0174 | 1.0367 | 1.8838 | 1.1106 | 1.7371 | 1.1694 | 1.7693 | 1.1586 | 1.7461 | 1.1664 | 1.7296 | 1.1714
1 | 2.8159 | 0.41782 | 2.8131 | 0.41966 | 2.8086 | 0.42295 | 2.7999 | 0.42931 | 2.7928 | 0.43461 | 2.7795 | 0.44466 | 2.7582 | 0.46095 | 2.7242 | 0.48748 | 2.6631 | 0.53628 | 2.5604 | 0.62104 | 2.4079 | 0.74786 | 2.2042 | 0.90988 | 2.0176 | 1.039 | 1.8837 | 1.1132 | 1.7369 | 1.1723 | 1.7691 | 1.1614 | 1.7458 | 1.1692 | 1.7293 | 1.1743
1.006 | 2.8193 | 0.41817 | 2.8164 | 0.42006 | 2.8119 | 0.42343 | 2.8032 | 0.42994 | 2.796 | 0.43537 | 2.7827 | 0.44566 | 2.7613 | 0.46234 | 2.7271 | 0.4895 | 2.6658 | 0.53943 | 2.5629 | 0.62607 | 2.4102 | 0.75555 | 2.2061 | 0.92085 | 2.0187 | 1.0527 | 1.8838 | 1.1286 | 1.7353 | 1.1893 | 1.7679 | 1.1782 | 1.7443 | 1.1862 | 1.7276 | 1.1914
1.012 | 2.8226 | 0.41845 | 2.8198 | 0.42038 | 2.8152 | 0.42383 | 2.8065 | 0.4305 | 2.7992 | 0.43606 | 2.7859 | 0.44659 | 2.7644 | 0.46366 | 2.7301 | 0.49145 | 2.6686 | 0.54252 | 2.5655 | 0.63105 | 2.4126 | 0.76318 | 2.2081 | 0.93174 | 2.0199 | 1.0663 | 1.8841 | 1.144 | 1.7339 | 1.2063 | 1.767 | 1.1949 | 1.7431 | 1.2031 | 1.7262 | 1.2084
1.018 | 2.826 | 0.41864 | 2.8231 | 0.42062 | 2.8185 | 0.42415 | 2.8097 | 0.43098 | 2.8025 | 0.43667 | 2.7891 | 0.44745 | 2.7675 | 0.46491 | 2.7331 | 0.49333 | 2.6714 | 0.54554 | 2.5681 | 0.63596 | 2.4151 | 0.77073 | 2.2103 | 0.94254 | 2.0214 | 1.0799 | 1.8846 | 1.1594 | 1.7328 | 1.2233 | 1.7663 | 1.2115 | 1.7421 | 1.2199 | 1.7249 | 1.2254
1.024 | 2.8294 | 0.41876 | 2.8265 | 0.42078 | 2.8218 | 0.4244 | 2.813 | 0.43138 | 2.8057 | 0.4372 | 2.7923 | 0.44823 | 2.7706 | 0.46609 | 2.7361 | 0.49515 | 2.6742 | 0.54851 | 2.5709 | 0.64081 | 2.4177 | 0.77822 | 2.2126 | 0.95326 | 2.0231 | 1.0933 | 1.8854 | 1.1746 | 1.7319 | 1.2402 | 1.7658 | 1.2281 | 1.7413 | 1.2368 | 1.7239 | 1.2424
1.03 | 2.8327 | 0.41881 | 2.8298 | 0.42087 | 2.8252 | 0.42457 | 2.8163 | 0.43172 | 2.809 | 0.43767 | 2.7955 | 0.44895 | 2.7737 | 0.46721 | 2.7391 | 0.49691 | 2.6771 | 0.55141 | 2.5736 | 0.6456 | 2.4204 | 0.78563 | 2.2151 | 0.9639 | 2.025 | 1.1067 | 1.8863 | 1.1898 | 1.7312 | 1.2571 | 1.7655 | 1.2447 | 1.7407 | 1.2535 | 1.7231 | 1.2594
1.036 | 2.8361 | 0.41878 | 2.8331 | 0.42089 | 2.8285 | 0.42468 | 2.8196 | 0.43198 | 2.8122 | 0.43806 | 2.7987 | 0.44959 | 2.7768 | 0.46826 | 2.7421 | 0.4986 | 2.68 | 0.55425 | 2.5765 | 0.65032 | 2.4232 | 0.79297 | 2.2178 | 0.97444 | 2.027 | 1.12 | 1.8874 | 1.2049 | 1.7307 | 1.2739 | 1.7654 | 1.2612 | 1.7403 | 1.2703 | 1.7225 | 1.2762
1.042 | 2.8394 | 0.41868 | 2.8365 | 0.42084 | 2.8318 | 0.42471 | 2.8228 | 0.43217 | 2.8155 | 0.43839 | 2.8018 | 0.45017 | 2.7799 | 0.46924 | 2.7451 | 0.50023 | 2.683 | 0.55703 | 2.5794 | 0.65498 | 2.4261 | 0.80023 | 2.2206 | 0.98489 | 2.0292 | 1.1332 | 1.8888 | 1.22 | 1.7304 | 1.2907 | 1.7656 | 1.2776 | 1.7402 | 1.287 | 1.7221 | 1.2931
1.048 | 2.8427 | 0.41851 | 2.8398 | 0.42071 | 2.8351 | 0.42467 | 2.8261 | 0.43229 | 2.8187 | 0.43865 | 2.805 | 0.45068 | 2.7831 | 0.47016 | 2.7482 | 0.5018 | 2.6859 | 0.55975 | 2.5823 | 0.65958 | 2.4292 | 0.80742 | 2.2235 | 0.99524 | 2.0316 | 1.1463 | 1.8903 | 1.2349 | 1.7303 | 1.3074 | 1.7659 | 1.294 | 1.7402 | 1.3036 | 1.7219 | 1.3099
1.054 | 2.8461 | 0.41827 | 2.8431 | 0.42052 | 2.8383 | 0.42456 | 2.8293 | 0.43235 | 2.8219 | 0.43884 | 2.8082 | 0.45113 | 2.7862 | 0.47102 | 2.7513 | 0.50331 | 2.6889 | 0.56241 | 2.5854 | 0.66411 | 2.4323 | 0.81453 | 2.2266 | 1.0055 | 2.0342 | 1.1592 | 1.892 | 1.2498 | 1.7304 | 1.3241 | 1.7665 | 1.3103 | 1.7404 | 1.3202 | 1.7219 | 1.3266
1.06 | 2.8494 | 0.41797 | 2.8463 | 0.42027 | 2.8416 | 0.42439 | 2.8325 | 0.43235 | 2.8251 | 0.43897 | 2.8114 | 0.45152 | 2.7893 | 0.47181 | 2.7543 | 0.50476 | 2.692 | 0.56502 | 2.5884 | 0.66858 | 2.4355 | 0.82155 | 2.2298 | 1.0156 | 2.0369 | 1.1721 | 1.8939 | 1.2645 | 1.7307 | 1.3407 | 1.7672 | 1.3265 | 1.7409 | 1.3366 | 1.7221 | 1.3433
1.066 | 2.8526 | 0.4176 | 2.8496 | 0.41994 | 2.8448 | 0.42416 | 2.8358 | 0.43228 | 2.8283 | 0.43904 | 2.8146 | 0.45184 | 2.7924 | 0.47255 | 2.7574 | 0.50615 | 2.695 | 0.56756 | 2.5916 | 0.67299 | 2.4388 | 0.8285 | 2.2331 | 1.0257 | 2.0398 | 1.1849 | 1.896 | 1.2792 | 1.7312 | 1.3572 | 1.7681 | 1.3427 | 1.7415 | 1.3531 | 1.7225 | 1.3599
1.072 | 2.8559 | 0.41716 | 2.8529 | 0.41956 | 2.8481 | 0.42386 | 2.839 | 0.43215 | 2.8315 | 0.43905 | 2.8177 | 0.45211 | 2.7955 | 0.47323 | 2.7605 | 0.50748 | 2.6981 | 0.57005 | 2.5947 | 0.67733 | 2.4421 | 0.83537 | 2.2365 | 1.0357 | 2.0428 | 1.1975 | 1.8982 | 1.2937 | 1.7319 | 1.3737 | 1.7692 | 1.3587 | 1.7423 | 1.3694 | 1.7231 | 1.3765
1.078 | 2.8591 | 0.41667 | 2.8561 | 0.41911 | 2.8513 | 0.4235 | 2.8421 | 0.43195 | 2.8347 | 0.43899 | 2.8209 | 0.45231 | 2.7987 | 0.47385 | 2.7636 | 0.50876 | 2.7012 | 0.57248 | 2.598 | 0.6816 | 2.4456 | 0.84215 | 2.2401 | 1.0455 | 2.0459 | 1.2101 | 1.9006 | 1.3082 | 1.7328 | 1.3901 | 1.7705 | 1.3747 | 1.7432 | 1.3857 | 1.7238 | 1.3929
1.084 | 2.8623 | 0.41611 | 2.8593 | 0.41861 | 2.8545 | 0.42308 | 2.8453 | 0.4317 | 2.8378 | 0.43888 | 2.824 | 0.45246 | 2.8018 | 0.47441 | 2.7667 | 0.50998 | 2.7043 | 0.57485 | 2.6012 | 0.68582 | 2.4491 | 0.84885 | 2.2437 | 1.0553 | 2.0492 | 1.2225 | 1.9032 | 1.3225 | 1.7338 | 1.4064 | 1.7719 | 1.3907 | 1.7444 | 1.4019 | 1.7247 | 1.4093
1.09 | 2.8655 | 0.4155 | 2.8625 | 0.41804 | 2.8576 | 0.42261 | 2.8485 | 0.4314 | 2.8409 | 0.43872 | 2.8271 | 0.45256 | 2.8049 | 0.47492 | 2.7698 | 0.51115 | 2.7075 | 0.57717 | 2.6046 | 0.68996 | 2.4527 | 0.85547 | 2.2475 | 1.0649 | 2.0527 | 1.2349 | 1.9059 | 1.3368 | 1.735 | 1.4227 | 1.7735 | 1.4065 | 1.7457 | 1.4181 | 1.7258 | 1.4257
1.096 | 2.8687 | 0.41483 | 2.8656 | 0.41742 | 2.8608 | 0.42207 | 2.8516 | 0.43103 | 2.8441 | 0.43849 | 2.8302 | 0.4526 | 2.808 | 0.47538 | 2.7729 | 0.51227 | 2.7106 | 0.57943 | 2.6079 | 0.69404 | 2.4564 | 0.862 | 2.2513 | 1.0744 | 2.0562 | 1.2471 | 1.9088 | 1.3509 | 1.7364 | 1.4388 | 1.7753 | 1.4222 | 1.7472 | 1.4341 | 1.7271 | 1.4419
1.102 | 2.8718 | 0.4141 | 2.8687 | 0.41674 | 2.8639 | 0.42149 | 2.8547 | 0.43062 | 2.8472 | 0.43822 | 2.8333 | 0.45258 | 2.811 | 0.47578 | 2.776 | 0.51333 | 2.7138 | 0.58164 | 2.6113 | 0.69806 | 2.4601 | 0.86846 | 2.2553 | 1.0839 | 2.0599 | 1.2592 | 1.9118 | 1.365 | 1.7379 | 1.4549 | 1.7772 | 1.4379 | 1.7488 | 1.4501 | 1.7285 | 1.4581
1.108 | 2.875 | 0.41332 | 2.8718 | 0.41601 | 2.867 | 0.42085 | 2.8578 | 0.43015 | 2.8502 | 0.43789 | 2.8364 | 0.45252 | 2.8141 | 0.47614 | 2.7791 | 0.51434 | 2.717 | 0.5838 | 2.6148 | 0.70202 | 2.4639 | 0.87482 | 2.2593 | 1.0932 | 2.0637 | 1.2711 | 1.9149 | 1.3789 | 1.7396 | 1.4709 | 1.7793 | 1.4535 | 1.7506 | 1.466 | 1.7301 | 1.4742
1.114 | 2.878 | 0.41249 | 2.8749 | 0.41523 | 2.87 | 0.42016 | 2.8608 | 0.42963 | 2.8533 | 0.43751 | 2.8394 | 0.45241 | 2.8172 | 0.47644 | 2.7822 | 0.5153 | 2.7202 | 0.5859 | 2.6182 | 0.70591 | 2.4678 | 0.88111 | 2.2635 | 1.1024 | 2.0676 | 1.283 | 1.9182 | 1.3927 | 1.7414 | 1.4869 | 1.7816 | 1.4689 | 1.7526 | 1.4818 | 1.7318 | 1.4902
1.12 | 2.8811 | 0.4116 | 2.878 | 0.4144 | 2.8731 | 0.41942 | 2.8639 | 0.42906 | 2.8563 | 0.43708 | 2.8425 | 0.45224 | 2.8202 | 0.4767 | 2.7853 | 0.51622 | 2.7234 | 0.58795 | 2.6218 | 0.70973 | 2.4717 | 0.88731 | 2.2677 | 1.1115 | 2.0716 | 1.2948 | 1.9216 | 1.4064 | 1.7434 | 1.5027 | 1.784 | 1.4843 | 1.7547 | 1.4975 | 1.7337 | 1.5061
1.126 | 2.8841 | 0.41067 | 2.881 | 0.41352 | 2.8761 | 0.41863 | 2.8669 | 0.42844 | 2.8593 | 0.43661 | 2.8455 | 0.45203 | 2.8232 | 0.47691 | 2.7883 | 0.51708 | 2.7266 | 0.58994 | 2.6253 | 0.71349 | 2.4757 | 0.89343 | 2.272 | 1.1205 | 2.0757 | 1.3064 | 1.9251 | 1.42 | 1.7455 | 1.5185 | 1.7865 | 1.4996 | 1.7569 | 1.5131 | 1.7357 | 1.522
1.132 | 2.8871 | 0.40969 | 2.884 | 0.41259 | 2.8791 | 0.41779 | 2.8698 | 0.42778 | 2.8623 | 0.43609 | 2.8485 | 0.45178 | 2.8262 | 0.47707 | 2.7914 | 0.5179 | 2.7298 | 0.59189 | 2.6289 | 0.71719 | 2.4798 | 0.89946 | 2.2763 | 1.1294 | 2.0799 | 1.3179 | 1.9287 | 1.4335 | 1.7478 | 1.5341 | 1.7891 | 1.5148 | 1.7593 | 1.5286 | 1.7378 | 1.5378
1.138 | 2.8901 | 0.40866 | 2.8869 | 0.41162 | 2.882 | 0.41691 | 2.8728 | 0.42707 | 2.8653 | 0.43552 | 2.8514 | 0.45148 | 2.8292 | 0.47719 | 2.7945 | 0.51868 | 2.7331 | 0.59379 | 2.6325 | 0.72083 | 2.4839 | 0.90541 | 2.2808 | 1.1382 | 2.0842 | 1.3293 | 1.9325 | 1.4468 | 1.7502 | 1.5497 | 1.7919 | 1.5299 | 1.7618 | 1.5441 | 1.7401 | 1.5534
1.144 | 2.893 | 0.40759 | 2.8898 | 0.4106 | 2.885 | 0.41598 | 2.8757 | 0.42632 | 2.8682 | 0.43491 | 2.8544 | 0.45113 | 2.8322 | 0.47727 | 2.7975 | 0.51941 | 2.7363 | 0.59563 | 2.6361 | 0.7244 | 2.488 | 0.91128 | 2.2853 | 1.1469 | 2.0886 | 1.3406 | 1.9364 | 1.4601 | 1.7527 | 1.5652 | 1.7949 | 1.5449 | 1.7644 | 1.5594 | 1.7425 | 1.569
1.15 | 2.8959 | 0.40648 | 2.8927 | 0.40954 | 2.8878 | 0.41501 | 2.8786 | 0.42553 | 2.8711 | 0.43426 | 2.8573 | 0.45075 | 2.8352 | 0.4773 | 2.8006 | 0.52009 | 2.7396 | 0.59743 | 2.6398 | 0.72792 | 2.4922 | 0.91707 | 2.2899 | 1.1555 | 2.0931 | 1.3518 | 1.9403 | 1.4732 | 1.7554 | 1.5806 | 1.7979 | 1.5598 | 1.7672 | 1.5747 | 1.7451 | 1.5845
1.156 | 2.8988 | 0.40532 | 2.8956 | 0.40843 | 2.8907 | 0.414 | 2.8815 | 0.42469 | 2.874 | 0.43357 | 2.8602 | 0.45032 | 2.8381 | 0.47729 | 2.8036 | 0.52073 | 2.7428 | 0.59918 | 2.6435 | 0.73137 | 2.4964 | 0.92277 | 2.2945 | 1.164 | 2.0976 | 1.3628 | 1.9444 | 1.4862 | 1.7582 | 1.5959 | 1.8011 | 1.5746 | 1.7701 | 1.5898 | 1.7478 | 1.5999
1.162 | 2.9016 | 0.40413 | 2.8984 | 0.40729 | 2.8935 | 0.41295 | 2.8843 | 0.42382 | 2.8768 | 0.43284 | 2.8631 | 0.44985 | 2.8411 | 0.47724 | 2.8067 | 0.52133 | 2.7461 | 0.60088 | 2.6472 | 0.73476 | 2.5007 | 0.9284 | 2.2992 | 1.1724 | 2.1023 | 1.3738 | 1.9486 | 1.4991 | 1.7611 | 1.6111 | 1.8043 | 1.5893 | 1.7731 | 1.6049 | 1.7506 | 1.6153
1.168 | 2.9044 | 0.4029 | 2.9012 | 0.40611 | 2.8963 | 0.41187 | 2.8871 | 0.4229 | 2.8796 | 0.43207 | 2.8659 | 0.44935 | 2.844 | 0.47716 | 2.8097 | 0.52189 | 2.7494 | 0.60254 | 2.6509 | 0.73809 | 2.505 | 0.93394 | 2.304 | 1.1807 | 2.107 | 1.3846 | 1.9528 | 1.5119 | 1.7641 | 1.6263 | 1.8077 | 1.6039 | 1.7762 | 1.6199 | 1.7535 | 1.6305
1.174 | 2.9072 | 0.40162 | 2.904 | 0.40489 | 2.8991 | 0.41074 | 2.8899 | 0.42196 | 2.8824 | 0.43126 | 2.8688 | 0.44881 | 2.8469 | 0.47703 | 2.8127 | 0.52241 | 2.7526 | 0.60414 | 2.6546 | 0.74135 | 2.5093 | 0.9394 | 2.3088 | 1.1888 | 2.1118 | 1.3953 | 1.9572 | 1.5246 | 1.7673 | 1.6413 | 1.8112 | 1.6184 | 1.7795 | 1.6347 | 1.7565 | 1.6456
1.18 | 2.9099 | 0.40032 | 2.9067 | 0.40364 | 2.9018 | 0.40958 | 2.8927 | 0.42097 | 2.8852 | 0.43042 | 2.8716 | 0.44823 | 2.8497 | 0.47687 | 2.8157 | 0.52289 | 2.7559 | 0.60571 | 2.6584 | 0.74456 | 2.5137 | 0.94478 | 2.3136 | 1.1969 | 2.1166 | 1.4059 | 1.9616 | 1.5372 | 1.7705 | 1.6562 | 1.8148 | 1.6328 | 1.7828 | 1.6495 | 1.7597 | 1.6607
1.186 | 2.9126 | 0.39897 | 2.9094 | 0.40235 | 2.9045 | 0.40839 | 2.8954 | 0.41995 | 2.8879 | 0.42955 | 2.8743 | 0.44762 | 2.8526 | 0.47668 | 2.8187 | 0.52333 | 2.7592 | 0.60723 | 2.6622 | 0.74771 | 2.5181 | 0.95009 | 2.3185 | 1.2049 | 2.1215 | 1.4164 | 1.9661 | 1.5496 | 1.7739 | 1.6711 | 1.8185 | 1.6471 | 1.7863 | 1.6642 | 1.7629 | 1.6757
1.192 | 2.9153 | 0.3976 | 2.9121 | 0.40103 | 2.9072 | 0.40716 | 2.8981 | 0.4189 | 2.8906 | 0.42864 | 2.8771 | 0.44698 | 2.8554 | 0.47645 | 2.8217 | 0.52374 | 2.7625 | 0.6087 | 2.666 | 0.75081 | 2.5225 | 0.95531 | 2.3235 | 1.2128 | 2.1265 | 1.4268 | 1.9707 | 1.562 | 1.7773 | 1.6858 | 1.8223 | 1.6613 | 1.7898 | 1.6788 | 1.7663 | 1.6905
1.198 | 2.9179 | 0.39619 | 2.9147 | 0.39968 | 2.9098 | 0.4059 | 2.9007 | 0.41782 | 2.8933 | 0.4277 | 2.8798 | 0.4463 | 2.8582 | 0.47618 | 2.8246 | 0.52411 | 2.7657 | 0.61013 | 2.6698 | 0.75384 | 2.527 | 0.96046 | 2.3284 | 1.2206 | 2.1315 | 1.4371 | 1.9754 | 1.5742 | 1.7809 | 1.7005 | 1.8262 | 1.6754 | 1.7935 | 1.6933 | 1.7697 | 1.7053
1.204 | 2.9205 | 0.39475 | 2.9173 | 0.39829 | 2.9124 | 0.40461 | 2.9033 | 0.41671 | 2.8959 | 0.42673 | 2.8825 | 0.44559 | 2.861 | 0.47589 | 2.8276 | 0.52444 | 2.769 | 0.61152 | 2.6736 | 0.75682 | 2.5315 | 0.96553 | 2.3335 | 1.2282 | 2.1366 | 1.4472 | 1.9801 | 1.5864 | 1.7846 | 1.7151 | 1.8302 | 1.6894 | 1.7972 | 1.7077 | 1.7733 | 1.72
1.21 | 2.9231 | 0.39329 | 2.9198 | 0.39688 | 2.915 | 0.40329 | 2.9059 | 0.41556 | 2.8985 | 0.42573 | 2.8852 | 0.44486 | 2.8638 | 0.47556 | 2.8305 | 0.52474 | 2.7723 | 0.61287 | 2.6775 | 0.75974 | 2.536 | 0.97052 | 2.3385 | 1.2358 | 2.1417 | 1.4573 | 1.9849 | 1.5984 | 1.7883 | 1.7295 | 1.8343 | 1.7033 | 1.8011 | 1.722 | 1.7769 | 1.7346
1.216 | 2.9256 | 0.39179 | 2.9223 | 0.39544 | 2.9175 | 0.40195 | 2.9085 | 0.41439 | 2.9011 | 0.4247 | 2.8878 | 0.44409 | 2.8665 | 0.4752 | 2.8334 | 0.52501 | 2.7755 | 0.61417 | 2.6813 | 0.76261 | 2.5406 | 0.97544 | 2.3436 | 1.2433 | 2.1469 | 1.4672 | 1.9898 | 1.6103 | 1.7922 | 1.7439 | 1.8385 | 1.7171 | 1.805 | 1.7362 | 1.7807 | 1.7491
1.222 | 2.9281 | 0.39027 | 2.9248 | 0.39397 | 2.92 | 0.40057 | 2.911 | 0.41319 | 2.9037 | 0.42365 | 2.8904 | 0.4433 | 2.8692 | 0.47481 | 2.8364 | 0.52524 | 2.7788 | 0.61543 | 2.6852 | 0.76542 | 2.5451 | 0.98029 | 2.3488 | 1.2507 | 2.1522 | 1.4771 | 1.9948 | 1.6221 | 1.7961 | 1.7582 | 1.8427 | 1.7308 | 1.809 | 1.7504 | 1.7845 | 1.7635
1.228 | 2.9305 | 0.38872 | 2.9272 | 0.39248 | 2.9224 | 0.39918 | 2.9135 | 0.41197 | 2.9062 | 0.42257 | 2.893 | 0.44248 | 2.8719 | 0.4744 | 2.8392 | 0.52544 | 2.7821 | 0.61666 | 2.689 | 0.76817 | 2.5497 | 0.98506 | 2.3539 | 1.258 | 2.1574 | 1.4868 | 1.9998 | 1.6338 | 1.8001 | 1.7724 | 1.847 | 1.7445 | 1.8131 | 1.7644 | 1.7884 | 1.7778
1.234 | 2.9329 | 0.38715 | 2.9297 | 0.39096 | 2.9249 | 0.39775 | 2.9159 | 0.41072 | 2.9087 | 0.42146 | 2.8956 | 0.44163 | 2.8746 | 0.47395 | 2.8421 | 0.52561 | 2.7853 | 0.61784 | 2.6929 | 0.77087 | 2.5543 | 0.98976 | 2.3591 | 1.2653 | 2.1628 | 1.4965 | 2.0048 | 1.6454 | 1.8042 | 1.7865 | 1.8514 | 1.758 | 1.8173 | 1.7783 | 1.7924 | 1.7921
1.24 | 2.9353 | 0.38555 | 2.932 | 0.38942 | 2.9273 | 0.39631 | 2.9184 | 0.40945 | 2.9111 | 0.42033 | 2.8981 | 0.44076 | 2.8773 | 0.47348 | 2.845 | 0.52575 | 2.7886 | 0.61899 | 2.6968 | 0.77352 | 2.5589 | 0.99439 | 2.3643 | 1.2724 | 2.1681 | 1.506 | 2.0099 | 1.6569 | 1.8084 | 1.8005 | 1.8559 | 1.7714 | 1.8215 | 1.7922 | 1.7965 | 1.8062
1.246 | 2.9376 | 0.38393 | 2.9344 | 0.38786 | 2.9296 | 0.39484 | 2.9208 | 0.40816 | 2.9136 | 0.41918 | 2.9006 | 0.43986 | 2.8799 | 0.47299 | 2.8478 | 0.52585 | 2.7918 | 0.6201 | 2.7007 | 0.77612 | 2.5635 | 0.99895 | 2.3695 | 1.2794 | 2.1735 | 1.5155 | 2.0151 | 1.6683 | 1.8126 | 1.8145 | 1.8605 | 1.7847 | 1.8259 | 1.8059 | 1.8006 | 1.8203
1.252 | 2.9399 | 0.38229 | 2.9367 | 0.38627 | 2.9319 | 0.39335 | 2.9231 | 0.40684 | 2.916 | 0.418 | 2.9031 | 0.43894 | 2.8825 | 0.47247 | 2.8507 | 0.52593 | 2.795 | 0.62117 | 2.7046 | 0.77866 | 2.5682 | 1.0034 | 2.3748 | 1.2864 | 2.1789 | 1.5248 | 2.0203 | 1.6795 | 1.817 | 1.8283 | 1.8651 | 1.7979 | 1.8303 | 1.8196 | 1.8049 | 1.8343
1.258 | 2.9422 | 0.38063 | 2.9389 | 0.38467 | 2.9342 | 0.39184 | 2.9254 | 0.4055 | 2.9183 | 0.4168 | 2.9055 | 0.438 | 2.8851 | 0.47192 | 2.8535 | 0.52598 | 2.7983 | 0.6222 | 2.7085 | 0.78115 | 2.5728 | 1.0079 | 2.3801 | 1.2932 | 2.1844 | 1.534 | 2.0255 | 1.6907 | 1.8214 | 1.842 | 1.8697 | 1.8111 | 1.8347 | 1.8331 | 1.8092 | 1.8481
1.264 | 2.9444 | 0.37895 | 2.9412 | 0.38304 | 2.9365 | 0.39031 | 2.9277 | 0.40415 | 2.9207 | 0.41559 | 2.908 | 0.43704 | 2.8876 | 0.47135 | 2.8563 | 0.52601 | 2.8015 | 0.6232 | 2.7123 | 0.78359 | 2.5775 | 1.0122 | 2.3854 | 1.3 | 2.1899 | 1.5432 | 2.0308 | 1.7018 | 1.8258 | 1.8557 | 1.8745 | 1.8241 | 1.8393 | 1.8466 | 1.8136 | 1.8619
1.27 | 2.9466 | 0.37725 | 2.9433 | 0.3814 | 2.9387 | 0.38876 | 2.93 | 0.40277 | 2.923 | 0.41435 | 2.9104 | 0.43605 | 2.8902 | 0.47076 | 2.8591 | 0.526 | 2.8047 | 0.62416 | 2.7162 | 0.78599 | 2.5822 | 1.0165 | 2.3907 | 1.3067 | 2.1954 | 1.5522 | 2.0362 | 1.7128 | 1.8304 | 1.8692 | 1.8793 | 1.837 | 1.8439 | 1.86 | 1.818 | 1.8756
1.276 | 2.9487 | 0.37554 | 2.9455 | 0.37974 | 2.9409 | 0.38719 | 2.9322 | 0.40138 | 2.9253 | 0.4131 | 2.9127 | 0.43505 | 2.8927 | 0.47014 | 2.8618 | 0.52597 | 2.8079 | 0.62509 | 2.7201 | 0.78833 | 2.5869 | 1.0207 | 2.396 | 1.3133 | 2.2009 | 1.5612 | 2.0415 | 1.7237 | 1.835 | 1.8827 | 1.8841 | 1.8499 | 1.8486 | 1.8733 | 1.8225 | 1.8892
1.282 | 2.9509 | 0.3738 | 2.9476 | 0.37806 | 2.943 | 0.38561 | 2.9344 | 0.39997 | 2.9275 | 0.41182 | 2.9151 | 0.43403 | 2.8952 | 0.46951 | 2.8646 | 0.52592 | 2.8111 | 0.62598 | 2.724 | 0.79062 | 2.5915 | 1.0249 | 2.4013 | 1.3199 | 2.2065 | 1.5701 | 2.047 | 1.7345 | 1.8397 | 1.8961 | 1.8891 | 1.8626 | 1.8533 | 1.8865 | 1.8271 | 1.9028
1.288 | 2.9529 | 0.37206 | 2.9497 | 0.37637 | 2.9451 | 0.38401 | 2.9366 | 0.39854 | 2.9297 | 0.41054 | 2.9174 | 0.43299 | 2.8977 | 0.46885 | 2.8673 | 0.52584 | 2.8143 | 0.62684 | 2.7279 | 0.79287 | 2.5962 | 1.0289 | 2.4067 | 1.3263 | 2.212 | 1.5788 | 2.0524 | 1.7452 | 1.8444 | 1.9094 | 1.894 | 1.8753 | 1.8581 | 1.8996 | 1.8318 | 1.9162
1.294 | 2.955 | 0.37029 | 2.9518 | 0.37466 | 2.9472 | 0.3824 | 2.9387 | 0.3971 | 2.9319 | 0.40923 | 2.9197 | 0.43193 | 2.9001 | 0.46818 | 2.87 | 0.52573 | 2.8175 | 0.62767 | 2.7318 | 0.79507 | 2.6009 | 1.033 | 2.412 | 1.3327 | 2.2176 | 1.5875 | 2.0579 | 1.7558 | 1.8492 | 1.9226 | 1.8991 | 1.8879 | 1.863 | 1.9126 | 1.8365 | 1.9296
1.3 | 2.957 | 0.36852 | 2.9538 | 0.37294 | 2.9492 | 0.38077 | 2.9408 | 0.39565 | 2.9341 | 0.40791 | 2.9219 | 0.43086 | 2.9025 | 0.46748 | 2.8727 | 0.5256 | 2.8207 | 0.62846 | 2.7357 | 0.79722 | 2.6056 | 1.0369 | 2.4174 | 1.339 | 2.2233 | 1.5961 | 2.0634 | 1.7663 | 1.854 | 1.9357 | 1.9041 | 1.9003 | 1.8679 | 1.9256 | 1.8412 | 1.9429
1.306 | 2.959 | 0.36673 | 2.9557 | 0.37121 | 2.9512 | 0.37914 | 2.9429 | 0.39418 | 2.9362 | 0.40658 | 2.9242 | 0.42977 | 2.905 | 0.46677 | 2.8754 | 0.52545 | 2.8238 | 0.62922 | 2.7396 | 0.79933 | 2.6103 | 1.0408 | 2.4228 | 1.3452 | 2.2289 | 1.6046 | 2.069 | 1.7767 | 1.8589 | 1.9488 | 1.9093 | 1.9127 | 1.8728 | 1.9384 | 1.846 | 1.956
1.312 | 2.9609 | 0.36493 | 2.9577 | 0.36947 | 2.9532 | 0.37748 | 2.9449 | 0.39269 | 2.9383 | 0.40523 | 2.9264 | 0.42866 | 2.9073 | 0.46604 | 2.8781 | 0.52527 | 2.827 | 0.62995 | 2.7435 | 0.80139 | 2.6151 | 1.0447 | 2.4282 | 1.3514 | 2.2346 | 1.613 | 2.0745 | 1.787 | 1.8639 | 1.9617 | 1.9144 | 1.925 | 1.8778 | 1.9512 | 1.8509 | 1.9691
1.318 | 2.9628 | 0.36311 | 2.9596 | 0.36771 | 2.9552 | 0.37582 | 2.947 | 0.3912 | 2.9403 | 0.40387 | 2.9286 | 0.42754 | 2.9097 | 0.46529 | 2.8807 | 0.52508 | 2.8301 | 0.63065 | 2.7474 | 0.80341 | 2.6198 | 1.0485 | 2.4336 | 1.3574 | 2.2402 | 1.6214 | 2.0801 | 1.7972 | 1.8689 | 1.9746 | 1.9196 | 1.9373 | 1.8829 | 1.9638 | 1.8558 | 1.9822
1.324 | 2.9647 | 0.36129 | 2.9615 | 0.36594 | 2.9571 | 0.37415 | 2.9489 | 0.38969 | 2.9424 | 0.4025 | 2.9307 | 0.42641 | 2.912 | 0.46452 | 2.8834 | 0.52486 | 2.8333 | 0.63132 | 2.7513 | 0.80538 | 2.6245 | 1.0522 | 2.439 | 1.3634 | 2.2459 | 1.6296 | 2.0858 | 1.8074 | 1.874 | 1.9874 | 1.9249 | 1.9494 | 1.888 | 1.9764 | 1.8608 | 1.9951
1.33 | 2.9665 | 0.35946 | 2.9633 | 0.36417 | 2.9589 | 0.37246 | 2.9509 | 0.38817 | 2.9444 | 0.40111 | 2.9328 | 0.42526 | 2.9143 | 0.46374 | 2.886 | 0.52462 | 2.8364 | 0.63196 | 2.7552 | 0.80731 | 2.6292 | 1.0558 | 2.4444 | 1.3693 | 2.2516 | 1.6378 | 2.0914 | 1.8174 | 1.8791 | 2.0001 | 1.9302 | 1.9614 | 1.8931 | 1.989 | 1.8659 | 2.008
1.336 | 2.9683 | 0.35761 | 2.9651 | 0.36238 | 2.9608 | 0.37077 | 2.9528 | 0.38665 | 2.9464 | 0.39972 | 2.9349 | 0.4241 | 2.9166 | 0.46295 | 2.8886 | 0.52436 | 2.8395 | 0.63257 | 2.759 | 0.8092 | 2.6339 | 1.0594 | 2.4498 | 1.3752 | 2.2573 | 1.6459 | 2.0971 | 1.8274 | 1.8842 | 2.0127 | 1.9355 | 1.9734 | 1.8983 | 2.0014 | 1.8709 | 2.0207
1.342 | 2.9701 | 0.35576 | 2.9669 | 0.36059 | 2.9626 | 0.36907 | 2.9547 | 0.38511 | 2.9483 | 0.39831 | 2.937 | 0.42293 | 2.9189 | 0.46213 | 2.8912 | 0.52408 | 2.8426 | 0.63315 | 2.7629 | 0.81104 | 2.6386 | 1.063 | 2.4552 | 1.381 | 2.263 | 1.6539 | 2.1028 | 1.8373 | 1.8894 | 2.0252 | 1.9409 | 1.9853 | 1.9036 | 2.0137 | 1.8761 | 2.0334
1.348 | 2.9718 | 0.35391 | 2.9687 | 0.35879 | 2.9644 | 0.36736 | 2.9565 | 0.38357 | 2.9502 | 0.3969 | 2.9391 | 0.42175 | 2.9212 | 0.46131 | 2.8937 | 0.52378 | 2.8457 | 0.6337 | 2.7668 | 0.81285 | 2.6433 | 1.0665 | 2.4606 | 1.3867 | 2.2688 | 1.6618 | 2.1085 | 1.8471 | 1.8947 | 2.0377 | 1.9463 | 1.9971 | 1.9089 | 2.026 | 1.8812 | 2.0461
1.354 | 2.9735 | 0.35204 | 2.9704 | 0.35698 | 2.9661 | 0.36564 | 2.9584 | 0.38201 | 2.9521 | 0.39547 | 2.9411 | 0.42055 | 2.9234 | 0.46047 | 2.8963 | 0.52346 | 2.8488 | 0.63423 | 2.7706 | 0.81461 | 2.648 | 1.0699 | 2.466 | 1.3923 | 2.2745 | 1.6697 | 2.1142 | 1.8568 | 1.9 | 2.0501 | 1.9517 | 2.0088 | 1.9142 | 2.0382 | 1.8864 | 2.0586
1.36 | 2.9752 | 0.35017 | 2.9721 | 0.35516 | 2.9679 | 0.36392 | 2.9602 | 0.38045 | 2.954 | 0.39404 | 2.9431 | 0.41935 | 2.9256 | 0.45961 | 2.8988 | 0.52312 | 2.8518 | 0.63472 | 2.7745 | 0.81634 | 2.6527 | 1.0733 | 2.4714 | 1.3979 | 2.2802 | 1.6775 | 2.1199 | 1.8665 | 1.9053 | 2.0624 | 1.9572 | 2.0204 | 1.9195 | 2.0503 | 1.8917 | 2.0711
1.366 | 2.9768 | 0.34829 | 2.9737 | 0.35334 | 2.9695 | 0.36219 | 2.9619 | 0.37888 | 2.9558 | 0.3926 | 2.9451 | 0.41813 | 2.9278 | 0.45875 | 2.9013 | 0.52277 | 2.8549 | 0.63519 | 2.7783 | 0.81802 | 2.6573 | 1.0766 | 2.4768 | 1.4034 | 2.286 | 1.6852 | 2.1257 | 1.876 | 1.9107 | 2.0746 | 1.9627 | 2.0319 | 1.9249 | 2.0623 | 1.897 | 2.0834
1.372 | 2.9784 | 0.34641 | 2.9753 | 0.35152 | 2.9712 | 0.36046 | 2.9637 | 0.37731 | 2.9577 | 0.39115 | 2.947 | 0.41691 | 2.9299 | 0.45787 | 2.9038 | 0.52239 | 2.8579 | 0.63564 | 2.7821 | 0.81967 | 2.662 | 1.0799 | 2.4822 | 1.4089 | 2.2917 | 1.6928 | 2.1315 | 1.8855 | 1.9161 | 2.0867 | 1.9683 | 2.0434 | 1.9304 | 2.0743 | 1.9023 | 2.0958
1.378 | 2.98 | 0.34452 | 2.9769 | 0.34969 | 2.9728 | 0.35872 | 2.9654 | 0.37573 | 2.9594 | 0.38969 | 2.9489 | 0.41568 | 2.9321 | 0.45698 | 2.9063 | 0.522 | 2.8609 | 0.63606 | 2.7859 | 0.82128 | 2.6667 | 1.0832 | 2.4876 | 1.4143 | 2.2975 | 1.7003 | 2.1373 | 1.8949 | 1.9215 | 2.0988 | 1.9738 | 2.0548 | 1.9358 | 2.0861 | 1.9077 | 2.108
1.384 | 2.9816 | 0.34263 | 2.9785 | 0.34786 | 2.9744 | 0.35697 | 2.9671 | 0.37414 | 2.9612 | 0.38823 | 2.9508 | 0.41444 | 2.9342 | 0.45607 | 2.9087 | 0.52159 | 2.864 | 0.63645 | 2.7897 | 0.82285 | 2.6714 | 1.0863 | 2.493 | 1.4196 | 2.3032 | 1.7078 | 2.143 | 1.9042 | 1.927 | 2.1108 | 1.9794 | 2.0661 | 1.9413 | 2.0979 | 1.9131 | 2.1201
1.39 | 2.9831 | 0.34074 | 2.98 | 0.34602 | 2.976 | 0.35522 | 2.9687 | 0.37255 | 2.9629 | 0.38677 | 2.9527 | 0.41319 | 2.9363 | 0.45516 | 2.9112 | 0.52117 | 2.867 | 0.63682 | 2.7935 | 0.82438 | 2.676 | 1.0895 | 2.4984 | 1.4248 | 2.309 | 1.7152 | 2.1489 | 1.9135 | 1.9325 | 2.1227 | 1.9851 | 2.0774 | 1.9469 | 2.1096 | 1.9186 | 2.1322
1.396 | 2.9846 | 0.33884 | 2.9815 | 0.34418 | 2.9775 | 0.35347 | 2.9704 | 0.37095 | 2.9646 | 0.38529 | 2.9546 | 0.41193 | 2.9384 | 0.45424 | 2.9136 | 0.52073 | 2.87 | 0.63716 | 2.7973 | 0.82588 | 2.6807 | 1.0925 | 2.5038 | 1.43 | 2.3147 | 1.7226 | 2.1547 | 1.9227 | 1.938 | 2.1345 | 1.9907 | 2.0885 | 1.9524 | 2.1213 | 1.924 | 2.1442
1.402 | 2.986 | 0.33694 | 2.9829 | 0.34234 | 2.9791 | 0.35172 | 2.972 | 0.36935 | 2.9663 | 0.38382 | 2.9564 | 0.41067 | 2.9404 | 0.4533 | 2.916 | 0.52027 | 2.8729 | 0.63748 | 2.8011 | 0.82734 | 2.6853 | 1.0956 | 2.5092 | 1.4352 | 2.3205 | 1.7299 | 2.1605 | 1.9318 | 1.9436 | 2.1463 | 1.9964 | 2.0996 | 1.958 | 2.1328 | 1.9295 | 2.1562
1.408 | 2.9874 | 0.33504 | 2.9844 | 0.34049 | 2.9805 | 0.34996 | 2.9735 | 0.36775 | 2.968 | 0.38233 | 2.9582 | 0.4094 | 2.9424 | 0.45235 | 2.9184 | 0.5198 | 2.8759 | 0.63778 | 2.8049 | 0.82877 | 2.6899 | 1.0986 | 2.5145 | 1.4402 | 2.3262 | 1.7371 | 2.1663 | 1.9408 | 1.9492 | 2.158 | 2.0021 | 2.1106 | 1.9636 | 2.1443 | 1.9351 | 2.168
1.414 | 2.9888 | 0.33314 | 2.9858 | 0.33865 | 2.982 | 0.3482 | 2.9751 | 0.36615 | 2.9696 | 0.38085 | 2.96 | 0.40812 | 2.9445 | 0.4514 | 2.9208 | 0.51932 | 2.8788 | 0.63805 | 2.8086 | 0.83016 | 2.6946 | 1.1015 | 2.5199 | 1.4453 | 2.332 | 1.7442 | 2.1722 | 1.9498 | 1.9548 | 2.1696 | 2.0078 | 2.1215 | 1.9693 | 2.1558 | 1.9407 | 2.1798
1.42 | 2.9902 | 0.33124 | 2.9872 | 0.3368 | 2.9834 | 0.34644 | 2.9766 | 0.36454 | 2.9712 | 0.37936 | 2.9617 | 0.40684 | 2.9465 | 0.45044 | 2.9231 | 0.51882 | 2.8818 | 0.6383 | 2.8124 | 0.83152 | 2.6992 | 1.1044 | 2.5253 | 1.4502 | 2.3377 | 1.7513 | 2.178 | 1.9587 | 1.9605 | 2.1812 | 2.0135 | 2.1324 | 1.9749 | 2.1671 | 1.9463 | 2.1915
1.426 | 2.9915 | 0.32933 | 2.9885 | 0.33495 | 2.9848 | 0.34468 | 2.9781 | 0.36293 | 2.9728 | 0.37786 | 2.9635 | 0.40555 | 2.9484 | 0.44946 | 2.9255 | 0.5183 | 2.8847 | 0.63853 | 2.8161 | 0.83285 | 2.7038 | 1.1073 | 2.5306 | 1.4551 | 2.3435 | 1.7583 | 2.1839 | 1.9675 | 1.9662 | 2.1926 | 2.0193 | 2.1432 | 1.9806 | 2.1784 | 1.9519 | 2.2032
1.432 | 2.9928 | 0.32743 | 2.9898 | 0.33311 | 2.9862 | 0.34292 | 2.9796 | 0.36131 | 2.9743 | 0.37637 | 2.9652 | 0.40426 | 2.9504 | 0.44848 | 2.9278 | 0.51778 | 2.8876 | 0.63873 | 2.8198 | 0.83414 | 2.7084 | 1.1101 | 2.536 | 1.46 | 2.3492 | 1.7652 | 2.1897 | 1.9762 | 1.9719 | 2.204 | 2.0251 | 2.1539 | 1.9863 | 2.1896 | 1.9576 | 2.2147
1.438 | 2.9941 | 0.32553 | 2.9911 | 0.33126 | 2.9875 | 0.34116 | 2.981 | 0.3597 | 2.9759 | 0.37487 | 2.9669 | 0.40296 | 2.9523 | 0.44749 | 2.9301 | 0.51724 | 2.8905 | 0.63892 | 2.8236 | 0.8354 | 2.713 | 1.1128 | 2.5413 | 1.4648 | 2.3549 | 1.7721 | 2.1956 | 1.9849 | 1.9776 | 2.2154 | 2.0309 | 2.1646 | 1.9921 | 2.2007 | 1.9633 | 2.2262
1.444 | 2.9953 | 0.32363 | 2.9924 | 0.32941 | 2.9888 | 0.3394 | 2.9825 | 0.35808 | 2.9774 | 0.37337 | 2.9686 | 0.40166 | 2.9542 | 0.44649 | 2.9324 | 0.51668 | 2.8934 | 0.63908 | 2.8273 | 0.83663 | 2.7175 | 1.1156 | 2.5466 | 1.4696 | 2.3607 | 1.7789 | 2.2014 | 1.9935 | 1.9834 | 2.2266 | 2.0367 | 2.1752 | 1.9978 | 2.2118 | 1.969 | 2.2377
1.45 | 2.9965 | 0.32172 | 2.9936 | 0.32757 | 2.9901 | 0.33764 | 2.9839 | 0.35647 | 2.9789 | 0.37186 | 2.9702 | 0.40035 | 2.9561 | 0.44549 | 2.9347 | 0.51611 | 2.8963 | 0.63922 | 2.8309 | 0.83783 | 2.7221 | 1.1182 | 2.5519 | 1.4742 | 2.3664 | 1.7857 | 2.2073 | 2.0021 | 1.9892 | 2.2378 | 2.0425 | 2.1857 | 2.0036 | 2.2228 | 1.9747 | 2.2491
1.456 | 2.9977 | 0.31982 | 2.9948 | 0.32573 | 2.9914 | 0.33588 | 2.9852 | 0.35485 | 2.9803 | 0.37036 | 2.9718 | 0.39904 | 2.958 | 0.44448 | 2.9369 | 0.51553 | 2.8991 | 0.63934 | 2.8346 | 0.839 | 2.7266 | 1.1209 | 2.5572 | 1.4789 | 2.3721 | 1.7924 | 2.2132 | 2.0106 | 1.995 | 2.249 | 2.0483 | 2.1961 | 2.0094 | 2.2337 | 1.9805 | 2.2604
1.462 | 2.9989 | 0.31793 | 2.996 | 0.32388 | 2.9926 | 0.33412 | 2.9866 | 0.35323 | 2.9818 | 0.36885 | 2.9734 | 0.39773 | 2.9599 | 0.44346 | 2.9391 | 0.51494 | 2.9019 | 0.63944 | 2.8383 | 0.84013 | 2.7312 | 1.1235 | 2.5625 | 1.4835 | 2.3778 | 1.7991 | 2.219 | 2.019 | 2.0008 | 2.26 | 2.0542 | 2.2065 | 2.0153 | 2.2446 | 1.9863 | 2.2716
1.468 | 3 | 0.31603 | 2.9972 | 0.32204 | 2.9939 | 0.33236 | 2.9879 | 0.35162 | 2.9832 | 0.36734 | 2.975 | 0.39641 | 2.9617 | 0.44243 | 2.9414 | 0.51434 | 2.9048 | 0.63952 | 2.8419 | 0.84124 | 2.7357 | 1.126 | 2.5678 | 1.488 | 2.3836 | 1.8057 | 2.2249 | 2.0273 | 2.0066 | 2.271 | 2.0601 | 2.2168 | 2.0211 | 2.2554 | 1.9921 | 2.2828
1.474 | 3.0011 | 0.31414 | 2.9983 | 0.32021 | 2.995 | 0.3306 | 2.9892 | 0.35 | 2.9846 | 0.36583 | 2.9766 | 0.39509 | 2.9635 | 0.4414 | 2.9436 | 0.51372 | 2.9076 | 0.63959 | 2.8456 | 0.84232 | 2.7402 | 1.1285 | 2.5731 | 1.4925 | 2.3893 | 1.8122 | 2.2308 | 2.0356 | 2.0125 | 2.2819 | 2.066 | 2.2271 | 2.027 | 2.2661 | 1.9979 | 2.2939
1.48 | 3.0022 | 0.31225 | 2.9994 | 0.31837 | 2.9962 | 0.32885 | 2.9905 | 0.34838 | 2.9859 | 0.36433 | 2.9781 | 0.39377 | 2.9653 | 0.44036 | 2.9458 | 0.51309 | 2.9104 | 0.63963 | 2.8492 | 0.84337 | 2.7447 | 1.131 | 2.5783 | 1.497 | 2.3949 | 1.8187 | 2.2366 | 2.0439 | 2.0184 | 2.2928 | 2.0719 | 2.2372 | 2.0328 | 2.2768 | 2.0037 | 2.3049
1.486 | 3.0033 | 0.31036 | 3.0005 | 0.31654 | 2.9974 | 0.3271 | 2.9917 | 0.34677 | 2.9873 | 0.36282 | 2.9796 | 0.39244 | 2.9671 | 0.43931 | 2.9479 | 0.51246 | 2.9132 | 0.63965 | 2.8528 | 0.84439 | 2.7492 | 1.1335 | 2.5836 | 1.5014 | 2.4006 | 1.8251 | 2.2425 | 2.0521 | 2.0243 | 2.3036 | 2.0778 | 2.2474 | 2.0387 | 2.2874 | 2.0096 | 2.3159
1.492 | 3.0043 | 0.30848 | 3.0015 | 0.31471 | 2.9985 | 0.32535 | 2.993 | 0.34516 | 2.9886 | 0.36131 | 2.9811 | 0.39111 | 2.9689 | 0.43826 | 2.9501 | 0.51181 | 2.9159 | 0.63966 | 2.8564 | 0.84538 | 2.7537 | 1.1359 | 2.5888 | 1.5057 | 2.4063 | 1.8315 | 2.2484 | 2.0602 | 2.0302 | 2.3143 | 2.0837 | 2.2574 | 2.0446 | 2.298 | 2.0155 | 2.3268
1.498 | 3.0053 | 0.3066 | 3.0026 | 0.31289 | 2.9996 | 0.32361 | 2.9942 | 0.34354 | 2.9899 | 0.3598 | 2.9826 | 0.38978 | 2.9706 | 0.4372 | 2.9522 | 0.51115 | 2.9187 | 0.63965 | 2.86 | 0.84635 | 2.7581 | 1.1382 | 2.594 | 1.51 | 2.412 | 1.8378 | 2.2542 | 2.0682 | 2.0362 | 2.325 | 2.0896 | 2.2674 | 2.0506 | 2.3085 | 2.0214 | 2.3377
1.504 | 3.0063 | 0.30473 | 3.0036 | 0.31107 | 3.0006 | 0.32186 | 2.9954 | 0.34193 | 2.9912 | 0.35829 | 2.9841 | 0.38845 | 2.9724 | 0.43614 | 2.9544 | 0.51048 | 2.9214 | 0.63962 | 2.8636 | 0.84729 | 2.7626 | 1.1406 | 2.5992 | 1.5143 | 2.4176 | 1.844 | 2.2601 | 2.0762 | 2.0421 | 2.3356 | 2.0956 | 2.2774 | 2.0565 | 2.3189 | 2.0273 | 2.3485
1.51 | 3.0073 | 0.30285 | 3.0046 | 0.30926 | 3.0017 | 0.32013 | 2.9965 | 0.34032 | 2.9925 | 0.35678 | 2.9855 | 0.38712 | 2.9741 | 0.43507 | 2.9565 | 0.5098 | 2.9241 | 0.63957 | 2.8671 | 0.8482 | 2.767 | 1.1429 | 2.6044 | 1.5185 | 2.4233 | 1.8502 | 2.2659 | 2.0842 | 2.0481 | 2.3462 | 2.1015 | 2.2872 | 2.0624 | 2.3292 | 2.0333 | 2.3592
1.516 | 3.0082 | 0.30099 | 3.0055 | 0.30744 | 3.0027 | 0.31839 | 2.9977 | 0.33872 | 2.9937 | 0.35528 | 2.987 | 0.38578 | 2.9758 | 0.434 | 2.9586 | 0.50911 | 2.9269 | 0.63951 | 2.8707 | 0.84908 | 2.7714 | 1.1451 | 2.6096 | 1.5227 | 2.4289 | 1.8564 | 2.2718 | 2.0921 | 2.0541 | 2.3567 | 2.1075 | 2.297 | 2.0684 | 2.3395 | 2.0392 | 2.3699
1.522 | 3.0091 | 0.29913 | 3.0064 | 0.30564 | 3.0037 | 0.31666 | 2.9988 | 0.33712 | 2.9949 | 0.35377 | 2.9884 | 0.38445 | 2.9775 | 0.43292 | 2.9606 | 0.50841 | 2.9295 | 0.63943 | 2.8742 | 0.84995 | 2.7758 | 1.1473 | 2.6148 | 1.5268 | 2.4346 | 1.8625 | 2.2776 | 2.0999 | 2.0601 | 2.3671 | 2.1135 | 2.3068 | 2.0744 | 2.3498 | 2.0452 | 2.3805
1.528 | 3.01 | 0.29727 | 3.0074 | 0.30384 | 3.0047 | 0.31493 | 2.9999 | 0.33551 | 2.9961 | 0.35227 | 2.9898 | 0.38311 | 2.9791 | 0.43184 | 2.9627 | 0.5077 | 2.9322 | 0.63933 | 2.8777 | 0.85078 | 2.7802 | 1.1495 | 2.6199 | 1.5309 | 2.4402 | 1.8686 | 2.2835 | 2.1077 | 2.0661 | 2.3775 | 2.1194 | 2.3165 | 2.0804 | 2.36 | 2.0512 | 2.391
1.534 | 3.0109 | 0.29542 | 3.0083 | 0.30204 | 3.0057 | 0.31321 | 3.001 | 0.33392 | 2.9973 | 0.35077 | 2.9911 | 0.38177 | 2.9808 | 0.43076 | 2.9648 | 0.50698 | 2.9349 | 0.63922 | 2.8812 | 0.85159 | 2.7846 | 1.1517 | 2.6251 | 1.535 | 2.4458 | 1.8746 | 2.2893 | 2.1154 | 2.0721 | 2.3878 | 2.1254 | 2.3261 | 2.0864 | 2.3701 | 2.0572 | 2.4015
1.54 | 3.0117 | 0.29357 | 3.0091 | 0.30025 | 3.0066 | 0.31149 | 3.0021 | 0.33232 | 2.9985 | 0.34926 | 2.9925 | 0.38043 | 2.9824 | 0.42967 | 2.9668 | 0.50625 | 2.9375 | 0.63909 | 2.8847 | 0.85238 | 2.7889 | 1.1538 | 2.6302 | 1.539 | 2.4514 | 1.8806 | 2.2952 | 2.1231 | 2.0781 | 2.398 | 2.1314 | 2.3357 | 2.0924 | 2.3801 | 2.0632 | 2.412
1.546 | 3.0125 | 0.29173 | 3.01 | 0.29846 | 3.0075 | 0.30978 | 3.0031 | 0.33073 | 2.9996 | 0.34777 | 2.9938 | 0.37909 | 2.984 | 0.42857 | 2.9688 | 0.50552 | 2.9402 | 0.63894 | 2.8881 | 0.85314 | 2.7933 | 1.1559 | 2.6353 | 1.5429 | 2.457 | 1.8865 | 2.301 | 2.1307 | 2.0842 | 2.4082 | 2.1374 | 2.3453 | 2.0984 | 2.3902 | 2.0693 | 2.4223
1.552 | 3.0133 | 0.2899 | 3.0108 | 0.29668 | 3.0084 | 0.30807 | 3.0041 | 0.32914 | 3.0008 | 0.34627 | 2.9951 | 0.37775 | 2.9856 | 0.42748 | 2.9708 | 0.50477 | 2.9428 | 0.63878 | 2.8916 | 0.85388 | 2.7976 | 1.158 | 2.6404 | 1.5469 | 2.4625 | 1.8923 | 2.3068 | 2.1383 | 2.0902 | 2.4184 | 2.1434 | 2.3547 | 2.1044 | 2.4001 | 2.0753 | 2.4327
1.558 | 3.0141 | 0.28807 | 3.0116 | 0.29491 | 3.0093 | 0.30637 | 3.0051 | 0.32755 | 3.0019 | 0.34477 | 2.9964 | 0.37641 | 2.9872 | 0.42637 | 2.9728 | 0.50402 | 2.9454 | 0.63861 | 2.895 | 0.8546 | 2.8019 | 1.16 | 2.6455 | 1.5507 | 2.4681 | 1.8982 | 2.3126 | 2.1458 | 2.0963 | 2.4285 | 2.1494 | 2.3642 | 2.1105 | 2.41 | 2.0814 | 2.4429
1.564 | 3.0149 | 0.28625 | 3.0124 | 0.29314 | 3.0101 | 0.30467 | 3.0061 | 0.32597 | 3.003 | 0.34328 | 2.9977 | 0.37507 | 2.9887 | 0.42527 | 2.9748 | 0.50326 | 2.948 | 0.63842 | 2.8985 | 0.85529 | 2.8062 | 1.162 | 2.6506 | 1.5546 | 2.4737 | 1.904 | 2.3184 | 2.1533 | 2.1024 | 2.4385 | 2.1554 | 2.3735 | 2.1165 | 2.4198 | 2.0874 | 2.4531
1.57 | 3.0156 | 0.28444 | 3.0132 | 0.29138 | 3.011 | 0.30298 | 3.0071 | 0.3244 | 3.004 | 0.34179 | 2.999 | 0.37373 | 2.9903 | 0.42416 | 2.9767 | 0.50249 | 2.9506 | 0.63821 | 2.9019 | 0.85597 | 2.8105 | 1.164 | 2.6556 | 1.5584 | 2.4792 | 1.9097 | 2.3242 | 2.1608 | 2.1085 | 2.4485 | 2.1614 | 2.3828 | 2.1225 | 2.4296 | 2.0935 | 2.4633
1.576 | 3.0163 | 0.28263 | 3.0139 | 0.28962 | 3.0118 | 0.30129 | 3.008 | 0.32282 | 3.0051 | 0.3403 | 3.0002 | 0.37239 | 2.9918 | 0.42305 | 2.9786 | 0.50172 | 2.9532 | 0.638 | 2.9053 | 0.85662 | 2.8148 | 1.1659 | 2.6607 | 1.5622 | 2.4847 | 1.9154 | 2.33 | 2.1681 | 2.1146 | 2.4584 | 2.1674 | 2.3921 | 2.1286 | 2.4394 | 2.0996 | 2.4734
1.582 | 3.017 | 0.28083 | 3.0146 | 0.28788 | 3.0126 | 0.29961 | 3.009 | 0.32125 | 3.0061 | 0.33882 | 3.0014 | 0.37105 | 2.9933 | 0.42194 | 2.9806 | 0.50093 | 2.9557 | 0.63776 | 2.9087 | 0.85724 | 2.819 | 1.1678 | 2.6657 | 1.5659 | 2.4902 | 1.921 | 2.3358 | 2.1755 | 2.1207 | 2.4682 | 2.1735 | 2.4013 | 2.1347 | 2.449 | 2.1057 | 2.4834
1.588 | 3.0177 | 0.27903 | 3.0153 | 0.28613 | 3.0134 | 0.29794 | 3.0099 | 0.31969 | 3.0071 | 0.33734 | 3.0027 | 0.36971 | 2.9948 | 0.42082 | 2.9825 | 0.50014 | 2.9582 | 0.63752 | 2.912 | 0.85785 | 2.8232 | 1.1697 | 2.6707 | 1.5696 | 2.4957 | 1.9267 | 2.3416 | 2.1828 | 2.1268 | 2.478 | 2.1795 | 2.4104 | 2.1407 | 2.4587 | 2.1118 | 2.4934
1.594 | 3.0183 | 0.27725 | 3.016 | 0.2844 | 3.0141 | 0.29627 | 3.0108 | 0.31812 | 3.0081 | 0.33586 | 3.0039 | 0.36837 | 2.9963 | 0.4197 | 2.9844 | 0.49934 | 2.9608 | 0.63726 | 2.9154 | 0.85844 | 2.8275 | 1.1716 | 2.6757 | 1.5733 | 2.5012 | 1.9322 | 2.3474 | 2.19 | 2.1329 | 2.4878 | 2.1855 | 2.4196 | 2.1468 | 2.4683 | 2.1179 | 2.5034
1.6 | 3.019 | 0.27546 | 3.0167 | 0.28267 | 3.0149 | 0.2946 | 3.0117 | 0.31657 | 3.0091 | 0.33438 | 3.005 | 0.36704 | 2.9978 | 0.41858 | 2.9863 | 0.49854 | 2.9633 | 0.63699 | 2.9187 | 0.859 | 2.8317 | 1.1734 | 2.6807 | 1.5769 | 2.5067 | 1.9378 | 2.3531 | 2.1972 | 2.1391 | 2.4975 | 2.1915 | 2.4286 | 2.1529 | 2.4778 | 2.1241 | 2.5132
1.606 | 3.0196 | 0.27369 | 3.0173 | 0.28095 | 3.0156 | 0.29295 | 3.0125 | 0.31501 | 3.0101 | 0.33291 | 3.0062 | 0.3657 | 2.9992 | 0.41746 | 2.9881 | 0.49772 | 2.9658 | 0.6367 | 2.922 | 0.85955 | 2.8359 | 1.1752 | 2.6857 | 1.5805 | 2.5122 | 1.9432 | 2.3589 | 2.2043 | 2.1452 | 2.5072 | 2.1976 | 2.4376 | 2.159 | 2.4873 | 2.1302 | 2.5231
1.612 | 3.0202 | 0.27193 | 3.018 | 0.27923 | 3.0163 | 0.2913 | 3.0134 | 0.31347 | 3.0111 | 0.33144 | 3.0073 | 0.36436 | 3.0006 | 0.41633 | 2.99 | 0.49691 | 2.9683 | 0.6364 | 2.9253 | 0.86008 | 2.84 | 1.177 | 2.6906 | 1.5841 | 2.5176 | 1.9487 | 2.3647 | 2.2114 | 2.1513 | 2.5168 | 2.2036 | 2.4466 | 2.1651 | 2.4967 | 2.1363 | 2.5329
1.618 | 3.0208 | 0.27017 | 3.0186 | 0.27753 | 3.017 | 0.28965 | 3.0142 | 0.31192 | 3.012 | 0.32998 | 3.0085 | 0.36303 | 3.0021 | 0.4152 | 2.9918 | 0.49608 | 2.9707 | 0.63609 | 2.9286 | 0.86058 | 2.8442 | 1.1787 | 2.6956 | 1.5876 | 2.5231 | 1.9541 | 2.3704 | 2.2185 | 2.1575 | 2.5263 | 2.2096 | 2.4555 | 2.1712 | 2.5061 | 2.1425 | 2.5426
1.624 | 3.0213 | 0.26842 | 3.0192 | 0.27583 | 3.0177 | 0.28801 | 3.015 | 0.31039 | 3.0129 | 0.32851 | 3.0096 | 0.36169 | 3.0035 | 0.41407 | 2.9936 | 0.49525 | 2.9732 | 0.63577 | 2.9319 | 0.86107 | 2.8483 | 1.1805 | 2.7005 | 1.5911 | 2.5285 | 1.9595 | 2.3761 | 2.2255 | 2.1636 | 2.5358 | 2.2157 | 2.4643 | 2.1773 | 2.5154 | 2.1487 | 2.5523
1.63 | 3.0219 | 0.26667 | 3.0198 | 0.27414 | 3.0183 | 0.28638 | 3.0158 | 0.30885 | 3.0138 | 0.32705 | 3.0107 | 0.36036 | 3.0049 | 0.41294 | 2.9954 | 0.49441 | 2.9756 | 0.63543 | 2.9352 | 0.86154 | 2.8525 | 1.1822 | 2.7054 | 1.5946 | 2.5339 | 1.9648 | 2.3819 | 2.2325 | 2.1698 | 2.5453 | 2.2217 | 2.4732 | 2.1834 | 2.5247 | 2.1548 | 2.5619
1.636 | 3.0224 | 0.26494 | 3.0203 | 0.27245 | 3.019 | 0.28476 | 3.0166 | 0.30732 | 3.0147 | 0.3256 | 3.0118 | 0.35903 | 3.0062 | 0.4118 | 2.9972 | 0.49357 | 2.978 | 0.63509 | 2.9384 | 0.86199 | 2.8566 | 1.1838 | 2.7103 | 1.598 | 2.5393 | 1.9701 | 2.3876 | 2.2394 | 2.176 | 2.5547 | 2.2277 | 2.4819 | 2.1895 | 2.5339 | 2.161 | 2.5715
1.642 | 3.0229 | 0.26321 | 3.0209 | 0.27077 | 3.0196 | 0.28314 | 3.0173 | 0.3058 | 3.0156 | 0.32415 | 3.0129 | 0.3577 | 3.0076 | 0.41067 | 2.999 | 0.49272 | 2.9804 | 0.63473 | 2.9417 | 0.86242 | 2.8607 | 1.1855 | 2.7151 | 1.6014 | 2.5447 | 1.9754 | 2.3933 | 2.2463 | 2.1821 | 2.564 | 2.2338 | 2.4906 | 2.1956 | 2.5431 | 2.1672 | 2.581
1.648 | 3.0234 | 0.26149 | 3.0214 | 0.26911 | 3.0202 | 0.28153 | 3.0181 | 0.30428 | 3.0164 | 0.3227 | 3.0139 | 0.35637 | 3.009 | 0.40953 | 3.0008 | 0.49186 | 2.9828 | 0.63436 | 2.9449 | 0.86284 | 2.8648 | 1.1871 | 2.72 | 1.6048 | 2.5501 | 1.9806 | 2.399 | 2.2532 | 2.1883 | 2.5733 | 2.2398 | 2.4993 | 2.2018 | 2.5522 | 2.1734 | 2.5905
1.654 | 3.0239 | 0.25978 | 3.0219 | 0.26744 | 3.0208 | 0.27992 | 3.0188 | 0.30277 | 3.0173 | 0.32126 | 3.015 | 0.35505 | 3.0103 | 0.40839 | 3.0025 | 0.491 | 2.9852 | 0.63398 | 2.9481 | 0.86323 | 2.8688 | 1.1887 | 2.7248 | 1.6081 | 2.5554 | 1.9858 | 2.4047 | 2.26 | 2.1945 | 2.5826 | 2.2458 | 2.5079 | 2.2079 | 2.5613 | 2.1796 | 2.5999
1.66 | 3.0243 | 0.25808 | 3.0224 | 0.26579 | 3.0214 | 0.27833 | 3.0195 | 0.30126 | 3.0181 | 0.31982 | 3.016 | 0.35372 | 3.0116 | 0.40725 | 3.0043 | 0.49013 | 2.9876 | 0.63359 | 2.9513 | 0.86361 | 2.8729 | 1.1903 | 2.7297 | 1.6114 | 2.5608 | 1.9909 | 2.4103 | 2.2668 | 2.2007 | 2.5918 | 2.2519 | 2.5165 | 2.214 | 2.5703 | 2.1857 | 2.6093
1.666 | 3.0248 | 0.25638 | 3.0229 | 0.26415 | 3.0219 | 0.27674 | 3.0202 | 0.29976 | 3.0189 | 0.31838 | 3.017 | 0.3524 | 3.0129 | 0.40611 | 3.006 | 0.48926 | 2.9899 | 0.63318 | 2.9544 | 0.86397 | 2.8769 | 1.1918 | 2.7345 | 1.6147 | 2.5661 | 1.996 | 2.416 | 2.2735 | 2.2069 | 2.601 | 2.2579 | 2.5251 | 2.2201 | 2.5793 | 2.1919 | 2.6187
1.672 | 3.0252 | 0.2547 | 3.0233 | 0.26251 | 3.0225 | 0.27515 | 3.0209 | 0.29826 | 3.0197 | 0.31695 | 3.018 | 0.35108 | 3.0142 | 0.40496 | 3.0077 | 0.48838 | 2.9923 | 0.63277 | 2.9576 | 0.86432 | 2.8809 | 1.1933 | 2.7393 | 1.618 | 2.5714 | 2.0011 | 2.4217 | 2.2802 | 2.213 | 2.6101 | 2.2639 | 2.5336 | 2.2263 | 2.5883 | 2.1982 | 2.628
1.678 | 3.0256 | 0.25302 | 3.0238 | 0.26088 | 3.023 | 0.27358 | 3.0216 | 0.29677 | 3.0205 | 0.31552 | 3.019 | 0.34976 | 3.0155 | 0.40382 | 3.0094 | 0.4875 | 2.9946 | 0.63235 | 2.9607 | 0.86465 | 2.8849 | 1.1949 | 2.744 | 1.6212 | 2.5767 | 2.0062 | 2.4273 | 2.2869 | 2.2192 | 2.6192 | 2.27 | 2.542 | 2.2324 | 2.5972 | 2.2044 | 2.6372
1.684 | 3.026 | 0.25135 | 3.0242 | 0.25926 | 3.0235 | 0.27201 | 3.0223 | 0.29528 | 3.0213 | 0.3141 | 3.02 | 0.34844 | 3.0167 | 0.40267 | 3.0111 | 0.48661 | 2.9969 | 0.63191 | 2.9639 | 0.86496 | 2.8889 | 1.1963 | 2.7488 | 1.6244 | 2.582 | 2.0112 | 2.4329 | 2.2935 | 2.2254 | 2.6282 | 2.276 | 2.5504 | 2.2385 | 2.606 | 2.2106 | 2.6464
1.69 | 3.0264 | 0.24969 | 3.0246 | 0.25764 | 3.024 | 0.27045 | 3.0229 | 0.2938 | 3.022 | 0.31268 | 3.0209 | 0.34713 | 3.018 | 0.40153 | 3.0128 | 0.48572 | 2.9992 | 0.63147 | 2.967 | 0.86526 | 2.8929 | 1.1978 | 2.7536 | 1.6275 | 2.5873 | 2.0162 | 2.4386 | 2.3001 | 2.2316 | 2.6372 | 2.282 | 2.5588 | 2.2447 | 2.6149 | 2.2168 | 2.6556
1.696 | 3.0267 | 0.24804 | 3.025 | 0.25604 | 3.0245 | 0.26889 | 3.0235 | 0.29232 | 3.0228 | 0.31127 | 3.0219 | 0.34581 | 3.0192 | 0.40038 | 3.0144 | 0.48482 | 3.0015 | 0.63102 | 2.9701 | 0.86554 | 2.8968 | 1.1992 | 2.7583 | 1.6307 | 2.5925 | 2.0211 | 2.4442 | 2.3066 | 2.2378 | 2.6461 | 2.288 | 2.5671 | 2.2508 | 2.6236 | 2.223 | 2.6647
1.702 | 3.0271 | 0.24639 | 3.0254 | 0.25444 | 3.025 | 0.26734 | 3.0242 | 0.29085 | 3.0235 | 0.30985 | 3.0228 | 0.3445 | 3.0205 | 0.39923 | 3.0161 | 0.48392 | 3.0037 | 0.63055 | 2.9732 | 0.8658 | 2.9008 | 1.2007 | 2.763 | 1.6338 | 2.5978 | 2.0261 | 2.4498 | 2.3132 | 2.244 | 2.655 | 2.2941 | 2.5754 | 2.2569 | 2.6324 | 2.2292 | 2.6738
1.708 | 3.0274 | 0.24476 | 3.0258 | 0.25285 | 3.0254 | 0.2658 | 3.0248 | 0.28939 | 3.0242 | 0.30845 | 3.0237 | 0.34319 | 3.0217 | 0.39808 | 3.0177 | 0.48302 | 3.006 | 0.63008 | 2.9762 | 0.86605 | 2.9047 | 1.2021 | 2.7677 | 1.6369 | 2.603 | 2.0309 | 2.4554 | 2.3196 | 2.2502 | 2.6639 | 2.3001 | 2.5837 | 2.2631 | 2.6411 | 2.2355 | 2.6828
1.714 | 3.0277 | 0.24313 | 3.0261 | 0.25127 | 3.0259 | 0.26427 | 3.0254 | 0.28793 | 3.0249 | 0.30705 | 3.0246 | 0.34189 | 3.0229 | 0.39693 | 3.0193 | 0.4821 | 3.0082 | 0.6296 | 2.9793 | 0.86629 | 2.9086 | 1.2034 | 2.7724 | 1.64 | 2.6082 | 2.0358 | 2.461 | 2.3261 | 2.2564 | 2.6727 | 2.3061 | 2.5919 | 2.2692 | 2.6497 | 2.2417 | 2.6918
1.72 | 3.028 | 0.24151 | 3.0265 | 0.2497 | 3.0263 | 0.26274 | 3.0259 | 0.28648 | 3.0256 | 0.30565 | 3.0255 | 0.34058 | 3.0241 | 0.39578 | 3.0209 | 0.48119 | 3.0105 | 0.62911 | 2.9823 | 0.86651 | 2.9125 | 1.2048 | 2.7771 | 1.643 | 2.6134 | 2.0406 | 2.4666 | 2.3325 | 2.2626 | 2.6814 | 2.3121 | 2.6 | 2.2753 | 2.6583 | 2.2479 | 2.7007
1.726 | 3.0283 | 0.2399 | 3.0268 | 0.24814 | 3.0267 | 0.26123 | 3.0265 | 0.28503 | 3.0263 | 0.30426 | 3.0264 | 0.33928 | 3.0252 | 0.39463 | 3.0225 | 0.48027 | 3.0127 | 0.62861 | 2.9854 | 0.86672 | 2.9164 | 1.2061 | 2.7817 | 1.646 | 2.6186 | 2.0454 | 2.4721 | 2.3389 | 2.2688 | 2.6902 | 2.3181 | 2.6082 | 2.2815 | 2.6669 | 2.2542 | 2.7096
1.732 | 3.0286 | 0.2383 | 3.0271 | 0.24658 | 3.0271 | 0.25971 | 3.027 | 0.28359 | 3.027 | 0.30287 | 3.0273 | 0.33798 | 3.0264 | 0.39348 | 3.0241 | 0.47935 | 3.0149 | 0.6281 | 2.9884 | 0.86691 | 2.9202 | 1.2075 | 2.7863 | 1.649 | 2.6238 | 2.0502 | 2.4777 | 2.3452 | 2.275 | 2.6988 | 2.3241 | 2.6163 | 2.2876 | 2.6754 | 2.2604 | 2.7185
1.738 | 3.0289 | 0.23671 | 3.0275 | 0.24504 | 3.0275 | 0.25821 | 3.0276 | 0.28215 | 3.0276 | 0.30148 | 3.0281 | 0.33669 | 3.0275 | 0.39233 | 3.0256 | 0.47842 | 3.0171 | 0.62758 | 2.9914 | 0.86709 | 2.9241 | 1.2088 | 2.791 | 1.6519 | 2.629 | 2.0549 | 2.4832 | 2.3515 | 2.2812 | 2.7075 | 2.3301 | 2.6243 | 2.2937 | 2.6839 | 2.2666 | 2.7273
1.744 | 3.0291 | 0.23513 | 3.0277 | 0.2435 | 3.0279 | 0.25671 | 3.0281 | 0.28072 | 3.0283 | 0.30011 | 3.029 | 0.33539 | 3.0287 | 0.39118 | 3.0272 | 0.47749 | 3.0192 | 0.62706 | 2.9943 | 0.86725 | 2.9279 | 1.21 | 2.7956 | 1.6549 | 2.6341 | 2.0596 | 2.4888 | 2.3578 | 2.2875 | 2.7161 | 2.3361 | 2.6323 | 2.2999 | 2.6923 | 2.2729 | 2.7361
1.75 | 3.0294 | 0.23355 | 3.028 | 0.24197 | 3.0283 | 0.25523 | 3.0286 | 0.2793 | 3.0289 | 0.29873 | 3.0298 | 0.3341 | 3.0298 | 0.39003 | 3.0287 | 0.47656 | 3.0214 | 0.62652 | 2.9973 | 0.86741 | 2.9317 | 1.2113 | 2.8002 | 1.6578 | 2.6392 | 2.0643 | 2.4943 | 2.3641 | 2.2937 | 2.7247 | 2.3421 | 2.6403 | 2.306 | 2.7007 | 2.2791 | 2.7448
1.756 | 3.0296 | 0.23199 | 3.0283 | 0.24045 | 3.0286 | 0.25374 | 3.0291 | 0.27788 | 3.0295 | 0.29736 | 3.0306 | 0.33281 | 3.0309 | 0.38888 | 3.0302 | 0.47562 | 3.0235 | 0.62598 | 3.0003 | 0.86754 | 2.9355 | 1.2125 | 2.8047 | 1.6607 | 2.6444 | 2.069 | 2.4998 | 2.3703 | 2.2999 | 2.7332 | 2.3481 | 2.6482 | 2.3121 | 2.7091 | 2.2854 | 2.7535
1.762 | 3.0298 | 0.23043 | 3.0286 | 0.23893 | 3.029 | 0.25227 | 3.0296 | 0.27647 | 3.0301 | 0.296 | 3.0314 | 0.33152 | 3.032 | 0.38773 | 3.0318 | 0.47468 | 3.0257 | 0.62543 | 3.0032 | 0.86767 | 2.9393 | 1.2138 | 2.8093 | 1.6636 | 2.6495 | 2.0736 | 2.5053 | 2.3765 | 2.3061 | 2.7417 | 2.3541 | 2.6561 | 2.3183 | 2.7174 | 2.2916 | 2.7622
1.768 | 3.03 | 0.22888 | 3.0288 | 0.23743 | 3.0293 | 0.2508 | 3.0301 | 0.27506 | 3.0307 | 0.29463 | 3.0322 | 0.33024 | 3.0331 | 0.38657 | 3.0333 | 0.47373 | 3.0278 | 0.62487 | 3.0061 | 0.86778 | 2.9431 | 1.215 | 2.8138 | 1.6664 | 2.6546 | 2.0782 | 2.5108 | 2.3826 | 2.3123 | 2.7501 | 2.3601 | 2.664 | 2.3244 | 2.7257 | 2.2979 | 2.7708
1.774 | 3.0302 | 0.22734 | 3.029 | 0.23593 | 3.0296 | 0.24935 | 3.0306 | 0.27366 | 3.0313 | 0.29328 | 3.033 | 0.32896 | 3.0342 | 0.38542 | 3.0347 | 0.47279 | 3.0299 | 0.62431 | 3.009 | 0.86788 | 2.9468 | 1.2162 | 2.8184 | 1.6692 | 2.6596 | 2.0828 | 2.5163 | 2.3888 | 2.3185 | 2.7585 | 2.3661 | 2.6718 | 2.3305 | 2.734 | 2.3041 | 2.7794
1.78 | 3.0304 | 0.22581 | 3.0292 | 0.23444 | 3.0299 | 0.24789 | 3.031 | 0.27227 | 3.0319 | 0.29193 | 3.0338 | 0.32768 | 3.0352 | 0.38427 | 3.0362 | 0.47184 | 3.032 | 0.62373 | 3.0119 | 0.86797 | 2.9506 | 1.2173 | 2.8229 | 1.672 | 2.6647 | 2.0873 | 2.5218 | 2.3949 | 2.3247 | 2.7669 | 2.3721 | 2.6796 | 2.3366 | 2.7422 | 2.3103 | 2.7879
1.786 | 3.0305 | 0.22429 | 3.0295 | 0.23296 | 3.0302 | 0.24645 | 3.0315 | 0.27088 | 3.0324 | 0.29058 | 3.0345 | 0.32641 | 3.0363 | 0.38312 | 3.0377 | 0.47088 | 3.0341 | 0.62315 | 3.0148 | 0.86804 | 2.9543 | 1.2185 | 2.8274 | 1.6748 | 2.6698 | 2.0919 | 2.5272 | 2.4009 | 2.3309 | 2.7752 | 2.3781 | 2.6874 | 2.3428 | 2.7504 | 2.3166 | 2.7964
1.792 | 3.0307 | 0.22278 | 3.0297 | 0.23149 | 3.0305 | 0.24501 | 3.0319 | 0.26949 | 3.033 | 0.28924 | 3.0353 | 0.32513 | 3.0373 | 0.38197 | 3.0391 | 0.46992 | 3.0361 | 0.62256 | 3.0177 | 0.86811 | 2.958 | 1.2196 | 2.8318 | 1.6775 | 2.6748 | 2.0964 | 2.5327 | 2.407 | 2.3371 | 2.7835 | 2.384 | 2.6951 | 2.3489 | 2.7585 | 2.3228 | 2.8048
1.798 | 3.0308 | 0.22127 | 3.0298 | 0.23003 | 3.0308 | 0.24358 | 3.0323 | 0.26811 | 3.0335 | 0.2879 | 3.036 | 0.32386 | 3.0383 | 0.38082 | 3.0406 | 0.46896 | 3.0382 | 0.62197 | 3.0205 | 0.86816 | 2.9617 | 1.2208 | 2.8363 | 1.6803 | 2.6798 | 2.1008 | 2.5381 | 2.413 | 2.3433 | 2.7917 | 2.39 | 2.7028 | 2.355 | 2.7666 | 2.3291 | 2.8133
1.804 | 3.031 | 0.21978 | 3.03 | 0.22858 | 3.0311 | 0.24216 | 3.0327 | 0.26674 | 3.034 | 0.28657 | 3.0367 | 0.3226 | 3.0394 | 0.37967 | 3.042 | 0.468 | 3.0402 | 0.62137 | 3.0234 | 0.8682 | 2.9654 | 1.2219 | 2.8408 | 1.683 | 2.6848 | 2.1053 | 2.5435 | 2.4189 | 2.3495 | 2.8 | 2.396 | 2.7105 | 2.3611 | 2.7747 | 2.3353 | 2.8216
1.81 | 3.0311 | 0.21829 | 3.0302 | 0.22713 | 3.0313 | 0.24075 | 3.0332 | 0.26538 | 3.0345 | 0.28524 | 3.0374 | 0.32133 | 3.0404 | 0.37852 | 3.0434 | 0.46704 | 3.0422 | 0.62076 | 3.0262 | 0.86823 | 2.969 | 1.223 | 2.8452 | 1.6857 | 2.6898 | 2.1097 | 2.5489 | 2.4249 | 2.3557 | 2.8081 | 2.4019 | 2.7181 | 2.3672 | 2.7827 | 2.3416 | 2.83
1.816 | 3.0312 | 0.21681 | 3.0303 | 0.22569 | 3.0316 | 0.23934 | 3.0335 | 0.26402 | 3.035 | 0.28392 | 3.0381 | 0.32007 | 3.0414 | 0.37737 | 3.0448 | 0.46607 | 3.0443 | 0.62014 | 3.029 | 0.86825 | 2.9727 | 1.224 | 2.8496 | 1.6884 | 2.6948 | 2.1141 | 2.5543 | 2.4308 | 2.3619 | 2.8163 | 2.4079 | 2.7257 | 2.3734 | 2.7907 | 2.3478 | 2.8383
1.822 | 3.0313 | 0.21534 | 3.0305 | 0.22426 | 3.0318 | 0.23794 | 3.0339 | 0.26266 | 3.0355 | 0.2826 | 3.0388 | 0.31881 | 3.0423 | 0.37622 | 3.0462 | 0.4651 | 3.0463 | 0.61952 | 3.0318 | 0.86825 | 2.9763 | 1.2251 | 2.854 | 1.691 | 2.6997 | 2.1185 | 2.5597 | 2.4367 | 2.3681 | 2.8244 | 2.4138 | 2.7332 | 2.3795 | 2.7987 | 2.3541 | 2.8466
1.828 | 3.0314 | 0.21388 | 3.0306 | 0.22284 | 3.032 | 0.23655 | 3.0343 | 0.26132 | 3.036 | 0.28129 | 3.0395 | 0.31756 | 3.0433 | 0.37507 | 3.0476 | 0.46412 | 3.0483 | 0.61889 | 3.0346 | 0.86825 | 2.9799 | 1.2261 | 2.8584 | 1.6937 | 2.7047 | 2.1228 | 2.5651 | 2.4426 | 2.3743 | 2.8325 | 2.4198 | 2.7408 | 2.3856 | 2.8066 | 2.3603 | 2.8548
1.834 | 3.0314 | 0.21243 | 3.0307 | 0.22143 | 3.0322 | 0.23516 | 3.0347 | 0.25997 | 3.0365 | 0.27998 | 3.0402 | 0.31631 | 3.0443 | 0.37393 | 3.0489 | 0.46315 | 3.0502 | 0.61826 | 3.0373 | 0.86823 | 2.9835 | 1.2272 | 2.8628 | 1.6963 | 2.7096 | 2.1271 | 2.5705 | 2.4484 | 2.3805 | 2.8405 | 2.4257 | 2.7483 | 2.3917 | 2.8145 | 2.3665 | 2.863
1.84 | 3.0315 | 0.21099 | 3.0309 | 0.22003 | 3.0325 | 0.23379 | 3.035 | 0.25864 | 3.037 | 0.27867 | 3.0408 | 0.31506 | 3.0452 | 0.37278 | 3.0503 | 0.46217 | 3.0522 | 0.61762 | 3.0401 | 0.86821 | 2.9871 | 1.2282 | 2.8671 | 1.6989 | 2.7146 | 2.1314 | 2.5759 | 2.4542 | 2.3866 | 2.8485 | 2.4317 | 2.7557 | 2.3978 | 2.8224 | 2.3728 | 2.8712
1.846 | 3.0316 | 0.20955 | 3.031 | 0.21863 | 3.0326 | 0.23242 | 3.0353 | 0.25731 | 3.0374 | 0.27738 | 3.0415 | 0.31381 | 3.0462 | 0.37163 | 3.0516 | 0.46119 | 3.0541 | 0.61697 | 3.0428 | 0.86817 | 2.9907 | 1.2292 | 2.8715 | 1.7014 | 2.7195 | 2.1357 | 2.5812 | 2.46 | 2.3928 | 2.8565 | 2.4376 | 2.7631 | 2.4039 | 2.8302 | 2.379 | 2.8793
1.852 | 3.0316 | 0.20813 | 3.0311 | 0.21724 | 3.0328 | 0.23105 | 3.0357 | 0.25598 | 3.0379 | 0.27608 | 3.0421 | 0.31257 | 3.0471 | 0.37049 | 3.053 | 0.46021 | 3.0561 | 0.61632 | 3.0456 | 0.86812 | 2.9943 | 1.2302 | 2.8758 | 1.704 | 2.7244 | 2.14 | 2.5865 | 2.4658 | 2.399 | 2.8644 | 2.4435 | 2.7705 | 2.41 | 2.838 | 2.3853 | 2.8874
1.858 | 3.0316 | 0.20671 | 3.0311 | 0.21586 | 3.033 | 0.2297 | 3.036 | 0.25466 | 3.0383 | 0.27479 | 3.0428 | 0.31133 | 3.048 | 0.36934 | 3.0543 | 0.45922 | 3.058 | 0.61566 | 3.0483 | 0.86807 | 2.9978 | 1.2311 | 2.8801 | 1.7065 | 2.7292 | 2.1442 | 2.5919 | 2.4715 | 2.4052 | 2.8723 | 2.4494 | 2.7779 | 2.4161 | 2.8458 | 2.3915 | 2.8954
1.864 | 3.0317 | 0.20531 | 3.0312 | 0.21449 | 3.0332 | 0.22835 | 3.0363 | 0.25335 | 3.0387 | 0.27351 | 3.0434 | 0.31009 | 3.0489 | 0.3682 | 3.0556 | 0.45824 | 3.0599 | 0.615 | 3.051 | 0.868 | 3.0013 | 1.2321 | 2.8844 | 1.709 | 2.7341 | 2.1484 | 2.5972 | 2.4772 | 2.4114 | 2.8802 | 2.4553 | 2.7852 | 2.4222 | 2.8535 | 2.3977 | 2.9035
1.87 | 3.0317 | 0.20391 | 3.0313 | 0.21313 | 3.0333 | 0.22701 | 3.0366 | 0.25204 | 3.0391 | 0.27223 | 3.044 | 0.30886 | 3.0498 | 0.36706 | 3.0569 | 0.45725 | 3.0618 | 0.61433 | 3.0536 | 0.86793 | 3.0048 | 1.233 | 2.8887 | 1.7115 | 2.739 | 2.1526 | 2.6025 | 2.4829 | 2.4175 | 2.888 | 2.4613 | 2.7925 | 2.4283 | 2.8612 | 2.404 | 2.9115
1.876 | 3.0317 | 0.20252 | 3.0313 | 0.21177 | 3.0335 | 0.22568 | 3.0369 | 0.25074 | 3.0395 | 0.27095 | 3.0446 | 0.30763 | 3.0507 | 0.36592 | 3.0582 | 0.45626 | 3.0637 | 0.61365 | 3.0563 | 0.86784 | 3.0083 | 1.234 | 2.893 | 1.714 | 2.7438 | 2.1568 | 2.6078 | 2.4886 | 2.4237 | 2.8958 | 2.4672 | 2.7998 | 2.4343 | 2.8689 | 2.4102 | 2.9194
1.882 | 3.0317 | 0.20113 | 3.0314 | 0.21043 | 3.0336 | 0.22435 | 3.0372 | 0.24945 | 3.0399 | 0.26968 | 3.0452 | 0.3064 | 3.0515 | 0.36478 | 3.0595 | 0.45527 | 3.0656 | 0.61297 | 3.059 | 0.86775 | 3.0118 | 1.2349 | 2.8972 | 1.7165 | 2.7486 | 2.1609 | 2.6131 | 2.4942 | 2.4299 | 2.9036 | 2.4731 | 2.8071 | 2.4404 | 2.8765 | 2.4164 | 2.9273
1.888 | 3.0317 | 0.19976 | 3.0314 | 0.20909 | 3.0338 | 0.22303 | 3.0375 | 0.24816 | 3.0403 | 0.26842 | 3.0457 | 0.30518 | 3.0524 | 0.36364 | 3.0607 | 0.45427 | 3.0674 | 0.61228 | 3.0616 | 0.86764 | 3.0153 | 1.2358 | 2.9015 | 1.719 | 2.7534 | 2.1651 | 2.6184 | 2.4999 | 2.436 | 2.9113 | 2.479 | 2.8143 | 2.4465 | 2.8841 | 2.4227 | 2.9352
1.894 | 3.0317 | 0.1984 | 3.0315 | 0.20776 | 3.0339 | 0.22172 | 3.0377 | 0.24687 | 3.0407 | 0.26716 | 3.0463 | 0.30396 | 3.0533 | 0.3625 | 3.062 | 0.45328 | 3.0693 | 0.61159 | 3.0643 | 0.86753 | 3.0188 | 1.2367 | 2.9057 | 1.7214 | 2.7582 | 2.1692 | 2.6236 | 2.5054 | 2.4422 | 2.919 | 2.4849 | 2.8215 | 2.4526 | 2.8917 | 2.4289 | 2.9431
1.9 | 3.0316 | 0.19704 | 3.0315 | 0.20644 | 3.034 | 0.22041 | 3.038 | 0.24559 | 3.0411 | 0.2659 | 3.0469 | 0.30274 | 3.0541 | 0.36136 | 3.0632 | 0.45228 | 3.0711 | 0.6109 | 3.0669 | 0.86741 | 3.0222 | 1.2376 | 2.9099 | 1.7238 | 2.763 | 2.1733 | 2.6289 | 2.511 | 2.4484 | 2.9267 | 2.4907 | 2.8286 | 2.4586 | 2.8992 | 2.4351 | 2.9509
1.906 | 3.0316 | 0.19569 | 3.0315 | 0.20512 | 3.0341 | 0.21911 | 3.0382 | 0.24432 | 3.0414 | 0.26465 | 3.0474 | 0.30152 | 3.0549 | 0.36022 | 3.0644 | 0.45128 | 3.073 | 0.6102 | 3.0695 | 0.86728 | 3.0256 | 1.2384 | 2.9141 | 1.7262 | 2.7678 | 2.1773 | 2.6341 | 2.5166 | 2.4545 | 2.9343 | 2.4966 | 2.8358 | 2.4647 | 2.9067 | 2.4413 | 2.9587
1.912 | 3.0316 | 0.19435 | 3.0315 | 0.20382 | 3.0342 | 0.21782 | 3.0385 | 0.24306 | 3.0418 | 0.26341 | 3.048 | 0.30031 | 3.0558 | 0.35909 | 3.0657 | 0.45028 | 3.0748 | 0.60949 | 3.0721 | 0.86714 | 3.029 | 1.2393 | 2.9183 | 1.7286 | 2.7726 | 2.1814 | 2.6393 | 2.5221 | 2.4607 | 2.9419 | 2.5025 | 2.8429 | 2.4708 | 2.9142 | 2.4475 | 2.9664
1.918 | 3.0315 | 0.19302 | 3.0315 | 0.20252 | 3.0343 | 0.21654 | 3.0387 | 0.24179 | 3.0421 | 0.26216 | 3.0485 | 0.29911 | 3.0566 | 0.35796 | 3.0669 | 0.44928 | 3.0766 | 0.60878 | 3.0746 | 0.86699 | 3.0324 | 1.2401 | 2.9225 | 1.7309 | 2.7773 | 2.1854 | 2.6446 | 2.5276 | 2.4668 | 2.9495 | 2.5084 | 2.8499 | 2.4768 | 2.9216 | 2.4537 | 2.9742
1.924 | 3.0314 | 0.1917 | 3.0315 | 0.20123 | 3.0344 | 0.21526 | 3.0389 | 0.24054 | 3.0424 | 0.26093 | 3.049 | 0.2979 | 3.0574 | 0.35682 | 3.0681 | 0.44828 | 3.0784 | 0.60806 | 3.0772 | 0.86683 | 3.0358 | 1.241 | 2.9266 | 1.7333 | 2.782 | 2.1894 | 2.6498 | 2.5331 | 2.473 | 2.957 | 2.5142 | 2.857 | 2.4829 | 2.9291 | 2.46 | 2.9819
1.93 | 3.0314 | 0.19038 | 3.0315 | 0.19995 | 3.0344 | 0.21399 | 3.0392 | 0.23929 | 3.0428 | 0.2597 | 3.0495 | 0.2967 | 3.0582 | 0.35569 | 3.0693 | 0.44728 | 3.0802 | 0.60735 | 3.0798 | 0.86667 | 3.0392 | 1.2418 | 2.9308 | 1.7356 | 2.7868 | 2.1934 | 2.655 | 2.5385 | 2.4791 | 2.9645 | 2.5201 | 2.864 | 2.4889 | 2.9365 | 2.4662 | 2.9895
1.936 | 3.0313 | 0.18908 | 3.0315 | 0.19867 | 3.0345 | 0.21273 | 3.0394 | 0.23805 | 3.0431 | 0.25847 | 3.05 | 0.2955 | 3.0589 | 0.35456 | 3.0704 | 0.44627 | 3.0819 | 0.60662 | 3.0823 | 0.8665 | 3.0426 | 1.2426 | 2.9349 | 1.738 | 2.7915 | 2.1974 | 2.6602 | 2.544 | 2.4852 | 2.972 | 2.5259 | 2.871 | 2.495 | 2.9438 | 2.4724 | 2.9972
1.942 | 3.0312 | 0.18778 | 3.0314 | 0.19741 | 3.0346 | 0.21148 | 3.0396 | 0.23681 | 3.0434 | 0.25725 | 3.0505 | 0.29431 | 3.0597 | 0.35343 | 3.0716 | 0.44527 | 3.0837 | 0.60589 | 3.0848 | 0.86632 | 3.0459 | 1.2434 | 2.939 | 1.7403 | 2.7962 | 2.2014 | 2.6653 | 2.5494 | 2.4914 | 2.9795 | 2.5318 | 2.878 | 2.501 | 2.9511 | 2.4786 | 3.0048
1.948 | 3.0311 | 0.18649 | 3.0314 | 0.19615 | 3.0346 | 0.21023 | 3.0398 | 0.23558 | 3.0437 | 0.25603 | 3.051 | 0.29312 | 3.0605 | 0.35231 | 3.0727 | 0.44426 | 3.0854 | 0.60516 | 3.0873 | 0.86613 | 3.0492 | 1.2442 | 2.9431 | 1.7425 | 2.8008 | 2.2053 | 2.6705 | 2.5548 | 2.4975 | 2.9869 | 2.5376 | 2.8849 | 2.5071 | 2.9584 | 2.4848 | 3.0123
1.954 | 3.031 | 0.18521 | 3.0314 | 0.1949 | 3.0347 | 0.20898 | 3.0399 | 0.23435 | 3.044 | 0.25482 | 3.0515 | 0.29193 | 3.0612 | 0.35118 | 3.0739 | 0.44325 | 3.0872 | 0.60442 | 3.0898 | 0.86593 | 3.0526 | 1.2449 | 2.9472 | 1.7448 | 2.8055 | 2.2092 | 2.6757 | 2.5601 | 2.5036 | 2.9943 | 2.5435 | 2.8918 | 2.5131 | 2.9657 | 2.491 | 3.0199
1.96 | 3.0309 | 0.18394 | 3.0313 | 0.19365 | 3.0347 | 0.20775 | 3.0401 | 0.23313 | 3.0443 | 0.25361 | 3.052 | 0.29075 | 3.062 | 0.35006 | 3.075 | 0.44224 | 3.0889 | 0.60368 | 3.0923 | 0.86573 | 3.0559 | 1.2457 | 2.9512 | 1.7471 | 2.8102 | 2.2131 | 2.6808 | 2.5655 | 2.5098 | 3.0017 | 2.5493 | 2.8987 | 2.5191 | 2.973 | 2.4972 | 3.0274
1.966 | 3.0308 | 0.18267 | 3.0312 | 0.19242 | 3.0347 | 0.20652 | 3.0403 | 0.23191 | 3.0445 | 0.25241 | 3.0524 | 0.28956 | 3.0627 | 0.34893 | 3.0761 | 0.44123 | 3.0906 | 0.60294 | 3.0948 | 0.86552 | 3.0592 | 1.2464 | 2.9553 | 1.7493 | 2.8148 | 2.217 | 2.686 | 2.5708 | 2.5159 | 3.009 | 2.5551 | 2.9055 | 2.5252 | 2.9802 | 2.5034 | 3.0349
1.972 | 3.0307 | 0.18142 | 3.0312 | 0.19119 | 3.0347 | 0.2053 | 3.0404 | 0.2307 | 3.0448 | 0.25121 | 3.0529 | 0.28839 | 3.0634 | 0.34781 | 3.0773 | 0.44022 | 3.0923 | 0.60219 | 3.0973 | 0.8653 | 3.0624 | 1.2472 | 2.9593 | 1.7516 | 2.8194 | 2.2209 | 2.6911 | 2.5761 | 2.522 | 3.0163 | 2.5609 | 2.9124 | 2.5312 | 2.9874 | 2.5095 | 3.0423
1.978 | 3.0306 | 0.18017 | 3.0311 | 0.18997 | 3.0348 | 0.20409 | 3.0406 | 0.2295 | 3.0451 | 0.25002 | 3.0533 | 0.28721 | 3.0641 | 0.34669 | 3.0784 | 0.43921 | 3.094 | 0.60143 | 3.0997 | 0.86508 | 3.0657 | 1.2479 | 2.9634 | 1.7538 | 2.824 | 2.2247 | 2.6962 | 2.5814 | 2.5281 | 3.0236 | 2.5667 | 2.9192 | 2.5372 | 2.9945 | 2.5157 | 3.0497
1.984 | 3.0304 | 0.17893 | 3.031 | 0.18876 | 3.0348 | 0.20288 | 3.0407 | 0.2283 | 3.0453 | 0.24883 | 3.0537 | 0.28604 | 3.0649 | 0.34558 | 3.0795 | 0.4382 | 3.0956 | 0.60068 | 3.1022 | 0.86484 | 3.0689 | 1.2486 | 2.9674 | 1.756 | 2.8286 | 2.2285 | 2.7013 | 2.5867 | 2.5342 | 3.0308 | 2.5725 | 2.926 | 2.5432 | 3.0017 | 2.5219 | 3.0571
1.99 | 3.0303 | 0.1777 | 3.0309 | 0.18755 | 3.0348 | 0.20168 | 3.0409 | 0.22711 | 3.0455 | 0.24765 | 3.0542 | 0.28488 | 3.0655 | 0.34446 | 3.0805 | 0.43719 | 3.0973 | 0.59992 | 3.1046 | 0.8646 | 3.0722 | 1.2493 | 2.9714 | 1.7582 | 2.8332 | 2.2323 | 2.7064 | 2.5919 | 2.5403 | 3.0381 | 2.5783 | 2.9327 | 2.5492 | 3.0088 | 2.5281 | 3.0645
1.996 | 3.0301 | 0.17647 | 3.0308 | 0.18636 | 3.0348 | 0.20048 | 3.041 | 0.22592 | 3.0458 | 0.24647 | 3.0546 | 0.28371 | 3.0662 | 0.34335 | 3.0816 | 0.43618 | 3.099 | 0.59915 | 3.107 | 0.86436 | 3.0754 | 1.25 | 2.9754 | 1.7603 | 2.8378 | 2.2361 | 2.7115 | 2.5972 | 2.5464 | 3.0452 | 2.5841 | 2.9395 | 2.5552 | 3.0159 | 2.5343 | 3.0718
2.002 | 3.03 | 0.17526 | 3.0307 | 0.18517 | 3.0347 | 0.19929 | 3.0411 | 0.22474 | 3.046 | 0.24529 | 3.055 | 0.28255 | 3.0669 | 0.34223 | 3.0827 | 0.43516 | 3.1006 | 0.59839 | 3.1094 | 0.8641 | 3.0786 | 1.2507 | 2.9793 | 1.7625 | 2.8424 | 2.2399 | 2.7166 | 2.6024 | 2.5525 | 3.0524 | 2.5899 | 2.9462 | 2.5612 | 3.0229 | 2.5404 | 3.0791
2.008 | 3.0298 | 0.17405 | 3.0306 | 0.18398 | 3.0347 | 0.19811 | 3.0413 | 0.22356 | 3.0462 | 0.24412 | 3.0554 | 0.2814 | 3.0676 | 0.34112 | 3.0837 | 0.43415 | 3.1022 | 0.59762 | 3.1118 | 0.86384 | 3.0818 | 1.2514 | 2.9833 | 1.7647 | 2.8469 | 2.2437 | 2.7216 | 2.6076 | 2.5586 | 3.0596 | 2.5957 | 2.9528 | 2.5672 | 3.0299 | 2.5466 | 3.0864
2.014 | 3.0296 | 0.17285 | 3.0305 | 0.18281 | 3.0347 | 0.19694 | 3.0414 | 0.22239 | 3.0464 | 0.24296 | 3.0558 | 0.28024 | 3.0682 | 0.34001 | 3.0848 | 0.43313 | 3.1039 | 0.59684 | 3.1142 | 0.86358 | 3.085 | 1.252 | 2.9873 | 1.7668 | 2.8515 | 2.2474 | 2.7267 | 2.6127 | 2.5647 | 3.0667 | 2.6015 | 2.9595 | 2.5732 | 3.0369 | 2.5527 | 3.0936
2.02 | 3.0295 | 0.17165 | 3.0304 | 0.18164 | 3.0347 | 0.19577 | 3.0415 | 0.22123 | 3.0466 | 0.2418 | 3.0562 | 0.27909 | 3.0689 | 0.3389 | 3.0858 | 0.43212 | 3.1055 | 0.59607 | 3.1165 | 0.86331 | 3.0882 | 1.2527 | 2.9912 | 1.7689 | 2.856 | 2.2512 | 2.7317 | 2.6179 | 2.5708 | 3.0737 | 2.6073 | 2.9661 | 2.5792 | 3.0439 | 2.5589 | 3.1009
2.026 | 3.0293 | 0.17047 | 3.0303 | 0.18048 | 3.0346 | 0.19461 | 3.0416 | 0.22007 | 3.0468 | 0.24064 | 3.0565 | 0.27795 | 3.0695 | 0.3378 | 3.0868 | 0.4311 | 3.1071 | 0.59529 | 3.1189 | 0.86303 | 3.0913 | 1.2534 | 2.9951 | 1.771 | 2.8605 | 2.2549 | 2.7368 | 2.623 | 2.5768 | 3.0808 | 2.613 | 2.9727 | 2.5852 | 3.0509 | 2.5651 | 3.1081
2.032 | 3.0291 | 0.16929 | 3.0302 | 0.17933 | 3.0346 | 0.19345 | 3.0416 | 0.21891 | 3.047 | 0.23949 | 3.0569 | 0.2768 | 3.0702 | 0.33669 | 3.0878 | 0.43009 | 3.1086 | 0.5945 | 3.1212 | 0.86274 | 3.0945 | 1.254 | 2.999 | 1.7731 | 2.865 | 2.2586 | 2.7418 | 2.6281 | 2.5829 | 3.0878 | 2.6188 | 2.9793 | 2.5911 | 3.0578 | 2.5712 | 3.1152
2.038 | 3.0289 | 0.16812 | 3.03 | 0.17818 | 3.0345 | 0.1923 | 3.0417 | 0.21776 | 3.0472 | 0.23835 | 3.0573 | 0.27567 | 3.0708 | 0.33559 | 3.0888 | 0.42907 | 3.1102 | 0.59372 | 3.1236 | 0.86245 | 3.0976 | 1.2546 | 3.0029 | 1.7752 | 2.8695 | 2.2623 | 2.7468 | 2.6332 | 2.589 | 3.0948 | 2.6245 | 2.9859 | 2.5971 | 3.0647 | 2.5773 | 3.1224
2.044 | 3.0287 | 0.16696 | 3.0299 | 0.17704 | 3.0345 | 0.19116 | 3.0418 | 0.21662 | 3.0474 | 0.23721 | 3.0576 | 0.27453 | 3.0714 | 0.33449 | 3.0898 | 0.42806 | 3.1118 | 0.59293 | 3.1259 | 0.86215 | 3.1007 | 1.2552 | 3.0068 | 1.7773 | 2.874 | 2.266 | 2.7518 | 2.6383 | 2.595 | 3.1018 | 2.6303 | 2.9924 | 2.6031 | 3.0715 | 2.5835 | 3.1295
2.05 | 3.0285 | 0.16581 | 3.0297 | 0.17591 | 3.0344 | 0.19003 | 3.0419 | 0.21548 | 3.0476 | 0.23607 | 3.058 | 0.2734 | 3.072 | 0.33339 | 3.0908 | 0.42704 | 3.1133 | 0.59213 | 3.1282 | 0.86185 | 3.1038 | 1.2559 | 3.0107 | 1.7793 | 2.8784 | 2.2696 | 2.7568 | 2.6434 | 2.6011 | 3.1088 | 2.636 | 2.9989 | 2.609 | 3.0784 | 2.5896 | 3.1366
2.056 | 3.0283 | 0.16466 | 3.0296 | 0.17478 | 3.0344 | 0.1889 | 3.0419 | 0.21435 | 3.0477 | 0.23494 | 3.0583 | 0.27227 | 3.0726 | 0.3323 | 3.0918 | 0.42602 | 3.1149 | 0.59134 | 3.1305 | 0.86154 | 3.1069 | 1.2565 | 3.0145 | 1.7814 | 2.8829 | 2.2733 | 2.7618 | 2.6484 | 2.6071 | 3.1157 | 2.6418 | 3.0054 | 2.615 | 3.0852 | 2.5958 | 3.1436
2.062 | 3.0281 | 0.16352 | 3.0294 | 0.17367 | 3.0343 | 0.18777 | 3.042 | 0.21322 | 3.0479 | 0.23381 | 3.0586 | 0.27114 | 3.0732 | 0.3312 | 3.0927 | 0.42501 | 3.1164 | 0.59054 | 3.1327 | 0.86123 | 3.11 | 1.2571 | 3.0184 | 1.7834 | 2.8873 | 2.2769 | 2.7668 | 2.6535 | 2.6132 | 3.1226 | 2.6475 | 3.0119 | 2.6209 | 3.092 | 2.6019 | 3.1507
2.068 | 3.0279 | 0.16239 | 3.0293 | 0.17256 | 3.0342 | 0.18666 | 3.042 | 0.2121 | 3.048 | 0.23269 | 3.059 | 0.27002 | 3.0738 | 0.33011 | 3.0937 | 0.42399 | 3.1179 | 0.58974 | 3.135 | 0.86091 | 3.1131 | 1.2576 | 3.0222 | 1.7855 | 2.8918 | 2.2805 | 2.7717 | 2.6585 | 2.6192 | 3.1295 | 2.6532 | 3.0184 | 2.6269 | 3.0988 | 2.608 | 3.1577
2.074 | 3.0276 | 0.16127 | 3.0291 | 0.17145 | 3.0341 | 0.18555 | 3.0421 | 0.21098 | 3.0482 | 0.23157 | 3.0593 | 0.26891 | 3.0744 | 0.32902 | 3.0946 | 0.42297 | 3.1195 | 0.58894 | 3.1373 | 0.86058 | 3.1162 | 1.2582 | 3.026 | 1.7875 | 2.8962 | 2.2841 | 2.7767 | 2.6635 | 2.6253 | 3.1363 | 2.6589 | 3.0248 | 2.6328 | 3.1055 | 2.6141 | 3.1646
2.08 | 3.0274 | 0.16015 | 3.0289 | 0.17036 | 3.034 | 0.18444 | 3.0421 | 0.20987 | 3.0483 | 0.23046 | 3.0596 | 0.26779 | 3.0749 | 0.32793 | 3.0956 | 0.42196 | 3.121 | 0.58813 | 3.1395 | 0.86025 | 3.1192 | 1.2588 | 3.0298 | 1.7895 | 2.9006 | 2.2877 | 2.7816 | 2.6685 | 2.6313 | 3.1432 | 2.6646 | 3.0312 | 2.6388 | 3.1123 | 2.6202 | 3.1716
2.086 | 3.0272 | 0.15904 | 3.0287 | 0.16927 | 3.0339 | 0.18334 | 3.0422 | 0.20876 | 3.0484 | 0.22935 | 3.0599 | 0.26668 | 3.0755 | 0.32685 | 3.0965 | 0.42094 | 3.1224 | 0.58733 | 3.1418 | 0.85991 | 3.1222 | 1.2593 | 3.0336 | 1.7915 | 2.905 | 2.2913 | 2.7866 | 2.6734 | 2.6373 | 3.15 | 2.6704 | 3.0376 | 2.6447 | 3.119 | 2.6264 | 3.1785
2.092 | 3.0269 | 0.15794 | 3.0286 | 0.16818 | 3.0338 | 0.18225 | 3.0422 | 0.20766 | 3.0486 | 0.22824 | 3.0602 | 0.26557 | 3.076 | 0.32576 | 3.0974 | 0.41993 | 3.1239 | 0.58652 | 3.144 | 0.85957 | 3.1253 | 1.2599 | 3.0374 | 1.7934 | 2.9094 | 2.2948 | 2.7915 | 2.6784 | 2.6433 | 3.1567 | 2.6761 | 3.0439 | 2.6506 | 3.1256 | 2.6325 | 3.1854
2.098 | 3.0267 | 0.15684 | 3.0284 | 0.16711 | 3.0337 | 0.18117 | 3.0422 | 0.20656 | 3.0487 | 0.22714 | 3.0605 | 0.26447 | 3.0766 | 0.32468 | 3.0983 | 0.41891 | 3.1254 | 0.5857 | 3.1462 | 0.85923 | 3.1283 | 1.2604 | 3.0411 | 1.7954 | 2.9137 | 2.2984 | 2.7964 | 2.6833 | 2.6494 | 3.1635 | 2.6817 | 3.0503 | 2.6565 | 3.1323 | 2.6386 | 3.1923
2.104 | 3.0264 | 0.15576 | 3.0282 | 0.16604 | 3.0336 | 0.18009 | 3.0422 | 0.20547 | 3.0488 | 0.22605 | 3.0607 | 0.26337 | 3.0771 | 0.3236 | 3.0992 | 0.4179 | 3.1269 | 0.58489 | 3.1484 | 0.85887 | 3.1313 | 1.261 | 3.0449 | 1.7974 | 2.9181 | 2.3019 | 2.8013 | 2.6882 | 2.6554 | 3.1702 | 2.6874 | 3.0566 | 2.6625 | 3.1389 | 2.6447 | 3.1992
2.11 | 3.0262 | 0.15468 | 3.028 | 0.16498 | 3.0335 | 0.17901 | 3.0422 | 0.20439 | 3.0489 | 0.22496 | 3.061 | 0.26227 | 3.0776 | 0.32252 | 3.1001 | 0.41688 | 3.1283 | 0.58407 | 3.1506 | 0.85852 | 3.1343 | 1.2615 | 3.0486 | 1.7993 | 2.9224 | 2.3054 | 2.8062 | 2.6931 | 2.6614 | 3.1769 | 2.6931 | 3.0629 | 2.6684 | 3.1455 | 2.6507 | 3.206
2.116 | 3.0259 | 0.1536 | 3.0278 | 0.16392 | 3.0334 | 0.17794 | 3.0422 | 0.20331 | 3.049 | 0.22387 | 3.0613 | 0.26118 | 3.0781 | 0.32145 | 3.101 | 0.41587 | 3.1297 | 0.58325 | 3.1528 | 0.85815 | 3.1372 | 1.262 | 3.0524 | 1.8013 | 2.9268 | 2.3089 | 2.8111 | 2.698 | 2.6674 | 3.1836 | 2.6988 | 3.0692 | 2.6743 | 3.1521 | 2.6568 | 3.2128
2.122 | 3.0257 | 0.15254 | 3.0276 | 0.16287 | 3.0332 | 0.17688 | 3.0422 | 0.20223 | 3.0491 | 0.22279 | 3.0615 | 0.26009 | 3.0787 | 0.32037 | 3.1019 | 0.41485 | 3.1312 | 0.58243 | 3.1549 | 0.85779 | 3.1402 | 1.2625 | 3.0561 | 1.8032 | 2.9311 | 2.3124 | 2.816 | 2.7029 | 2.6734 | 3.1902 | 2.7045 | 3.0754 | 2.6802 | 3.1587 | 2.6629 | 3.2196
2.128 | 3.0254 | 0.15148 | 3.0273 | 0.16183 | 3.0331 | 0.17583 | 3.0422 | 0.20116 | 3.0492 | 0.22171 | 3.0618 | 0.259 | 3.0792 | 0.3193 | 3.1027 | 0.41384 | 3.1326 | 0.58161 | 3.1571 | 0.85742 | 3.1431 | 1.263 | 3.0598 | 1.8051 | 2.9354 | 2.3159 | 2.8209 | 2.7077 | 2.6794 | 3.1969 | 2.7101 | 3.0816 | 2.6861 | 3.1652 | 2.669 | 3.2263
2.134 | 3.0251 | 0.15043 | 3.0271 | 0.16079 | 3.033 | 0.17478 | 3.0422 | 0.2001 | 3.0492 | 0.22064 | 3.062 | 0.25792 | 3.0796 | 0.31823 | 3.1036 | 0.41282 | 3.134 | 0.58078 | 3.1592 | 0.85704 | 3.1461 | 1.2635 | 3.0635 | 1.807 | 2.9397 | 2.3194 | 2.8257 | 2.7125 | 2.6854 | 3.2035 | 2.7158 | 3.0879 | 2.692 | 3.1717 | 2.6751 | 3.233
2.14 | 3.0248 | 0.14938 | 3.0269 | 0.15976 | 3.0328 | 0.17373 | 3.0422 | 0.19904 | 3.0493 | 0.21958 | 3.0623 | 0.25684 | 3.0801 | 0.31717 | 3.1044 | 0.41181 | 3.1354 | 0.57995 | 3.1614 | 0.85666 | 3.149 | 1.264 | 3.0672 | 1.8089 | 2.944 | 2.3228 | 2.8306 | 2.7174 | 2.6913 | 3.2101 | 2.7214 | 3.094 | 2.6978 | 3.1782 | 2.6811 | 3.2397
2.146 | 3.0245 | 0.14835 | 3.0267 | 0.15874 | 3.0327 | 0.1727 | 3.0421 | 0.19798 | 3.0494 | 0.21851 | 3.0625 | 0.25577 | 3.0806 | 0.3161 | 3.1052 | 0.4108 | 3.1368 | 0.57913 | 3.1635 | 0.85627 | 3.1519 | 1.2645 | 3.0708 | 1.8108 | 2.9483 | 2.3262 | 2.8354 | 2.7222 | 2.6973 | 3.2166 | 2.7271 | 3.1002 | 2.7037 | 3.1847 | 2.6872 | 3.2464
2.152 | 3.0243 | 0.14732 | 3.0265 | 0.15773 | 3.0325 | 0.17166 | 3.0421 | 0.19693 | 3.0494 | 0.21745 | 3.0627 | 0.2547 | 3.0811 | 0.31504 | 3.1061 | 0.40979 | 3.1382 | 0.57829 | 3.1656 | 0.85588 | 3.1548 | 1.265 | 3.0745 | 1.8127 | 2.9526 | 2.3297 | 2.8403 | 2.727 | 2.7033 | 3.2232 | 2.7327 | 3.1064 | 2.7096 | 3.1911 | 2.6933 | 3.2531
2.158 | 3.024 | 0.14629 | 3.0262 | 0.15672 | 3.0324 | 0.17064 | 3.0421 | 0.19589 | 3.0495 | 0.2164 | 3.0629 | 0.25363 | 3.0815 | 0.31398 | 3.1069 | 0.40878 | 3.1395 | 0.57746 | 3.1677 | 0.85549 | 3.1577 | 1.2655 | 3.0781 | 1.8145 | 2.9568 | 2.3331 | 2.8451 | 2.7317 | 2.7093 | 3.2297 | 2.7384 | 3.1125 | 2.7155 | 3.1975 | 2.6993 | 3.2597
2.164 | 3.0237 | 0.14528 | 3.026 | 0.15571 | 3.0322 | 0.16962 | 3.042 | 0.19485 | 3.0495 | 0.21535 | 3.0631 | 0.25257 | 3.082 | 0.31292 | 3.1077 | 0.40776 | 3.1409 | 0.57663 | 3.1698 | 0.85509 | 3.1606 | 1.2659 | 3.0818 | 1.8164 | 2.9611 | 2.3365 | 2.8499 | 2.7365 | 2.7152 | 3.2362 | 2.744 | 3.1186 | 2.7213 | 3.2039 | 2.7054 | 3.2663
2.17 | 3.0234 | 0.14427 | 3.0257 | 0.15472 | 3.032 | 0.1686 | 3.042 | 0.19381 | 3.0496 | 0.2143 | 3.0633 | 0.25151 | 3.0824 | 0.31187 | 3.1085 | 0.40675 | 3.1423 | 0.57579 | 3.1719 | 0.85469 | 3.1635 | 1.2664 | 3.0854 | 1.8182 | 2.9653 | 2.3399 | 2.8547 | 2.7412 | 2.7212 | 3.2427 | 2.7496 | 3.1247 | 2.7272 | 3.2103 | 2.7114 | 3.2729
2.176 | 3.0231 | 0.14326 | 3.0255 | 0.15372 | 3.0319 | 0.16759 | 3.0419 | 0.19278 | 3.0496 | 0.21326 | 3.0635 | 0.25045 | 3.0829 | 0.31081 | 3.1093 | 0.40575 | 3.1436 | 0.57495 | 3.1739 | 0.85428 | 3.1663 | 1.2668 | 3.089 | 1.8201 | 2.9695 | 2.3433 | 2.8595 | 2.746 | 2.7271 | 3.2491 | 2.7552 | 3.1308 | 2.733 | 3.2167 | 2.7174 | 3.2795
2.182 | 3.0227 | 0.14227 | 3.0252 | 0.15274 | 3.0317 | 0.16659 | 3.0419 | 0.19176 | 3.0497 | 0.21223 | 3.0637 | 0.2494 | 3.0833 | 0.30976 | 3.1101 | 0.40474 | 3.1449 | 0.57412 | 3.176 | 0.85387 | 3.1692 | 1.2673 | 3.0926 | 1.8219 | 2.9737 | 2.3466 | 2.8643 | 2.7507 | 2.7331 | 3.2555 | 2.7609 | 3.1368 | 2.7389 | 3.223 | 2.7235 | 3.286
2.188 | 3.0224 | 0.14128 | 3.025 | 0.15176 | 3.0315 | 0.16559 | 3.0418 | 0.19074 | 3.0497 | 0.2112 | 3.0639 | 0.24835 | 3.0837 | 0.30872 | 3.1109 | 0.40373 | 3.1462 | 0.57327 | 3.178 | 0.85346 | 3.172 | 1.2677 | 3.0962 | 1.8237 | 2.9779 | 2.35 | 2.8691 | 2.7554 | 2.739 | 3.2619 | 2.7665 | 3.1429 | 2.7447 | 3.2293 | 2.7295 | 3.2925
2.194 | 3.0221 | 0.14029 | 3.0247 | 0.15079 | 3.0313 | 0.1646 | 3.0417 | 0.18972 | 3.0497 | 0.21017 | 3.0641 | 0.2473 | 3.0842 | 0.30767 | 3.1116 | 0.40272 | 3.1476 | 0.57243 | 3.1801 | 0.85304 | 3.1748 | 1.2681 | 3.0998 | 1.8255 | 2.9821 | 2.3533 | 2.8739 | 2.7601 | 2.7449 | 3.2683 | 2.7721 | 3.1489 | 2.7506 | 3.2356 | 2.7355 | 3.299
2.2 | 3.0218 | 0.13932 | 3.0245 | 0.14982 | 3.0311 | 0.16361 | 3.0417 | 0.18871 | 3.0497 | 0.20915 | 3.0642 | 0.24626 | 3.0846 | 0.30663 | 3.1124 | 0.40172 | 3.1489 | 0.57159 | 3.1821 | 0.85262 | 3.1776 | 1.2686 | 3.1033 | 1.8273 | 2.9863 | 2.3567 | 2.8786 | 2.7648 | 2.7509 | 3.2747 | 2.7777 | 3.1549 | 2.7564 | 3.2419 | 2.7415 | 3.3055
2.206 | 3.0215 | 0.13835 | 3.0242 | 0.14886 | 3.0309 | 0.16263 | 3.0416 | 0.18771 | 3.0497 | 0.20813 | 3.0644 | 0.24522 | 3.085 | 0.30559 | 3.1131 | 0.40071 | 3.1502 | 0.57074 | 3.1841 | 0.85219 | 3.1804 | 1.269 | 3.1069 | 1.8291 | 2.9905 | 2.36 | 2.8834 | 2.7694 | 2.7568 | 3.281 | 2.7832 | 3.1608 | 2.7622 | 3.2482 | 2.7475 | 3.312
2.212 | 3.0211 | 0.13738 | 3.0239 | 0.14791 | 3.0308 | 0.16165 | 3.0415 | 0.18671 | 3.0497 | 0.20711 | 3.0646 | 0.24418 | 3.0854 | 0.30455 | 3.1139 | 0.39971 | 3.1514 | 0.5699 | 3.1861 | 0.85176 | 3.1832 | 1.2694 | 3.1104 | 1.8309 | 2.9946 | 2.3633 | 2.8881 | 2.7741 | 2.7627 | 3.2873 | 2.7888 | 3.1668 | 2.768 | 3.2544 | 2.7535 | 3.3184
2.218 | 3.0208 | 0.13643 | 3.0236 | 0.14696 | 3.0305 | 0.16068 | 3.0414 | 0.18571 | 3.0497 | 0.2061 | 3.0647 | 0.24315 | 3.0857 | 0.30351 | 3.1146 | 0.3987 | 3.1527 | 0.56905 | 3.1881 | 0.85132 | 3.186 | 1.2698 | 3.1139 | 1.8327 | 2.9988 | 2.3666 | 2.8929 | 2.7787 | 2.7686 | 3.2936 | 2.7944 | 3.1727 | 2.7739 | 3.2606 | 2.7595 | 3.3248
2.224 | 3.0205 | 0.13548 | 3.0234 | 0.14602 | 3.0303 | 0.15972 | 3.0413 | 0.18472 | 3.0497 | 0.2051 | 3.0649 | 0.24213 | 3.0861 | 0.30248 | 3.1153 | 0.3977 | 3.154 | 0.5682 | 3.1901 | 0.85089 | 3.1888 | 1.2702 | 3.1175 | 1.8344 | 3.0029 | 2.3699 | 2.8976 | 2.7833 | 2.7745 | 3.2999 | 2.8 | 3.1786 | 2.7797 | 3.2668 | 2.7655 | 3.3312
2.23 | 3.0201 | 0.13453 | 3.0231 | 0.14508 | 3.0301 | 0.15876 | 3.0412 | 0.18373 | 3.0497 | 0.2041 | 3.065 | 0.2411 | 3.0865 | 0.30145 | 3.116 | 0.3967 | 3.1552 | 0.56735 | 3.1921 | 0.85045 | 3.1915 | 1.2706 | 3.121 | 1.8362 | 3.0071 | 2.3732 | 2.9023 | 2.7879 | 2.7804 | 3.3062 | 2.8055 | 3.1845 | 2.7855 | 3.273 | 2.7715 | 3.3376
2.236 | 3.0198 | 0.13359 | 3.0228 | 0.14415 | 3.0299 | 0.15781 | 3.0411 | 0.18275 | 3.0497 | 0.2031 | 3.0651 | 0.24008 | 3.0869 | 0.30042 | 3.1168 | 0.3957 | 3.1565 | 0.5665 | 3.1941 | 0.85 | 3.1943 | 1.271 | 3.1245 | 1.8379 | 3.0112 | 2.3765 | 2.907 | 2.7925 | 2.7863 | 3.3124 | 2.8111 | 3.1904 | 2.7913 | 3.2791 | 2.7775 | 3.3439
2.242 | 3.0194 | 0.13266 | 3.0225 | 0.14323 | 3.0297 | 0.15686 | 3.041 | 0.18178 | 3.0497 | 0.20211 | 3.0653 | 0.23906 | 3.0872 | 0.29939 | 3.1175 | 0.3947 | 3.1577 | 0.56565 | 3.196 | 0.84955 | 3.197 | 1.2713 | 3.1279 | 1.8397 | 3.0153 | 2.3797 | 2.9117 | 2.7971 | 2.7922 | 3.3186 | 2.8166 | 3.1963 | 2.7971 | 3.2853 | 2.7835 | 3.3502
2.248 | 3.0191 | 0.13174 | 3.0222 | 0.14231 | 3.0295 | 0.15592 | 3.0409 | 0.18081 | 3.0496 | 0.20112 | 3.0654 | 0.23805 | 3.0876 | 0.29837 | 3.1182 | 0.3937 | 3.1589 | 0.5648 | 3.198 | 0.8491 | 3.1997 | 1.2717 | 3.1314 | 1.8414 | 3.0194 | 2.383 | 2.9164 | 2.8017 | 2.7981 | 3.3248 | 2.8222 | 3.2021 | 2.8028 | 3.2914 | 2.7895 | 3.3565
2.254 | 3.0187 | 0.13082 | 3.0219 | 0.1414 | 3.0293 | 0.15498 | 3.0408 | 0.17984 | 3.0496 | 0.20014 | 3.0655 | 0.23704 | 3.0879 | 0.29735 | 3.1188 | 0.3927 | 3.1602 | 0.56394 | 3.1999 | 0.84865 | 3.2025 | 1.2721 | 3.1349 | 1.8431 | 3.0235 | 2.3862 | 2.9211 | 2.8062 | 2.804 | 3.331 | 2.8277 | 3.208 | 2.8086 | 3.2975 | 2.7954 | 3.3628
2.26 | 3.0184 | 0.12991 | 3.0216 | 0.14049 | 3.029 | 0.15405 | 3.0407 | 0.17888 | 3.0496 | 0.19916 | 3.0656 | 0.23604 | 3.0883 | 0.29633 | 3.1195 | 0.39171 | 3.1614 | 0.56309 | 3.2018 | 0.84819 | 3.2052 | 1.2724 | 3.1383 | 1.8449 | 3.0275 | 2.3894 | 2.9258 | 2.8108 | 2.8098 | 3.3372 | 2.8333 | 3.2138 | 2.8144 | 3.3036 | 2.8014 | 3.3691
2.266 | 3.018 | 0.129 | 3.0213 | 0.13959 | 3.0288 | 0.15312 | 3.0405 | 0.17792 | 3.0495 | 0.19818 | 3.0657 | 0.23503 | 3.0886 | 0.29532 | 3.1202 | 0.39071 | 3.1626 | 0.56223 | 3.2037 | 0.84773 | 3.2079 | 1.2728 | 3.1418 | 1.8466 | 3.0316 | 2.3926 | 2.9305 | 2.8153 | 2.8157 | 3.3433 | 2.8388 | 3.2196 | 2.8202 | 3.3096 | 2.8074 | 3.3753
2.272 | 3.0177 | 0.1281 | 3.021 | 0.13869 | 3.0286 | 0.1522 | 3.0404 | 0.17697 | 3.0495 | 0.19721 | 3.0658 | 0.23403 | 3.0889 | 0.2943 | 3.1208 | 0.38972 | 3.1638 | 0.56138 | 3.2056 | 0.84726 | 3.2105 | 1.2732 | 3.1452 | 1.8483 | 3.0357 | 2.3959 | 2.9351 | 2.8198 | 2.8216 | 3.3494 | 2.8443 | 3.2253 | 2.8259 | 3.3156 | 2.8133 | 3.3815
2.278 | 3.0173 | 0.12721 | 3.0207 | 0.1378 | 3.0283 | 0.15128 | 3.0403 | 0.17602 | 3.0494 | 0.19625 | 3.0659 | 0.23304 | 3.0892 | 0.29329 | 3.1215 | 0.38872 | 3.165 | 0.56052 | 3.2075 | 0.8468 | 3.2132 | 1.2735 | 3.1486 | 1.85 | 3.0397 | 2.3991 | 2.9398 | 2.8243 | 2.8274 | 3.3555 | 2.8498 | 3.2311 | 2.8317 | 3.3217 | 2.8193 | 3.3877
2.284 | 3.0169 | 0.12632 | 3.0204 | 0.13692 | 3.0281 | 0.15037 | 3.0401 | 0.17508 | 3.0494 | 0.19528 | 3.066 | 0.23205 | 3.0896 | 0.29229 | 3.1221 | 0.38773 | 3.1661 | 0.55966 | 3.2094 | 0.84632 | 3.2159 | 1.2738 | 3.152 | 1.8516 | 3.0437 | 2.4022 | 2.9444 | 2.8288 | 2.8333 | 3.3616 | 2.8554 | 3.2368 | 2.8375 | 3.3277 | 2.8252 | 3.3939
2.29 | 3.0166 | 0.12544 | 3.0201 | 0.13604 | 3.0278 | 0.14946 | 3.04 | 0.17414 | 3.0493 | 0.19433 | 3.0661 | 0.23106 | 3.0899 | 0.29128 | 3.1228 | 0.38674 | 3.1673 | 0.5588 | 3.2113 | 0.84585 | 3.2185 | 1.2742 | 3.1554 | 1.8533 | 3.0478 | 2.4054 | 2.9491 | 2.8333 | 2.8391 | 3.3676 | 2.8609 | 3.2426 | 2.8432 | 3.3336 | 2.8311 | 3.4
2.296 | 3.0162 | 0.12456 | 3.0198 | 0.13517 | 3.0276 | 0.14856 | 3.0398 | 0.1732 | 3.0492 | 0.19337 | 3.0661 | 0.23008 | 3.0902 | 0.29028 | 3.1234 | 0.38575 | 3.1685 | 0.55795 | 3.2132 | 0.84537 | 3.2212 | 1.2745 | 3.1588 | 1.855 | 3.0518 | 2.4086 | 2.9537 | 2.8378 | 2.8449 | 3.3737 | 2.8664 | 3.2483 | 2.8489 | 3.3396 | 2.8371 | 3.4062
2.302 | 3.0158 | 0.12369 | 3.0195 | 0.1343 | 3.0273 | 0.14766 | 3.0397 | 0.17227 | 3.0492 | 0.19242 | 3.0662 | 0.2291 | 3.0905 | 0.28928 | 3.124 | 0.38476 | 3.1696 | 0.55709 | 3.215 | 0.8449 | 3.2238 | 1.2748 | 3.1622 | 1.8567 | 3.0558 | 2.4118 | 2.9583 | 2.8422 | 2.8508 | 3.3797 | 2.8719 | 3.254 | 2.8547 | 3.3455 | 2.843 | 3.4123
2.308 | 3.0154 | 0.12282 | 3.0191 | 0.13344 | 3.0271 | 0.14677 | 3.0395 | 0.17135 | 3.0491 | 0.19148 | 3.0663 | 0.22812 | 3.0907 | 0.28828 | 3.1247 | 0.38378 | 3.1707 | 0.55622 | 3.2169 | 0.84441 | 3.2264 | 1.2752 | 3.1656 | 1.8583 | 3.0598 | 2.4149 | 2.9629 | 2.8467 | 2.8566 | 3.3857 | 2.8773 | 3.2596 | 2.8604 | 3.3515 | 2.8489 | 3.4184
2.314 | 3.015 | 0.12197 | 3.0188 | 0.13258 | 3.0268 | 0.14589 | 3.0394 | 0.17043 | 3.049 | 0.19054 | 3.0663 | 0.22715 | 3.091 | 0.28729 | 3.1253 | 0.38279 | 3.1719 | 0.55536 | 3.2187 | 0.84393 | 3.229 | 1.2755 | 3.1689 | 1.86 | 3.0638 | 2.418 | 2.9675 | 2.8511 | 2.8624 | 3.3916 | 2.8828 | 3.2653 | 2.8661 | 3.3574 | 2.8548 | 3.4244
2.32 | 3.0147 | 0.12111 | 3.0185 | 0.13173 | 3.0265 | 0.145 | 3.0392 | 0.16951 | 3.0489 | 0.1896 | 3.0664 | 0.22618 | 3.0913 | 0.2863 | 3.1259 | 0.38181 | 3.173 | 0.5545 | 3.2205 | 0.84344 | 3.2316 | 1.2758 | 3.1723 | 1.8616 | 3.0677 | 2.4212 | 2.9721 | 2.8555 | 2.8682 | 3.3976 | 2.8883 | 3.2709 | 2.8719 | 3.3632 | 2.8607 | 3.4305
2.326 | 3.0143 | 0.12027 | 3.0181 | 0.13088 | 3.0263 | 0.14413 | 3.039 | 0.1686 | 3.0488 | 0.18867 | 3.0664 | 0.22521 | 3.0916 | 0.28531 | 3.1265 | 0.38083 | 3.1741 | 0.55364 | 3.2224 | 0.84295 | 3.2342 | 1.2761 | 3.1756 | 1.8632 | 3.0717 | 2.4243 | 2.9767 | 2.8599 | 2.8741 | 3.4035 | 2.8938 | 3.2765 | 2.8776 | 3.3691 | 2.8666 | 3.4365
2.332 | 3.0139 | 0.11943 | 3.0178 | 0.13004 | 3.026 | 0.14326 | 3.0389 | 0.1677 | 3.0487 | 0.18774 | 3.0665 | 0.22425 | 3.0918 | 0.28432 | 3.127 | 0.37985 | 3.1752 | 0.55278 | 3.2242 | 0.84246 | 3.2368 | 1.2764 | 3.1789 | 1.8649 | 3.0757 | 2.4274 | 2.9813 | 2.8643 | 2.8799 | 3.4095 | 2.8992 | 3.2821 | 2.8833 | 3.375 | 2.8725 | 3.4425
2.338 | 3.0135 | 0.11859 | 3.0175 | 0.12921 | 3.0257 | 0.14239 | 3.0387 | 0.16679 | 3.0486 | 0.18682 | 3.0665 | 0.22329 | 3.0921 | 0.28334 | 3.1276 | 0.37887 | 3.1763 | 0.55191 | 3.226 | 0.84196 | 3.2394 | 1.2767 | 3.1822 | 1.8665 | 3.0796 | 2.4305 | 2.9859 | 2.8687 | 2.8857 | 3.4154 | 2.9047 | 3.2877 | 2.889 | 3.3808 | 2.8784 | 3.4485
2.344 | 3.0131 | 0.11776 | 3.0171 | 0.12838 | 3.0255 | 0.14153 | 3.0385 | 0.1659 | 3.0485 | 0.1859 | 3.0666 | 0.22233 | 3.0923 | 0.28236 | 3.1282 | 0.37789 | 3.1774 | 0.55105 | 3.2278 | 0.84146 | 3.2419 | 1.277 | 3.1855 | 1.8681 | 3.0836 | 2.4336 | 2.9904 | 2.8731 | 2.8915 | 3.4213 | 2.9102 | 3.2933 | 2.8947 | 3.3866 | 2.8843 | 3.4545
2.35 | 3.0127 | 0.11694 | 3.0168 | 0.12755 | 3.0252 | 0.14067 | 3.0383 | 0.165 | 3.0484 | 0.18498 | 3.0666 | 0.22138 | 3.0926 | 0.28138 | 3.1288 | 0.37691 | 3.1785 | 0.55019 | 3.2295 | 0.84096 | 3.2445 | 1.2773 | 3.1888 | 1.8697 | 3.0875 | 2.4367 | 2.995 | 2.8775 | 2.8972 | 3.4271 | 2.9156 | 3.2989 | 2.9004 | 3.3924 | 2.8902 | 3.4605
2.356 | 3.0123 | 0.11612 | 3.0164 | 0.12673 | 3.0249 | 0.13982 | 3.0381 | 0.16412 | 3.0483 | 0.18407 | 3.0666 | 0.22044 | 3.0928 | 0.2804 | 3.1293 | 0.37594 | 3.1796 | 0.54932 | 3.2313 | 0.84046 | 3.247 | 1.2775 | 3.1921 | 1.8713 | 3.0914 | 2.4398 | 2.9996 | 2.8818 | 2.903 | 3.433 | 2.921 | 3.3044 | 2.9061 | 3.3982 | 2.8961 | 3.4664
2.362 | 3.0119 | 0.11531 | 3.0161 | 0.12592 | 3.0246 | 0.13897 | 3.0379 | 0.16323 | 3.0482 | 0.18316 | 3.0666 | 0.21949 | 3.093 | 0.27943 | 3.1299 | 0.37496 | 3.1806 | 0.54846 | 3.2331 | 0.83995 | 3.2496 | 1.2778 | 3.1954 | 1.8729 | 3.0953 | 2.4428 | 3.0041 | 2.8862 | 2.9088 | 3.4388 | 2.9265 | 3.3099 | 2.9117 | 3.4039 | 2.9019 | 3.4723
2.368 | 3.0115 | 0.1145 | 3.0157 | 0.12511 | 3.0243 | 0.13813 | 3.0378 | 0.16235 | 3.0481 | 0.18226 | 3.0666 | 0.21855 | 3.0933 | 0.27846 | 3.1304 | 0.37399 | 3.1817 | 0.54759 | 3.2348 | 0.83945 | 3.2521 | 1.2781 | 3.1987 | 1.8745 | 3.0992 | 2.4459 | 3.0086 | 2.8905 | 2.9146 | 3.4446 | 2.9319 | 3.3154 | 2.9174 | 3.4097 | 2.9078 | 3.4782
2.374 | 3.0111 | 0.1137 | 3.0154 | 0.12431 | 3.024 | 0.13729 | 3.0376 | 0.16148 | 3.048 | 0.18136 | 3.0666 | 0.21761 | 3.0935 | 0.27749 | 3.1309 | 0.37302 | 3.1827 | 0.54673 | 3.2366 | 0.83894 | 3.2546 | 1.2784 | 3.2019 | 1.876 | 3.1031 | 2.449 | 3.0132 | 2.8948 | 2.9203 | 3.4504 | 2.9373 | 3.3209 | 2.9231 | 3.4154 | 2.9137 | 3.4841
2.38 | 3.0106 | 0.1129 | 3.015 | 0.12351 | 3.0237 | 0.13646 | 3.0374 | 0.1606 | 3.0478 | 0.18046 | 3.0666 | 0.21668 | 3.0937 | 0.27653 | 3.1315 | 0.37205 | 3.1838 | 0.54586 | 3.2383 | 0.83842 | 3.2571 | 1.2786 | 3.2052 | 1.8776 | 3.107 | 2.452 | 3.0177 | 2.8991 | 2.9261 | 3.4562 | 2.9428 | 3.3264 | 2.9288 | 3.4211 | 2.9195 | 3.49
2.386 | 3.0102 | 0.11211 | 3.0147 | 0.12271 | 3.0234 | 0.13563 | 3.0371 | 0.15974 | 3.0477 | 0.17957 | 3.0666 | 0.21575 | 3.0939 | 0.27557 | 3.132 | 0.37109 | 3.1848 | 0.545 | 3.24 | 0.83791 | 3.2596 | 1.2789 | 3.2084 | 1.8792 | 3.1109 | 2.455 | 3.0222 | 2.9034 | 2.9318 | 3.4619 | 2.9482 | 3.3319 | 2.9344 | 3.4268 | 2.9254 | 3.4958
2.392 | 3.0098 | 0.11132 | 3.0143 | 0.12192 | 3.0231 | 0.13481 | 3.0369 | 0.15888 | 3.0476 | 0.17868 | 3.0666 | 0.21482 | 3.0941 | 0.27461 | 3.1325 | 0.37012 | 3.1858 | 0.54413 | 3.2418 | 0.83739 | 3.2621 | 1.2791 | 3.2116 | 1.8807 | 3.1147 | 2.4581 | 3.0267 | 2.9077 | 2.9376 | 3.4677 | 2.9536 | 3.3373 | 2.9401 | 3.4325 | 2.9312 | 3.5017
2.398 | 3.0094 | 0.11054 | 3.014 | 0.12114 | 3.0228 | 0.13399 | 3.0367 | 0.15802 | 3.0474 | 0.1778 | 3.0666 | 0.2139 | 3.0943 | 0.27365 | 3.133 | 0.36916 | 3.1868 | 0.54327 | 3.2435 | 0.83687 | 3.2645 | 1.2794 | 3.2148 | 1.8823 | 3.1186 | 2.4611 | 3.0312 | 2.912 | 2.9433 | 3.4734 | 2.959 | 3.3427 | 2.9457 | 3.4381 | 2.937 | 3.5075
2.404 | 3.009 | 0.10977 | 3.0136 | 0.12036 | 3.0225 | 0.13318 | 3.0365 | 0.15716 | 3.0473 | 0.17692 | 3.0666 | 0.21298 | 3.0945 | 0.2727 | 3.1335 | 0.3682 | 3.1878 | 0.5424 | 3.2452 | 0.83635 | 3.267 | 1.2796 | 3.218 | 1.8838 | 3.1224 | 2.4641 | 3.0357 | 2.9163 | 2.9491 | 3.4791 | 2.9644 | 3.3481 | 2.9513 | 3.4438 | 2.9429 | 3.5133
2.41 | 3.0086 | 0.109 | 3.0132 | 0.11958 | 3.0222 | 0.13237 | 3.0363 | 0.15631 | 3.0471 | 0.17605 | 3.0666 | 0.21207 | 3.0947 | 0.27175 | 3.134 | 0.36723 | 3.1888 | 0.54154 | 3.2469 | 0.83583 | 3.2695 | 1.2799 | 3.2212 | 1.8854 | 3.1263 | 2.4671 | 3.0402 | 2.9205 | 2.9548 | 3.4848 | 2.9698 | 3.3535 | 2.957 | 3.4494 | 2.9487 | 3.519
2.416 | 3.0081 | 0.10824 | 3.0128 | 0.11881 | 3.0219 | 0.13156 | 3.0361 | 0.15547 | 3.047 | 0.17518 | 3.0665 | 0.21116 | 3.0949 | 0.2708 | 3.1345 | 0.36628 | 3.1898 | 0.54067 | 3.2485 | 0.8353 | 3.2719 | 1.2801 | 3.2244 | 1.8869 | 3.1301 | 2.4701 | 3.0447 | 2.9248 | 2.9605 | 3.4905 | 2.9751 | 3.3589 | 2.9626 | 3.455 | 2.9545 | 3.5248
2.422 | 3.0077 | 0.10748 | 3.0125 | 0.11805 | 3.0216 | 0.13076 | 3.0358 | 0.15463 | 3.0468 | 0.17431 | 3.0665 | 0.21025 | 3.095 | 0.26986 | 3.135 | 0.36532 | 3.1908 | 0.5398 | 3.2502 | 0.83478 | 3.2743 | 1.2804 | 3.2276 | 1.8884 | 3.1339 | 2.4731 | 3.0491 | 2.929 | 2.9662 | 3.4961 | 2.9805 | 3.3643 | 2.9682 | 3.4606 | 2.9603 | 3.5305
2.428 | 3.0073 | 0.10672 | 3.0121 | 0.11729 | 3.0212 | 0.12997 | 3.0356 | 0.15379 | 3.0466 | 0.17345 | 3.0665 | 0.20934 | 3.0952 | 0.26892 | 3.1355 | 0.36436 | 3.1918 | 0.53894 | 3.2519 | 0.83425 | 3.2768 | 1.2806 | 3.2308 | 1.89 | 3.1377 | 2.4761 | 3.0536 | 2.9332 | 2.9719 | 3.5017 | 2.9859 | 3.3697 | 2.9739 | 3.4662 | 2.9661 | 3.5362
2.434 | 3.0068 | 0.10597 | 3.0117 | 0.11653 | 3.0209 | 0.12918 | 3.0354 | 0.15296 | 3.0465 | 0.17259 | 3.0664 | 0.20844 | 3.0954 | 0.26798 | 3.1359 | 0.36341 | 3.1928 | 0.53807 | 3.2535 | 0.83372 | 3.2792 | 1.2808 | 3.2339 | 1.8915 | 3.1415 | 2.479 | 3.0581 | 2.9375 | 2.9776 | 3.5074 | 2.9913 | 3.375 | 2.9795 | 3.4717 | 2.9719 | 3.542
2.44 | 3.0064 | 0.10523 | 3.0113 | 0.11578 | 3.0206 | 0.12839 | 3.0351 | 0.15213 | 3.0463 | 0.17173 | 3.0664 | 0.20755 | 3.0955 | 0.26704 | 3.1364 | 0.36246 | 3.1937 | 0.53721 | 3.2552 | 0.83318 | 3.2816 | 1.281 | 3.2371 | 1.893 | 3.1453 | 2.482 | 3.0625 | 2.9417 | 2.9833 | 3.513 | 2.9966 | 3.3803 | 2.9851 | 3.4773 | 2.9777 | 3.5476
2.446 | 3.006 | 0.10449 | 3.011 | 0.11504 | 3.0203 | 0.12761 | 3.0349 | 0.15131 | 3.0461 | 0.17088 | 3.0663 | 0.20665 | 3.0957 | 0.26611 | 3.1368 | 0.36151 | 3.1947 | 0.53634 | 3.2568 | 0.83265 | 3.284 | 1.2813 | 3.2402 | 1.8945 | 3.1491 | 2.485 | 3.067 | 2.9459 | 2.989 | 3.5185 | 3.002 | 3.3856 | 2.9907 | 3.4828 | 2.9835 | 3.5533
2.452 | 3.0055 | 0.10376 | 3.0106 | 0.1143 | 3.0199 | 0.12683 | 3.0346 | 0.15049 | 3.046 | 0.17004 | 3.0663 | 0.20576 | 3.0958 | 0.26518 | 3.1373 | 0.36056 | 3.1956 | 0.53548 | 3.2585 | 0.83211 | 3.2864 | 1.2815 | 3.2434 | 1.896 | 3.1529 | 2.4879 | 3.0714 | 2.9501 | 2.9947 | 3.5241 | 3.0073 | 3.3909 | 2.9963 | 3.4883 | 2.9893 | 3.559
2.458 | 3.0051 | 0.10303 | 3.0102 | 0.11356 | 3.0196 | 0.12606 | 3.0344 | 0.14967 | 3.0458 | 0.16919 | 3.0662 | 0.20488 | 3.0959 | 0.26425 | 3.1377 | 0.35961 | 3.1966 | 0.53461 | 3.2601 | 0.83157 | 3.2888 | 1.2817 | 3.2465 | 1.8975 | 3.1567 | 2.4908 | 3.0758 | 2.9542 | 3.0004 | 3.5297 | 3.0127 | 3.3962 | 3.0019 | 3.4938 | 2.9951 | 3.5646
2.464 | 3.0046 | 0.10231 | 3.0098 | 0.11283 | 3.0193 | 0.12529 | 3.0341 | 0.14886 | 3.0456 | 0.16835 | 3.0662 | 0.20399 | 3.0961 | 0.26333 | 3.1382 | 0.35867 | 3.1975 | 0.53375 | 3.2617 | 0.83103 | 3.2912 | 1.2819 | 3.2496 | 1.899 | 3.1604 | 2.4938 | 3.0802 | 2.9584 | 3.0061 | 3.5352 | 3.018 | 3.4015 | 3.0074 | 3.4993 | 3.0008 | 3.5702
2.47 | 3.0042 | 0.10159 | 3.0094 | 0.1121 | 3.0189 | 0.12453 | 3.0339 | 0.14805 | 3.0454 | 0.16752 | 3.0661 | 0.20311 | 3.0962 | 0.2624 | 3.1386 | 0.35773 | 3.1984 | 0.53288 | 3.2633 | 0.83049 | 3.2935 | 1.2821 | 3.2527 | 1.9005 | 3.1642 | 2.4967 | 3.0847 | 2.9626 | 3.0118 | 3.5407 | 3.0234 | 3.4067 | 3.013 | 3.5047 | 3.0066 | 3.5758
2.476 | 3.0038 | 0.10087 | 3.009 | 0.11138 | 3.0186 | 0.12377 | 3.0336 | 0.14725 | 3.0452 | 0.16669 | 3.066 | 0.20224 | 3.0963 | 0.26149 | 3.139 | 0.35679 | 3.1993 | 0.53202 | 3.2649 | 0.82995 | 3.2959 | 1.2823 | 3.2558 | 1.9019 | 3.1679 | 2.4996 | 3.0891 | 2.9667 | 3.0174 | 3.5462 | 3.0287 | 3.4119 | 3.0186 | 3.5102 | 3.0124 | 3.5814
2.482 | 3.0033 | 0.10017 | 3.0086 | 0.11066 | 3.0182 | 0.12301 | 3.0334 | 0.14645 | 3.045 | 0.16586 | 3.0659 | 0.20136 | 3.0965 | 0.26057 | 3.1394 | 0.35585 | 3.2003 | 0.53115 | 3.2665 | 0.8294 | 3.2982 | 1.2825 | 3.2589 | 1.9034 | 3.1716 | 2.5025 | 3.0935 | 2.9708 | 3.0231 | 3.5517 | 3.034 | 3.4172 | 3.0242 | 3.5156 | 3.0181 | 3.587
2.488 | 3.0029 | 0.099462 | 3.0082 | 0.10995 | 3.0179 | 0.12226 | 3.0331 | 0.14566 | 3.0448 | 0.16504 | 3.0659 | 0.2005 | 3.0966 | 0.25966 | 3.1399 | 0.35491 | 3.2012 | 0.53029 | 3.2681 | 0.82886 | 3.3006 | 1.2827 | 3.2619 | 1.9049 | 3.1754 | 2.5054 | 3.0979 | 2.975 | 3.0287 | 3.5572 | 3.0393 | 3.4224 | 3.0297 | 3.521 | 3.0238 | 3.5925
2.494 | 3.0024 | 0.098763 | 3.0078 | 0.10924 | 3.0175 | 0.12151 | 3.0328 | 0.14486 | 3.0446 | 0.16422 | 3.0658 | 0.19963 | 3.0967 | 0.25875 | 3.1403 | 0.35397 | 3.202 | 0.52943 | 3.2697 | 0.82831 | 3.3029 | 1.2829 | 3.265 | 1.9063 | 3.1791 | 2.5083 | 3.1022 | 2.9791 | 3.0344 | 3.5626 | 3.0446 | 3.4276 | 3.0353 | 3.5264 | 3.0296 | 3.598
2.5 | 3.002 | 0.098069 | 3.0074 | 0.10853 | 3.0172 | 0.12077 | 3.0325 | 0.14408 | 3.0444 | 0.1634 | 3.0657 | 0.19877 | 3.0968 | 0.25784 | 3.1407 | 0.35304 | 3.2029 | 0.52856 | 3.2712 | 0.82776 | 3.3052 | 1.2831 | 3.2681 | 1.9078 | 3.1828 | 2.5112 | 3.1066 | 2.9832 | 3.04 | 3.5681 | 3.0499 | 3.4328 | 3.0408 | 3.5318 | 3.0353 | 3.6036

## Cooling
Wavelength (µm) | n @ 35 °C | k @ 35 °C | n @ 40 °C [RECONSTRUCTED] | k @ 40 °C [RECONSTRUCTED] | n @ 45 °C | k @ 45 °C | n @ 50 °C | k @ 50 °C | n @ 52.5 °C | k @ 52.5 °C | n @ 55 °C | k @ 55 °C | n @ 57.5 °C | k @ 57.5 °C | n @ 60 °C | k @ 60 °C | n @ 62.5 °C | k @ 62.5 °C | n @ 65 °C | k @ 65 °C | n @ 67.5 °C | k @ 67.5 °C | n @ 70 °C | k @ 70 °C | n @ 72.5 °C | k @ 72.5 °C | n @ 75 °C | k @ 75 °C | n @ 77.5 °C | k @ 77.5 °C | n @ 80 °C | k @ 80 °C | n @ 82.5 °C [RECONSTRUCTED] | k @ 82.5 °C [RECONSTRUCTED] | n @ 85 °C | k @ 85 °C
0.21 | 2.1818 | 1.1935 | 2.18055 | 1.19405 | 2.1793 | 1.1946 | 2.1735 | 1.1972 | 2.1662 | 1.2005 | 2.1548 | 1.2056 | 2.138 | 1.213 | 2.1189 | 1.2214 | 2.1048 | 1.2275 | 2.094 | 1.2322 | 2.0878 | 1.2348 | 2.0841 | 1.2364 | 2.0815 | 1.2375 | 2.0796 | 1.2383 | 2.0785 | 1.2387 | 2.0777 | 1.239 | 2.07725 | 1.2392 | 2.0768 | 1.2394
0.211 | 2.1824 | 1.1883 | 2.1812 | 1.18885 | 2.18 | 1.1894 | 2.1744 | 1.192 | 2.1673 | 1.1953 | 2.1563 | 1.2004 | 2.14 | 1.2078 | 2.1215 | 1.2162 | 2.1077 | 1.2223 | 2.0973 | 1.227 | 2.0913 | 1.2296 | 2.0876 | 1.2312 | 2.0851 | 1.2323 | 2.0833 | 1.2331 | 2.0822 | 1.2335 | 2.0814 | 1.2339 | 2.08095 | 1.2341 | 2.0805 | 1.2343
0.212 | 2.1829 | 1.1832 | 2.18175 | 1.18375 | 2.1806 | 1.1843 | 2.1752 | 1.1869 | 2.1683 | 1.1902 | 2.1575 | 1.1953 | 2.1418 | 1.2027 | 2.1238 | 1.2111 | 2.1105 | 1.2172 | 2.1004 | 1.2219 | 2.0946 | 1.2245 | 2.091 | 1.2261 | 2.0886 | 1.2272 | 2.0868 | 1.228 | 2.0858 | 1.2285 | 2.085 | 1.2288 | 2.08455 | 1.229 | 2.0841 | 1.2292
0.213 | 2.1832 | 1.1784 | 2.1821 | 1.17895 | 2.181 | 1.1795 | 2.1757 | 1.1821 | 2.1691 | 1.1854 | 2.1587 | 1.1904 | 2.1434 | 1.1978 | 2.126 | 1.2062 | 2.1131 | 1.2123 | 2.1033 | 1.2169 | 2.0977 | 1.2195 | 2.0942 | 1.2211 | 2.0919 | 1.2222 | 2.0902 | 1.223 | 2.0892 | 1.2235 | 2.0884 | 1.2238 | 2.088 | 1.224 | 2.0876 | 1.2242
0.214 | 2.1834 | 1.1738 | 2.1823 | 1.17435 | 2.1812 | 1.1749 | 2.1762 | 1.1775 | 2.1697 | 1.1807 | 2.1597 | 1.1857 | 2.1449 | 1.1931 | 2.1281 | 1.2014 | 2.1156 | 1.2075 | 2.1061 | 1.2121 | 2.1007 | 1.2147 | 2.0973 | 1.2163 | 2.095 | 1.2174 | 2.0934 | 1.2181 | 2.0924 | 1.2186 | 2.0917 | 1.2189 | 2.0913 | 1.2191 | 2.0909 | 1.2193
0.215 | 2.1834 | 1.1694 | 2.1824 | 1.16995 | 2.1814 | 1.1705 | 2.1765 | 1.173 | 2.1702 | 1.1763 | 2.1605 | 1.1812 | 2.1463 | 1.1885 | 2.13 | 1.1967 | 2.1179 | 1.2028 | 2.1087 | 1.2073 | 2.1035 | 1.2099 | 2.1002 | 1.2115 | 2.0981 | 1.2126 | 2.0964 | 1.2134 | 2.0955 | 1.2138 | 2.0948 | 1.2142 | 2.0944 | 1.21435 | 2.094 | 1.2145
0.216 | 2.1834 | 1.1653 | 2.1824 | 1.1658 | 2.1814 | 1.1663 | 2.1766 | 1.1688 | 2.1706 | 1.172 | 2.1613 | 1.1769 | 2.1475 | 1.1841 | 2.1318 | 1.1923 | 2.1201 | 1.1982 | 2.1112 | 1.2027 | 2.1062 | 1.2053 | 2.103 | 1.2069 | 2.1009 | 1.2079 | 2.0994 | 1.2087 | 2.0985 | 1.2092 | 2.0978 | 1.2095 | 2.0974 | 1.2097 | 2.097 | 1.2099
0.217 | 2.1832 | 1.1613 | 2.18225 | 1.16185 | 2.1813 | 1.1624 | 2.1767 | 1.1648 | 2.1709 | 1.168 | 2.1619 | 1.1728 | 2.1486 | 1.1799 | 2.1334 | 1.1879 | 2.1222 | 1.1938 | 2.1136 | 1.1983 | 2.1087 | 1.2008 | 2.1057 | 1.2023 | 2.1036 | 1.2034 | 2.1021 | 1.2042 | 2.1013 | 1.2046 | 2.1006 | 1.2049 | 2.10025 | 1.2051 | 2.0999 | 1.2053
0.218 | 2.1829 | 1.1576 | 2.182 | 1.1581 | 2.1811 | 1.1586 | 2.1767 | 1.161 | 2.1711 | 1.1641 | 2.1624 | 1.1689 | 2.1495 | 1.1759 | 2.1349 | 1.1837 | 2.1241 | 1.1895 | 2.1158 | 1.1939 | 2.1111 | 1.1964 | 2.1082 | 1.1979 | 2.1062 | 1.199 | 2.1048 | 1.1997 | 2.1039 | 1.2002 | 2.1033 | 1.2005 | 2.10295 | 1.20065 | 2.1026 | 1.2008
0.219 | 2.1825 | 1.1541 | 2.1816 | 1.1546 | 2.1807 | 1.1551 | 2.1765 | 1.1575 | 2.1711 | 1.1605 | 2.1627 | 1.1651 | 2.1504 | 1.172 | 2.1363 | 1.1797 | 2.1259 | 1.1854 | 2.1179 | 1.1897 | 2.1134 | 1.1921 | 2.1106 | 1.1936 | 2.1087 | 1.1946 | 2.1073 | 1.1954 | 2.1065 | 1.1958 | 2.1059 | 1.1961 | 2.10555 | 1.1963 | 2.1052 | 1.1965
0.22 | 2.182 | 1.1508 | 2.18115 | 1.1513 | 2.1803 | 1.1518 | 2.1763 | 1.1541 | 2.1711 | 1.157 | 2.163 | 1.1616 | 2.1511 | 1.1683 | 2.1376 | 1.1758 | 2.1276 | 1.1814 | 2.1199 | 1.1856 | 2.1155 | 1.188 | 2.1129 | 1.1895 | 2.111 | 1.1904 | 2.1097 | 1.1912 | 2.1089 | 1.1916 | 2.1083 | 1.1919 | 2.108 | 1.1921 | 2.1077 | 1.1923
0.221 | 2.1815 | 1.1477 | 2.18065 | 1.1482 | 2.1798 | 1.1487 | 2.1759 | 1.151 | 2.1709 | 1.1538 | 2.1632 | 1.1583 | 2.1518 | 1.1648 | 2.1388 | 1.1721 | 2.1292 | 1.1775 | 2.1218 | 1.1816 | 2.1176 | 1.184 | 2.115 | 1.1854 | 2.1132 | 1.1864 | 2.1119 | 1.1871 | 2.1112 | 1.1875 | 2.1107 | 1.1878 | 2.11035 | 1.18795 | 2.11 | 1.1881
0.222 | 2.1808 | 1.1449 | 2.18 | 1.14535 | 2.1792 | 1.1458 | 2.1755 | 1.148 | 2.1707 | 1.1508 | 2.1633 | 1.1551 | 2.1523 | 1.1614 | 2.1399 | 1.1686 | 2.1306 | 1.1738 | 2.1235 | 1.1778 | 2.1195 | 1.1801 | 2.117 | 1.1815 | 2.1153 | 1.1824 | 2.1141 | 1.1831 | 2.1134 | 1.1835 | 2.1129 | 1.1838 | 2.11255 | 1.18395 | 2.1122 | 1.1841
0.223 | 2.1801 | 1.1423 | 2.17935 | 1.14275 | 2.1786 | 1.1432 | 2.175 | 1.1453 | 2.1704 | 1.148 | 2.1633 | 1.1522 | 2.1528 | 1.1583 | 2.1408 | 1.1652 | 2.132 | 1.1702 | 2.1252 | 1.1741 | 2.1213 | 1.1763 | 2.1189 | 1.1776 | 2.1173 | 1.1785 | 2.1161 | 1.1792 | 2.1154 | 1.1796 | 2.1149 | 1.1799 | 2.1146 | 1.18005 | 2.1143 | 1.1802
0.224 | 2.1793 | 1.1399 | 2.1786 | 1.14035 | 2.1779 | 1.1408 | 2.1744 | 1.1428 | 2.17 | 1.1454 | 2.1632 | 1.1494 | 2.1532 | 1.1553 | 2.1417 | 1.1619 | 2.1332 | 1.1668 | 2.1267 | 1.1705 | 2.123 | 1.1726 | 2.1207 | 1.1739 | 2.1192 | 1.1748 | 2.1181 | 1.1755 | 2.1174 | 1.1758 | 2.1169 | 1.1761 | 2.1166 | 1.17625 | 2.1163 | 1.1764
0.225 | 2.1785 | 1.1378 | 2.1778 | 1.1382 | 2.1771 | 1.1386 | 2.1738 | 1.1405 | 2.1696 | 1.143 | 2.1631 | 1.1468 | 2.1535 | 1.1525 | 2.1425 | 1.1588 | 2.1344 | 1.1635 | 2.1282 | 1.1671 | 2.1246 | 1.1691 | 2.1225 | 1.1704 | 2.121 | 1.1712 | 2.1199 | 1.1718 | 2.1193 | 1.1722 | 2.1188 | 1.1724 | 2.1185 | 1.1726 | 2.1182 | 1.1728
0.226 | 2.1776 | 1.1358 | 2.17695 | 1.1362 | 2.1763 | 1.1366 | 2.1731 | 1.1385 | 2.1691 | 1.1408 | 2.1629 | 1.1445 | 2.1537 | 1.1498 | 2.1432 | 1.1559 | 2.1355 | 1.1604 | 2.1295 | 1.1638 | 2.1261 | 1.1657 | 2.1241 | 1.1669 | 2.1226 | 1.1677 | 2.1216 | 1.1683 | 2.121 | 1.1687 | 2.1206 | 1.1689 | 2.1203 | 1.16905 | 2.12 | 1.1692
0.227 | 2.1766 | 1.1341 | 2.176 | 1.13445 | 2.1754 | 1.1348 | 2.1724 | 1.1366 | 2.1686 | 1.1388 | 2.1626 | 1.1423 | 2.1538 | 1.1474 | 2.1439 | 1.1532 | 2.1365 | 1.1574 | 2.1308 | 1.1606 | 2.1276 | 1.1625 | 2.1256 | 1.1636 | 2.1242 | 1.1644 | 2.1232 | 1.1649 | 2.1227 | 1.1653 | 2.1222 | 1.1655 | 2.12195 | 1.16565 | 2.1217 | 1.1658
0.228 | 2.1757 | 1.1326 | 2.1751 | 1.13295 | 2.1745 | 1.1333 | 2.1716 | 1.135 | 2.168 | 1.1371 | 2.1623 | 1.1403 | 2.1539 | 1.1451 | 2.1444 | 1.1506 | 2.1374 | 1.1546 | 2.132 | 1.1576 | 2.1289 | 1.1594 | 2.127 | 1.1604 | 2.1257 | 1.1611 | 2.1248 | 1.1617 | 2.1242 | 1.162 | 2.1238 | 1.1622 | 2.12355 | 1.16235 | 2.1233 | 1.1625
0.229 | 2.1747 | 1.1313 | 2.1741 | 1.13165 | 2.1735 | 1.132 | 2.1708 | 1.1335 | 2.1673 | 1.1355 | 2.1619 | 1.1386 | 2.154 | 1.143 | 2.1449 | 1.1481 | 2.1382 | 1.1519 | 2.1331 | 1.1547 | 2.1301 | 1.1564 | 2.1283 | 1.1573 | 2.1271 | 1.158 | 2.1262 | 1.1585 | 2.1257 | 1.1588 | 2.1253 | 1.159 | 2.1251 | 1.15915 | 2.1249 | 1.1593
0.23 | 2.1736 | 1.1303 | 2.17305 | 1.1306 | 2.1725 | 1.1309 | 2.1699 | 1.1323 | 2.1666 | 1.1341 | 2.1615 | 1.137 | 2.154 | 1.1411 | 2.1454 | 1.1459 | 2.139 | 1.1493 | 2.1341 | 1.152 | 2.1313 | 1.1535 | 2.1296 | 1.1544 | 2.1284 | 1.155 | 2.1276 | 1.1555 | 2.1271 | 1.1558 | 2.1267 | 1.1559 | 2.1265 | 1.15605 | 2.1263 | 1.1562
0.231 | 2.1726 | 1.1294 | 2.17205 | 1.1297 | 2.1715 | 1.13 | 2.1691 | 1.1313 | 2.1659 | 1.133 | 2.1611 | 1.1356 | 2.1539 | 1.1394 | 2.1457 | 1.1437 | 2.1397 | 1.1469 | 2.1351 | 1.1494 | 2.1324 | 1.1507 | 2.1308 | 1.1516 | 2.1297 | 1.1522 | 2.1289 | 1.1526 | 2.1284 | 1.1528 | 2.1281 | 1.153 | 2.1279 | 1.1531 | 2.1277 | 1.1532
0.232 | 2.1715 | 1.1288 | 2.171 | 1.12905 | 2.1705 | 1.1293 | 2.1682 | 1.1305 | 2.1652 | 1.132 | 2.1606 | 1.1344 | 2.1538 | 1.1379 | 2.1461 | 1.1418 | 2.1403 | 1.1447 | 2.1359 | 1.1469 | 2.1334 | 1.1481 | 2.1319 | 1.1489 | 2.1309 | 1.1494 | 2.1301 | 1.1498 | 2.1296 | 1.15 | 2.1293 | 1.1502 | 2.1291 | 1.1503 | 2.1289 | 1.1504
0.233 | 2.1704 | 1.1284 | 2.16995 | 1.12865 | 2.1695 | 1.1289 | 2.1673 | 1.13 | 2.1645 | 1.1313 | 2.1601 | 1.1334 | 2.1537 | 1.1365 | 2.1464 | 1.14 | 2.1409 | 1.1426 | 2.1368 | 1.1445 | 2.1344 | 1.1457 | 2.1329 | 1.1463 | 2.132 | 1.1468 | 2.1312 | 1.1472 | 2.1308 | 1.1474 | 2.1305 | 1.1475 | 2.1303 | 1.1476 | 2.1301 | 1.1477
0.234 | 2.1694 | 1.1283 | 2.16895 | 1.1285 | 2.1685 | 1.1287 | 2.1664 | 1.1296 | 2.1638 | 1.1308 | 2.1596 | 1.1326 | 2.1535 | 1.1353 | 2.1466 | 1.1384 | 2.1415 | 1.1406 | 2.1375 | 1.1423 | 2.1353 | 1.1433 | 2.1339 | 1.1439 | 2.133 | 1.1443 | 2.1323 | 1.1446 | 2.1319 | 1.1448 | 2.1316 | 1.1449 | 2.13145 | 1.145 | 2.1313 | 1.1451
0.235 | 2.1683 | 1.1283 | 2.1679 | 1.12845 | 2.1675 | 1.1286 | 2.1655 | 1.1294 | 2.163 | 1.1304 | 2.1591 | 1.132 | 2.1534 | 1.1343 | 2.1468 | 1.1369 | 2.142 | 1.1388 | 2.1383 | 1.1403 | 2.1361 | 1.1411 | 2.1348 | 1.1416 | 2.134 | 1.142 | 2.1333 | 1.1422 | 2.1329 | 1.1424 | 2.1327 | 1.1425 | 2.1325 | 1.14255 | 2.1323 | 1.1426
0.236 | 2.1673 | 1.1286 | 2.1669 | 1.1287 | 2.1665 | 1.1288 | 2.1646 | 1.1295 | 2.1623 | 1.1303 | 2.1586 | 1.1316 | 2.1532 | 1.1335 | 2.147 | 1.1356 | 2.1424 | 1.1372 | 2.1389 | 1.1384 | 2.1369 | 1.139 | 2.1357 | 1.1394 | 2.1349 | 1.1397 | 2.1343 | 1.1399 | 2.1339 | 1.1401 | 2.1336 | 1.1401 | 2.13345 | 1.14015 | 2.1333 | 1.1402
0.237 | 2.1663 | 1.129 | 2.1659 | 1.12915 | 2.1655 | 1.1293 | 2.1638 | 1.1298 | 2.1615 | 1.1304 | 2.1581 | 1.1314 | 2.153 | 1.1328 | 2.1472 | 1.1344 | 2.1428 | 1.1356 | 2.1396 | 1.1366 | 2.1377 | 1.1371 | 2.1365 | 1.1374 | 2.1357 | 1.1376 | 2.1352 | 1.1378 | 2.1348 | 1.1379 | 2.1346 | 1.1379 | 2.13445 | 1.13795 | 2.1343 | 1.138
0.238 | 2.1653 | 1.1297 | 2.16495 | 1.1298 | 2.1646 | 1.1299 | 2.1629 | 1.1302 | 2.1608 | 1.1307 | 2.1576 | 1.1313 | 2.1528 | 1.1323 | 2.1473 | 1.1335 | 2.1432 | 1.1343 | 2.1401 | 1.1349 | 2.1384 | 1.1353 | 2.1373 | 1.1355 | 2.1365 | 1.1356 | 2.136 | 1.1358 | 2.1357 | 1.1358 | 2.1355 | 1.1359 | 2.13535 | 1.1359 | 2.1352 | 1.1359
0.239 | 2.1643 | 1.1306 | 2.164 | 1.13065 | 2.1637 | 1.1307 | 2.1621 | 1.1309 | 2.1602 | 1.1311 | 2.1571 | 1.1315 | 2.1526 | 1.132 | 2.1474 | 1.1326 | 2.1436 | 1.1331 | 2.1407 | 1.1334 | 2.139 | 1.1336 | 2.138 | 1.1337 | 2.1373 | 1.1338 | 2.1368 | 1.1338 | 2.1365 | 1.1339 | 2.1363 | 1.1339 | 2.13615 | 1.1339 | 2.136 | 1.1339
0.24 | 2.1634 | 1.1317 | 2.1631 | 1.1317 | 2.1628 | 1.1317 | 2.1613 | 1.1318 | 2.1595 | 1.1318 | 2.1566 | 1.1318 | 2.1524 | 1.1319 | 2.1475 | 1.1319 | 2.1439 | 1.132 | 2.1412 | 1.132 | 2.1396 | 1.132 | 2.1387 | 1.1321 | 2.138 | 1.1321 | 2.1375 | 1.1321 | 2.1373 | 1.1321 | 2.1371 | 1.1321 | 2.13695 | 1.1321 | 2.1368 | 1.1321
0.241 | 2.1626 | 1.133 | 2.1623 | 1.133 | 2.162 | 1.133 | 2.1606 | 1.1328 | 2.1589 | 1.1326 | 2.1562 | 1.1323 | 2.1522 | 1.1319 | 2.1476 | 1.1314 | 2.1443 | 1.1311 | 2.1417 | 1.1308 | 2.1402 | 1.1306 | 2.1393 | 1.1305 | 2.1387 | 1.1305 | 2.1383 | 1.1304 | 2.138 | 1.1304 | 2.1378 | 1.1304 | 2.1377 | 1.13035 | 2.1376 | 1.1303
0.242 | 2.1618 | 1.1346 | 2.1615 | 1.1345 | 2.1612 | 1.1344 | 2.1599 | 1.1341 | 2.1583 | 1.1337 | 2.1557 | 1.1331 | 2.152 | 1.1321 | 2.1477 | 1.1311 | 2.1446 | 1.1303 | 2.1422 | 1.1297 | 2.1408 | 1.1293 | 2.1399 | 1.1291 | 2.1394 | 1.129 | 2.1389 | 1.1289 | 2.1387 | 1.1288 | 2.1385 | 1.1288 | 2.1384 | 1.12875 | 2.1383 | 1.1287
0.243 | 2.161 | 1.1363 | 2.16075 | 1.1362 | 2.1605 | 1.1361 | 2.1593 | 1.1356 | 2.1578 | 1.1349 | 2.1554 | 1.1339 | 2.1518 | 1.1325 | 2.1478 | 1.1309 | 2.1449 | 1.1296 | 2.1426 | 1.1287 | 2.1413 | 1.1282 | 2.1405 | 1.1279 | 2.14 | 1.1276 | 2.1396 | 1.1275 | 2.1393 | 1.1274 | 2.1392 | 1.1273 | 2.1391 | 1.12725 | 2.139 | 1.1272
0.244 | 2.1603 | 1.1382 | 2.16005 | 1.13805 | 2.1598 | 1.1379 | 2.1587 | 1.1372 | 2.1573 | 1.1364 | 2.155 | 1.135 | 2.1517 | 1.133 | 2.148 | 1.1308 | 2.1452 | 1.1291 | 2.143 | 1.1279 | 2.1418 | 1.1272 | 2.1411 | 1.1267 | 2.1406 | 1.1264 | 2.1402 | 1.1262 | 2.14 | 1.1261 | 2.1398 | 1.126 | 2.1397 | 1.1259 | 2.1396 | 1.1258
0.245 | 2.1597 | 1.1403 | 2.1595 | 1.1401 | 2.1593 | 1.1399 | 2.1582 | 1.1391 | 2.1568 | 1.138 | 2.1547 | 1.1363 | 2.1516 | 1.1338 | 2.1481 | 1.1309 | 2.1455 | 1.1288 | 2.1435 | 1.1272 | 2.1423 | 1.1263 | 2.1416 | 1.1257 | 2.1411 | 1.1253 | 2.1408 | 1.125 | 2.1406 | 1.1249 | 2.1404 | 1.1247 | 2.14035 | 1.12465 | 2.1403 | 1.1246
0.246 | 2.1592 | 1.1426 | 2.159 | 1.1424 | 2.1588 | 1.1422 | 2.1578 | 1.1411 | 2.1565 | 1.1398 | 2.1545 | 1.1377 | 2.1516 | 1.1346 | 2.1482 | 1.1312 | 2.1458 | 1.1286 | 2.1439 | 1.1266 | 2.1428 | 1.1255 | 2.1421 | 1.1248 | 2.1417 | 1.1243 | 2.1413 | 1.124 | 2.1412 | 1.1238 | 2.141 | 1.1236 | 2.1409 | 1.12355 | 2.1408 | 1.1235
0.247 | 2.1588 | 1.1451 | 2.1586 | 1.14485 | 2.1584 | 1.1446 | 2.1574 | 1.1433 | 2.1562 | 1.1417 | 2.1543 | 1.1393 | 2.1516 | 1.1357 | 2.1484 | 1.1315 | 2.1461 | 1.1285 | 2.1443 | 1.1262 | 2.1433 | 1.1248 | 2.1426 | 1.124 | 2.1422 | 1.1235 | 2.1419 | 1.1231 | 2.1417 | 1.1228 | 2.1416 | 1.1227 | 2.1415 | 1.1226 | 2.1414 | 1.1225
0.248 | 2.1584 | 1.1478 | 2.1582 | 1.1475 | 2.158 | 1.1472 | 2.1571 | 1.1457 | 2.156 | 1.1439 | 2.1542 | 1.1411 | 2.1516 | 1.1369 | 2.1486 | 1.1321 | 2.1464 | 1.1286 | 2.1447 | 1.1259 | 2.1437 | 1.1243 | 2.1431 | 1.1234 | 2.1427 | 1.1227 | 2.1424 | 1.1223 | 2.1422 | 1.122 | 2.1421 | 1.1218 | 2.14205 | 1.1217 | 2.142 | 1.1216
0.249 | 2.1582 | 1.1507 | 2.158 | 1.15035 | 2.1578 | 1.15 | 2.1569 | 1.1483 | 2.1559 | 1.1462 | 2.1542 | 1.143 | 2.1517 | 1.1382 | 2.1488 | 1.1328 | 2.1467 | 1.1288 | 2.1451 | 1.1257 | 2.1442 | 1.1239 | 2.1436 | 1.1229 | 2.1432 | 1.1221 | 2.1429 | 1.1216 | 2.1428 | 1.1213 | 2.1427 | 1.1211 | 2.1426 | 1.12095 | 2.1425 | 1.1208
0.25 | 2.158 | 1.1537 | 2.15785 | 1.1533 | 2.1577 | 1.1529 | 2.1569 | 1.1511 | 2.1558 | 1.1487 | 2.1542 | 1.1451 | 2.1518 | 1.1397 | 2.1491 | 1.1336 | 2.1471 | 1.1291 | 2.1455 | 1.1257 | 2.1446 | 1.1237 | 2.1441 | 1.1225 | 2.1437 | 1.1217 | 2.1435 | 1.1211 | 2.1433 | 1.1207 | 2.1432 | 1.1205 | 2.1431 | 1.12035 | 2.143 | 1.1202
0.251 | 2.158 | 1.1569 | 2.1578 | 1.1565 | 2.1576 | 1.1561 | 2.1569 | 1.154 | 2.1559 | 1.1514 | 2.1543 | 1.1474 | 2.152 | 1.1414 | 2.1494 | 1.1346 | 2.1474 | 1.1296 | 2.146 | 1.1257 | 2.1451 | 1.1236 | 2.1446 | 1.1222 | 2.1442 | 1.1213 | 2.144 | 1.1206 | 2.1438 | 1.1202 | 2.1437 | 1.12 | 2.14365 | 1.1198 | 2.1436 | 1.1196
0.252 | 2.1581 | 1.1603 | 2.1579 | 1.15985 | 2.1577 | 1.1594 | 2.157 | 1.1571 | 2.156 | 1.1543 | 2.1545 | 1.1498 | 2.1523 | 1.1432 | 2.1497 | 1.1357 | 2.1479 | 1.1302 | 2.1464 | 1.126 | 2.1456 | 1.1235 | 2.1451 | 1.1221 | 2.1447 | 1.1211 | 2.1445 | 1.1203 | 2.1443 | 1.1199 | 2.1442 | 1.1196 | 2.14415 | 1.1194 | 2.1441 | 1.1192
0.253 | 2.1583 | 1.1639 | 2.1581 | 1.1634 | 2.1579 | 1.1629 | 2.1572 | 1.1604 | 2.1563 | 1.1573 | 2.1548 | 1.1524 | 2.1526 | 1.1452 | 2.1501 | 1.137 | 2.1483 | 1.1309 | 2.1469 | 1.1263 | 2.1461 | 1.1237 | 2.1456 | 1.122 | 2.1452 | 1.1209 | 2.145 | 1.1201 | 2.1448 | 1.1197 | 2.1447 | 1.1193 | 2.14465 | 1.1191 | 2.1446 | 1.1189
0.254 | 2.1586 | 1.1677 | 2.15845 | 1.1671 | 2.1583 | 1.1665 | 2.1575 | 1.1638 | 2.1566 | 1.1604 | 2.1552 | 1.1551 | 2.153 | 1.1473 | 2.1506 | 1.1384 | 2.1488 | 1.1318 | 2.1474 | 1.1268 | 2.1466 | 1.1239 | 2.1461 | 1.1221 | 2.1457 | 1.1209 | 2.1455 | 1.1201 | 2.1454 | 1.1195 | 2.1452 | 1.1192 | 2.14515 | 1.11895 | 2.1451 | 1.1187
0.255 | 2.159 | 1.1716 | 2.15885 | 1.17095 | 2.1587 | 1.1703 | 2.158 | 1.1674 | 2.1571 | 1.1637 | 2.1557 | 1.158 | 2.1535 | 1.1495 | 2.1511 | 1.1399 | 2.1493 | 1.1328 | 2.1479 | 1.1273 | 2.1471 | 1.1242 | 2.1466 | 1.1223 | 2.1463 | 1.121 | 2.146 | 1.1201 | 2.1459 | 1.1195 | 2.1458 | 1.1191 | 2.1457 | 1.1189 | 2.1456 | 1.1187
0.256 | 2.1596 | 1.1756 | 2.15945 | 1.17495 | 2.1593 | 1.1743 | 2.1586 | 1.1712 | 2.1577 | 1.1672 | 2.1563 | 1.161 | 2.1541 | 1.1519 | 2.1517 | 1.1415 | 2.1499 | 1.1339 | 2.1484 | 1.128 | 2.1476 | 1.1247 | 2.1471 | 1.1227 | 2.1468 | 1.1213 | 2.1466 | 1.1203 | 2.1464 | 1.1197 | 2.1463 | 1.1192 | 2.14625 | 1.11895 | 2.1462 | 1.1187
0.257 | 2.1604 | 1.1798 | 2.16025 | 1.1791 | 2.1601 | 1.1784 | 2.1593 | 1.1751 | 2.1584 | 1.1708 | 2.157 | 1.1642 | 2.1548 | 1.1544 | 2.1523 | 1.1433 | 2.1505 | 1.1351 | 2.149 | 1.1289 | 2.1482 | 1.1253 | 2.1477 | 1.1231 | 2.1474 | 1.1216 | 2.1471 | 1.1205 | 2.147 | 1.1199 | 2.1469 | 1.1194 | 2.1468 | 1.11915 | 2.1467 | 1.1189
0.258 | 2.1613 | 1.1842 | 2.16115 | 1.18345 | 2.161 | 1.1827 | 2.1602 | 1.1791 | 2.1593 | 1.1746 | 2.1578 | 1.1675 | 2.1556 | 1.1571 | 2.153 | 1.1452 | 2.1511 | 1.1365 | 2.1497 | 1.1298 | 2.1488 | 1.126 | 2.1483 | 1.1237 | 2.1479 | 1.1221 | 2.1477 | 1.1209 | 2.1475 | 1.1202 | 2.1474 | 1.1198 | 2.14735 | 1.1195 | 2.1473 | 1.1192
0.259 | 2.1623 | 1.1887 | 2.16215 | 1.1879 | 2.162 | 1.1871 | 2.1612 | 1.1833 | 2.1602 | 1.1785 | 2.1587 | 1.1709 | 2.1564 | 1.1599 | 2.1538 | 1.1473 | 2.1518 | 1.138 | 2.1503 | 1.1309 | 2.1495 | 1.1268 | 2.1489 | 1.1243 | 2.1486 | 1.1227 | 2.1483 | 1.1214 | 2.1481 | 1.1207 | 2.148 | 1.1202 | 2.14795 | 1.1199 | 2.1479 | 1.1196
0.26 | 2.1635 | 1.1934 | 2.16335 | 1.1925 | 2.1632 | 1.1916 | 2.1624 | 1.1876 | 2.1614 | 1.1825 | 2.1598 | 1.1745 | 2.1574 | 1.1628 | 2.1547 | 1.1494 | 2.1526 | 1.1396 | 2.151 | 1.132 | 2.1501 | 1.1278 | 2.1496 | 1.1251 | 2.1492 | 1.1233 | 2.1489 | 1.122 | 2.1487 | 1.1213 | 2.1486 | 1.1207 | 2.14855 | 1.1204 | 2.1485 | 1.1201
0.261 | 2.1649 | 1.1981 | 2.1647 | 1.1972 | 2.1645 | 1.1963 | 2.1637 | 1.1921 | 2.1626 | 1.1866 | 2.161 | 1.1782 | 2.1585 | 1.1658 | 2.1556 | 1.1517 | 2.1535 | 1.1413 | 2.1518 | 1.1333 | 2.1508 | 1.1288 | 2.1503 | 1.126 | 2.1499 | 1.1241 | 2.1496 | 1.1228 | 2.1494 | 1.122 | 2.1493 | 1.1214 | 2.1492 | 1.12105 | 2.1491 | 1.1207
0.262 | 2.1664 | 1.203 | 2.1662 | 1.20205 | 2.166 | 1.2011 | 2.1652 | 1.1966 | 2.164 | 1.1909 | 2.1623 | 1.182 | 2.1597 | 1.1689 | 2.1566 | 1.1541 | 2.1544 | 1.1431 | 2.1526 | 1.1347 | 2.1516 | 1.13 | 2.151 | 1.127 | 2.1506 | 1.125 | 2.1502 | 1.1236 | 2.1501 | 1.1227 | 2.1499 | 1.1221 | 2.14985 | 1.12175 | 2.1498 | 1.1214
0.263 | 2.1681 | 1.2081 | 2.1679 | 1.2071 | 2.1677 | 1.2061 | 2.1668 | 1.2013 | 2.1656 | 1.1953 | 2.1637 | 1.186 | 2.1609 | 1.1722 | 2.1577 | 1.1566 | 2.1553 | 1.145 | 2.1535 | 1.1362 | 2.1524 | 1.1312 | 2.1517 | 1.1281 | 2.1513 | 1.1261 | 2.151 | 1.1245 | 2.1508 | 1.1236 | 2.1506 | 1.123 | 2.1505 | 1.1226 | 2.1504 | 1.1222
0.264 | 2.17 | 1.2132 | 2.1698 | 1.21215 | 2.1696 | 1.2111 | 2.1686 | 1.2062 | 2.1673 | 1.1998 | 2.1653 | 1.19 | 2.1624 | 1.1756 | 2.159 | 1.1592 | 2.1564 | 1.1471 | 2.1544 | 1.1379 | 2.1533 | 1.1326 | 2.1526 | 1.1294 | 2.1521 | 1.1272 | 2.1517 | 1.1256 | 2.1515 | 1.1246 | 2.1514 | 1.124 | 2.1513 | 1.1236 | 2.1512 | 1.1232
0.265 | 2.1721 | 1.2185 | 2.17185 | 1.2174 | 2.1716 | 1.2163 | 2.1706 | 1.2111 | 2.1692 | 1.2045 | 2.1671 | 1.1942 | 2.1639 | 1.1791 | 2.1603 | 1.1619 | 2.1575 | 1.1492 | 2.1554 | 1.1396 | 2.1542 | 1.1341 | 2.1534 | 1.1307 | 2.1529 | 1.1284 | 2.1525 | 1.1267 | 2.1523 | 1.1257 | 2.1521 | 1.125 | 2.152 | 1.1246 | 2.1519 | 1.1242
0.266 | 2.1743 | 1.2239 | 2.17405 | 1.22275 | 2.1738 | 1.2216 | 2.1727 | 1.2161 | 2.1712 | 1.2092 | 2.169 | 1.1984 | 2.1656 | 1.1827 | 2.1617 | 1.1647 | 2.1587 | 1.1515 | 2.1564 | 1.1414 | 2.1551 | 1.1356 | 2.1543 | 1.1321 | 2.1538 | 1.1297 | 2.1534 | 1.128 | 2.1531 | 1.127 | 2.1529 | 1.1262 | 2.1528 | 1.12575 | 2.1527 | 1.1253
0.267 | 2.1768 | 1.2293 | 2.17655 | 1.2281 | 2.1763 | 1.2269 | 2.175 | 1.2212 | 2.1735 | 1.214 | 2.171 | 1.2028 | 2.1674 | 1.1863 | 2.1632 | 1.1676 | 2.16 | 1.1538 | 2.1576 | 1.1433 | 2.1562 | 1.1373 | 2.1553 | 1.1336 | 2.1547 | 1.1311 | 2.1543 | 1.1293 | 2.154 | 1.1283 | 2.1538 | 1.1275 | 2.1537 | 1.12705 | 2.1536 | 1.1266
0.268 | 2.1794 | 1.2349 | 2.1791 | 1.23365 | 2.1788 | 1.2324 | 2.1775 | 1.2265 | 2.1759 | 1.219 | 2.1732 | 1.2073 | 2.1693 | 1.1901 | 2.1648 | 1.1706 | 2.1614 | 1.1563 | 2.1588 | 1.1453 | 2.1572 | 1.1391 | 2.1563 | 1.1353 | 2.1557 | 1.1327 | 2.1552 | 1.1308 | 2.1549 | 1.1297 | 2.1547 | 1.1289 | 2.1546 | 1.1284 | 2.1545 | 1.1279
0.269 | 2.1822 | 1.2405 | 2.1819 | 1.2392 | 2.1816 | 1.2379 | 2.1802 | 1.2318 | 2.1784 | 1.224 | 2.1756 | 1.2118 | 2.1714 | 1.194 | 2.1665 | 1.1737 | 2.1629 | 1.1588 | 2.16 | 1.1474 | 2.1584 | 1.141 | 2.1574 | 1.137 | 2.1567 | 1.1343 | 2.1562 | 1.1323 | 2.1559 | 1.1312 | 2.1557 | 1.1303 | 2.15555 | 1.12985 | 2.1554 | 1.1294
0.27 | 2.1853 | 1.2463 | 2.18495 | 1.24495 | 2.1846 | 1.2436 | 2.1831 | 1.2372 | 2.1812 | 1.2291 | 2.1781 | 1.2164 | 2.1736 | 1.1979 | 2.1683 | 1.1769 | 2.1644 | 1.1614 | 2.1614 | 1.1496 | 2.1596 | 1.1429 | 2.1585 | 1.1388 | 2.1578 | 1.136 | 2.1573 | 1.134 | 2.1569 | 1.1328 | 2.1567 | 1.1319 | 2.15655 | 1.1314 | 2.1564 | 1.1309
0.271 | 2.1885 | 1.2521 | 2.18815 | 1.2507 | 2.1878 | 1.2493 | 2.1862 | 1.2426 | 2.1841 | 1.2342 | 2.1808 | 1.2212 | 2.1759 | 1.202 | 2.1703 | 1.1802 | 2.1661 | 1.1642 | 2.1628 | 1.1519 | 2.1609 | 1.145 | 2.1597 | 1.1407 | 2.159 | 1.1378 | 2.1584 | 1.1357 | 2.158 | 1.1345 | 2.1578 | 1.1336 | 2.15765 | 1.13305 | 2.1575 | 1.1325
0.272 | 2.192 | 1.258 | 2.1916 | 1.2565 | 2.1912 | 1.255 | 2.1894 | 1.2482 | 2.1872 | 1.2395 | 2.1837 | 1.2259 | 2.1784 | 1.2061 | 2.1723 | 1.1836 | 2.1678 | 1.167 | 2.1643 | 1.1543 | 2.1623 | 1.1471 | 2.161 | 1.1427 | 2.1602 | 1.1397 | 2.1595 | 1.1375 | 2.1592 | 1.1363 | 2.1589 | 1.1353 | 2.15875 | 1.13475 | 2.1586 | 1.1342
0.273 | 2.1956 | 1.2639 | 2.1952 | 1.2624 | 2.1948 | 1.2609 | 2.1929 | 1.2538 | 2.1905 | 1.2448 | 2.1867 | 1.2308 | 2.181 | 1.2103 | 2.1745 | 1.187 | 2.1697 | 1.1698 | 2.1659 | 1.1568 | 2.1637 | 1.1493 | 2.1624 | 1.1448 | 2.1615 | 1.1417 | 2.1608 | 1.1395 | 2.1604 | 1.1381 | 2.1601 | 1.1372 | 2.15995 | 1.13665 | 2.1598 | 1.1361
0.274 | 2.1995 | 1.2699 | 2.19905 | 1.26835 | 2.1986 | 1.2668 | 2.1966 | 1.2594 | 2.194 | 1.2501 | 2.1899 | 1.2357 | 2.1838 | 1.2145 | 2.1768 | 1.1905 | 2.1716 | 1.1728 | 2.1676 | 1.1593 | 2.1653 | 1.1517 | 2.1638 | 1.147 | 2.1628 | 1.1438 | 2.1621 | 1.1415 | 2.1617 | 1.1401 | 2.1614 | 1.1391 | 2.1612 | 1.13855 | 2.161 | 1.138
0.275 | 2.2036 | 1.2759 | 2.20315 | 1.2743 | 2.2027 | 1.2727 | 2.2005 | 1.2652 | 2.1977 | 1.2556 | 2.1933 | 1.2407 | 2.1868 | 1.2188 | 2.1793 | 1.1941 | 2.1737 | 1.1758 | 2.1694 | 1.1619 | 2.1669 | 1.1541 | 2.1653 | 1.1492 | 2.1643 | 1.1459 | 2.1635 | 1.1435 | 2.163 | 1.1422 | 2.1627 | 1.1411 | 2.1625 | 1.1405 | 2.1623 | 1.1399
0.276 | 2.2079 | 1.282 | 2.2074 | 1.28035 | 2.2069 | 1.2787 | 2.2046 | 1.2709 | 2.2015 | 1.261 | 2.1968 | 1.2457 | 2.1899 | 1.2232 | 2.1819 | 1.1977 | 2.1759 | 1.1789 | 2.1712 | 1.1646 | 2.1686 | 1.1565 | 2.1669 | 1.1516 | 2.1658 | 1.1482 | 2.165 | 1.1457 | 2.1645 | 1.1443 | 2.1641 | 1.1433 | 2.1639 | 1.14265 | 2.1637 | 1.142
0.277 | 2.2124 | 1.2881 | 2.2119 | 1.2864 | 2.2114 | 1.2847 | 2.2088 | 1.2767 | 2.2056 | 1.2665 | 2.2006 | 1.2507 | 2.1931 | 1.2276 | 2.1845 | 1.2014 | 2.1781 | 1.1821 | 2.1732 | 1.1674 | 2.1703 | 1.1591 | 2.1686 | 1.154 | 2.1674 | 1.1505 | 2.1665 | 1.148 | 2.166 | 1.1465 | 2.1656 | 1.1454 | 2.16535 | 1.1448 | 2.1651 | 1.1442
0.278 | 2.2172 | 1.2942 | 2.21665 | 1.29245 | 2.2161 | 1.2907 | 2.2133 | 1.2825 | 2.2099 | 1.2721 | 2.2045 | 1.2558 | 2.1965 | 1.2321 | 2.1874 | 1.2051 | 2.1805 | 1.1853 | 2.1752 | 1.1703 | 2.1722 | 1.1617 | 2.1703 | 1.1565 | 2.169 | 1.1529 | 2.1681 | 1.1503 | 2.1676 | 1.1488 | 2.1672 | 1.1477 | 2.16695 | 1.14705 | 2.1667 | 1.1464
0.279 | 2.2222 | 1.3004 | 2.2216 | 1.2986 | 2.221 | 1.2968 | 2.2181 | 1.2883 | 2.2144 | 1.2776 | 2.2086 | 1.261 | 2.2001 | 1.2366 | 2.1903 | 1.2089 | 2.183 | 1.1886 | 2.1774 | 1.1732 | 2.1742 | 1.1644 | 2.1722 | 1.159 | 2.1708 | 1.1554 | 2.1698 | 1.1527 | 2.1692 | 1.1512 | 2.1688 | 1.1501 | 2.16855 | 1.1494 | 2.1683 | 1.1487
0.28 | 2.2274 | 1.3065 | 2.22675 | 1.3047 | 2.2261 | 1.3029 | 2.223 | 1.2942 | 2.2191 | 1.2832 | 2.2129 | 1.2661 | 2.2039 | 1.2411 | 2.1934 | 1.2128 | 2.1857 | 1.192 | 2.1797 | 1.1761 | 2.1762 | 1.1672 | 2.1741 | 1.1617 | 2.1727 | 1.1579 | 2.1716 | 1.1552 | 2.171 | 1.1536 | 2.1705 | 1.1525 | 2.17025 | 1.1518 | 2.17 | 1.1511
0.281 | 2.2328 | 1.3127 | 2.2321 | 1.3108 | 2.2314 | 1.3089 | 2.2281 | 1.3 | 2.224 | 1.2888 | 2.2174 | 1.2713 | 2.2078 | 1.2457 | 2.1967 | 1.2167 | 2.1884 | 1.1954 | 2.182 | 1.1792 | 2.1784 | 1.17 | 2.1761 | 1.1643 | 2.1746 | 1.1605 | 2.1735 | 1.1578 | 2.1728 | 1.1561 | 2.1723 | 1.155 | 2.172 | 1.1543 | 2.1717 | 1.1536
0.282 | 2.2385 | 1.3189 | 2.23775 | 1.31695 | 2.237 | 1.315 | 2.2335 | 1.3059 | 2.2291 | 1.2944 | 2.2221 | 1.2765 | 2.2118 | 1.2503 | 2.2001 | 1.2206 | 2.1913 | 1.1988 | 2.1845 | 1.1823 | 2.1806 | 1.1729 | 2.1782 | 1.1671 | 2.1766 | 1.1632 | 2.1754 | 1.1604 | 2.1747 | 1.1587 | 2.1742 | 1.1575 | 2.1739 | 1.1568 | 2.1736 | 1.1561
0.283 | 2.2444 | 1.325 | 2.2436 | 1.32305 | 2.2428 | 1.3211 | 2.2391 | 1.3118 | 2.2344 | 1.3 | 2.227 | 1.2817 | 2.2161 | 1.2549 | 2.2036 | 1.2246 | 2.1943 | 1.2023 | 2.1871 | 1.1854 | 2.183 | 1.1758 | 2.1805 | 1.1699 | 2.1787 | 1.166 | 2.1775 | 1.1631 | 2.1767 | 1.1614 | 2.1762 | 1.1602 | 2.17585 | 1.15945 | 2.1755 | 1.1587
0.284 | 2.2505 | 1.3311 | 2.24965 | 1.3291 | 2.2488 | 1.3271 | 2.2449 | 1.3176 | 2.2399 | 1.3056 | 2.232 | 1.2868 | 2.2205 | 1.2595 | 2.2073 | 1.2286 | 2.1974 | 1.2058 | 2.1898 | 1.1886 | 2.1855 | 1.1788 | 2.1828 | 1.1728 | 2.181 | 1.1688 | 2.1796 | 1.1658 | 2.1788 | 1.1641 | 2.1783 | 1.1628 | 2.17795 | 1.1621 | 2.1776 | 1.1614
0.285 | 2.2568 | 1.3372 | 2.25595 | 1.33515 | 2.2551 | 1.3331 | 2.2509 | 1.3234 | 2.2456 | 1.3111 | 2.2373 | 1.292 | 2.2251 | 1.2641 | 2.2111 | 1.2326 | 2.2006 | 1.2094 | 2.1926 | 1.1918 | 2.188 | 1.1819 | 2.1852 | 1.1758 | 2.1833 | 1.1716 | 2.1819 | 1.1686 | 2.181 | 1.1669 | 2.1804 | 1.1656 | 2.18005 | 1.16485 | 2.1797 | 1.1641
0.286 | 2.2634 | 1.3433 | 2.2625 | 1.3412 | 2.2616 | 1.3391 | 2.2571 | 1.3292 | 2.2515 | 1.3167 | 2.2428 | 1.2972 | 2.2298 | 1.2688 | 2.215 | 1.2366 | 2.204 | 1.213 | 2.1956 | 1.1951 | 2.1907 | 1.185 | 2.1877 | 1.1787 | 2.1857 | 1.1745 | 2.1842 | 1.1715 | 2.1833 | 1.1697 | 2.1827 | 1.1684 | 2.1823 | 1.16765 | 2.1819 | 1.1669
0.287 | 2.2702 | 1.3493 | 2.26925 | 1.34715 | 2.2683 | 1.345 | 2.2636 | 1.335 | 2.2577 | 1.3222 | 2.2484 | 1.3024 | 2.2347 | 1.2734 | 2.2191 | 1.2407 | 2.2075 | 1.2166 | 2.1986 | 1.1984 | 2.1935 | 1.1881 | 2.1904 | 1.1818 | 2.1882 | 1.1775 | 2.1866 | 1.1744 | 2.1857 | 1.1726 | 2.1851 | 1.1713 | 2.1847 | 1.1705 | 2.1843 | 1.1697
0.288 | 2.2773 | 1.3553 | 2.27625 | 1.3531 | 2.2752 | 1.3509 | 2.2703 | 1.3407 | 2.264 | 1.3277 | 2.2542 | 1.3075 | 2.2398 | 1.278 | 2.2234 | 1.2447 | 2.2112 | 1.2203 | 2.2018 | 1.2018 | 2.1964 | 1.1913 | 2.1931 | 1.1849 | 2.1908 | 1.1805 | 2.1892 | 1.1774 | 2.1882 | 1.1755 | 2.1875 | 1.1742 | 2.1871 | 1.1734 | 2.1867 | 1.1726
0.289 | 2.2845 | 1.3612 | 2.2834 | 1.359 | 2.2823 | 1.3568 | 2.2772 | 1.3463 | 2.2706 | 1.3331 | 2.2603 | 1.3126 | 2.2451 | 1.2826 | 2.2278 | 1.2488 | 2.2149 | 1.224 | 2.2051 | 1.2052 | 2.1994 | 1.1945 | 2.1959 | 1.188 | 2.1936 | 1.1836 | 2.1918 | 1.1804 | 2.1908 | 1.1785 | 2.1901 | 1.1772 | 2.18965 | 1.17635 | 2.1892 | 1.1755
0.29 | 2.292 | 1.367 | 2.29085 | 1.36475 | 2.2897 | 1.3625 | 2.2843 | 1.3519 | 2.2773 | 1.3385 | 2.2665 | 1.3177 | 2.2505 | 1.2872 | 2.2323 | 1.2528 | 2.2188 | 1.2276 | 2.2085 | 1.2086 | 2.2026 | 1.1978 | 2.1989 | 1.1912 | 2.1964 | 1.1867 | 2.1946 | 1.1834 | 2.1935 | 1.1815 | 2.1928 | 1.1802 | 2.19235 | 1.17935 | 2.1919 | 1.1785
0.291 | 2.2998 | 1.3728 | 2.29855 | 1.3705 | 2.2973 | 1.3682 | 2.2916 | 1.3575 | 2.2843 | 1.3438 | 2.2729 | 1.3227 | 2.2562 | 1.2918 | 2.2371 | 1.2569 | 2.2229 | 1.2313 | 2.212 | 1.212 | 2.2058 | 1.2011 | 2.202 | 1.1944 | 2.1994 | 1.1898 | 2.1975 | 1.1865 | 2.1964 | 1.1846 | 2.1956 | 1.1832 | 2.1951 | 1.1824 | 2.1946 | 1.1816
0.292 | 2.3077 | 1.3785 | 2.30645 | 1.37615 | 2.3052 | 1.3738 | 2.2991 | 1.3629 | 2.2915 | 1.3491 | 2.2795 | 1.3276 | 2.2619 | 1.2963 | 2.2419 | 1.261 | 2.227 | 1.2351 | 2.2157 | 1.2155 | 2.2092 | 1.2044 | 2.2052 | 1.1976 | 2.2024 | 1.193 | 2.2004 | 1.1897 | 2.1993 | 1.1877 | 2.1984 | 1.1863 | 2.1979 | 1.18545 | 2.1974 | 1.1846
0.293 | 2.3159 | 1.384 | 2.31455 | 1.3817 | 2.3132 | 1.3794 | 2.3069 | 1.3683 | 2.2988 | 1.3543 | 2.2863 | 1.3325 | 2.2679 | 1.3008 | 2.2469 | 1.265 | 2.2314 | 1.2388 | 2.2195 | 1.2189 | 2.2127 | 1.2077 | 2.2085 | 1.2008 | 2.2056 | 1.1962 | 2.2035 | 1.1928 | 2.2023 | 1.1909 | 2.2015 | 1.1895 | 2.20095 | 1.18865 | 2.2004 | 1.1878
0.294 | 2.3243 | 1.3895 | 2.3229 | 1.38715 | 2.3215 | 1.3848 | 2.3149 | 1.3736 | 2.3064 | 1.3594 | 2.2933 | 1.3374 | 2.274 | 1.3053 | 2.2521 | 1.269 | 2.2358 | 1.2425 | 2.2234 | 1.2224 | 2.2163 | 1.2111 | 2.2119 | 1.2041 | 2.2089 | 1.1994 | 2.2067 | 1.196 | 2.2055 | 1.194 | 2.2046 | 1.1926 | 2.20405 | 1.19175 | 2.2035 | 1.1909
0.295 | 2.3329 | 1.3949 | 2.33145 | 1.3925 | 2.33 | 1.3901 | 2.323 | 1.3788 | 2.3142 | 1.3644 | 2.3005 | 1.3422 | 2.2803 | 1.3097 | 2.2574 | 1.273 | 2.2404 | 1.2462 | 2.2274 | 1.2259 | 2.22 | 1.2144 | 2.2154 | 1.2074 | 2.2123 | 1.2027 | 2.2101 | 1.1993 | 2.2088 | 1.1973 | 2.2078 | 1.1958 | 2.2072 | 1.19495 | 2.2066 | 1.1941
0.296 | 2.3417 | 1.4002 | 2.3402 | 1.39775 | 2.3387 | 1.3953 | 2.3314 | 1.3839 | 2.3222 | 1.3694 | 2.3079 | 1.3468 | 2.2868 | 1.314 | 2.2628 | 1.277 | 2.2451 | 1.2499 | 2.2316 | 1.2294 | 2.2238 | 1.2178 | 2.2191 | 1.2108 | 2.2159 | 1.206 | 2.2135 | 1.2025 | 2.2121 | 1.2005 | 2.2111 | 1.199 | 2.2105 | 1.19815 | 2.2099 | 1.1973
0.297 | 2.3508 | 1.4053 | 2.3492 | 1.40285 | 2.3476 | 1.4004 | 2.34 | 1.3889 | 2.3304 | 1.3742 | 2.3154 | 1.3515 | 2.2934 | 1.3183 | 2.2685 | 1.2809 | 2.25 | 1.2536 | 2.2359 | 1.2329 | 2.2278 | 1.2212 | 2.2229 | 1.2141 | 2.2195 | 1.2093 | 2.2171 | 1.2058 | 2.2156 | 1.2037 | 2.2146 | 1.2023 | 2.214 | 1.2014 | 2.2134 | 1.2005
0.298 | 2.36 | 1.4103 | 2.35835 | 1.40785 | 2.3567 | 1.4054 | 2.3488 | 1.3937 | 2.3388 | 1.3789 | 2.3232 | 1.356 | 2.3003 | 1.3225 | 2.2742 | 1.2848 | 2.255 | 1.2572 | 2.2403 | 1.2364 | 2.2319 | 1.2246 | 2.2268 | 1.2175 | 2.2233 | 1.2126 | 2.2207 | 1.2091 | 2.2193 | 1.207 | 2.2182 | 1.2055 | 2.21755 | 1.20465 | 2.2169 | 1.2038
0.299 | 2.3695 | 1.4152 | 2.36775 | 1.4127 | 2.366 | 1.4102 | 2.3578 | 1.3985 | 2.3473 | 1.3835 | 2.3311 | 1.3604 | 2.3072 | 1.3267 | 2.2801 | 1.2887 | 2.2601 | 1.2609 | 2.2449 | 1.2399 | 2.2362 | 1.228 | 2.2308 | 1.2208 | 2.2272 | 1.2159 | 2.2245 | 1.2124 | 2.223 | 1.2103 | 2.2219 | 1.2088 | 2.2212 | 1.2079 | 2.2205 | 1.207
0.3 | 2.3792 | 1.42 | 2.37735 | 1.41745 | 2.3755 | 1.4149 | 2.367 | 1.4031 | 2.3561 | 1.388 | 2.3392 | 1.3647 | 2.3144 | 1.3307 | 2.2862 | 1.2925 | 2.2654 | 1.2645 | 2.2495 | 1.2434 | 2.2405 | 1.2314 | 2.235 | 1.2242 | 2.2312 | 1.2192 | 2.2285 | 1.2157 | 2.2269 | 1.2136 | 2.2257 | 1.2121 | 2.225 | 1.2112 | 2.2243 | 1.2103
0.301 | 2.389 | 1.4245 | 2.38715 | 1.422 | 2.3853 | 1.4195 | 2.3764 | 1.4075 | 2.365 | 1.3924 | 2.3475 | 1.3689 | 2.3217 | 1.3347 | 2.2924 | 1.2962 | 2.2708 | 1.2681 | 2.2544 | 1.2468 | 2.245 | 1.2348 | 2.2393 | 1.2275 | 2.2354 | 1.2226 | 2.2325 | 1.219 | 2.2308 | 1.2169 | 2.2296 | 1.2154 | 2.2289 | 1.2145 | 2.2282 | 1.2136
0.302 | 2.3991 | 1.429 | 2.39715 | 1.42645 | 2.3952 | 1.4239 | 2.3859 | 1.4119 | 2.3742 | 1.3966 | 2.3559 | 1.373 | 2.3291 | 1.3386 | 2.2988 | 1.2999 | 2.2764 | 1.2716 | 2.2593 | 1.2503 | 2.2496 | 1.2382 | 2.2437 | 1.2309 | 2.2396 | 1.2259 | 2.2367 | 1.2223 | 2.235 | 1.2202 | 2.2337 | 1.2187 | 2.23295 | 1.2178 | 2.2322 | 1.2169
0.303 | 2.4094 | 1.4332 | 2.40735 | 1.43065 | 2.4053 | 1.4281 | 2.3957 | 1.416 | 2.3835 | 1.4007 | 2.3645 | 1.377 | 2.3368 | 1.3424 | 2.3053 | 1.3035 | 2.2821 | 1.2751 | 2.2644 | 1.2537 | 2.2544 | 1.2416 | 2.2482 | 1.2342 | 2.244 | 1.2292 | 2.241 | 1.2256 | 2.2392 | 1.2235 | 2.2379 | 1.222 | 2.23715 | 1.2211 | 2.2364 | 1.2202
0.304 | 2.4198 | 1.4373 | 2.4177 | 1.43475 | 2.4156 | 1.4322 | 2.4056 | 1.42 | 2.393 | 1.4047 | 2.3733 | 1.3808 | 2.3445 | 1.3461 | 2.3119 | 1.3071 | 2.2879 | 1.2786 | 2.2696 | 1.2571 | 2.2592 | 1.2449 | 2.2529 | 1.2375 | 2.2485 | 1.2325 | 2.2454 | 1.2289 | 2.2436 | 1.2268 | 2.2422 | 1.2253 | 2.2414 | 1.2244 | 2.2406 | 1.2235
0.305 | 2.4304 | 1.4412 | 2.42825 | 1.4386 | 2.4261 | 1.436 | 2.4157 | 1.4239 | 2.4026 | 1.4085 | 2.3823 | 1.3846 | 2.3525 | 1.3497 | 2.3187 | 1.3106 | 2.2939 | 1.282 | 2.275 | 1.2604 | 2.2642 | 1.2482 | 2.2576 | 1.2408 | 2.2532 | 1.2358 | 2.2499 | 1.2322 | 2.248 | 1.2301 | 2.2467 | 1.2286 | 2.24585 | 1.22765 | 2.245 | 1.2267
0.306 | 2.4412 | 1.4449 | 2.43895 | 1.4423 | 2.4367 | 1.4397 | 2.426 | 1.4275 | 2.4125 | 1.4121 | 2.3914 | 1.3881 | 2.3606 | 1.3532 | 2.3257 | 1.314 | 2.3 | 1.2853 | 2.2805 | 1.2637 | 2.2694 | 1.2515 | 2.2626 | 1.2441 | 2.258 | 1.2391 | 2.2546 | 1.2355 | 2.2526 | 1.2333 | 2.2512 | 1.2318 | 2.25035 | 1.2309 | 2.2495 | 1.23
0.307 | 2.4522 | 1.4484 | 2.44985 | 1.4458 | 2.4475 | 1.4432 | 2.4365 | 1.431 | 2.4225 | 1.4156 | 2.4007 | 1.3916 | 2.3688 | 1.3566 | 2.3327 | 1.3173 | 2.3062 | 1.2886 | 2.2861 | 1.267 | 2.2746 | 1.2548 | 2.2676 | 1.2474 | 2.2629 | 1.2424 | 2.2594 | 1.2387 | 2.2574 | 1.2366 | 2.2559 | 1.2351 | 2.25505 | 1.2342 | 2.2542 | 1.2333
0.308 | 2.4633 | 1.4517 | 2.4609 | 1.44915 | 2.4585 | 1.4466 | 2.4471 | 1.4343 | 2.4326 | 1.4189 | 2.4101 | 1.3948 | 2.3772 | 1.3599 | 2.34 | 1.3205 | 2.3126 | 1.2918 | 2.2918 | 1.2702 | 2.28 | 1.258 | 2.2728 | 1.2506 | 2.2679 | 1.2456 | 2.2643 | 1.2419 | 2.2623 | 1.2398 | 2.2608 | 1.2383 | 2.2599 | 1.2374 | 2.259 | 1.2365
0.309 | 2.4746 | 1.4549 | 2.4721 | 1.4523 | 2.4696 | 1.4497 | 2.4578 | 1.4375 | 2.4429 | 1.422 | 2.4197 | 1.398 | 2.3857 | 1.363 | 2.3473 | 1.3237 | 2.3191 | 1.295 | 2.2977 | 1.2734 | 2.2855 | 1.2612 | 2.2781 | 1.2538 | 2.2731 | 1.2488 | 2.2694 | 1.2451 | 2.2672 | 1.243 | 2.2657 | 1.2415 | 2.2648 | 1.2406 | 2.2639 | 1.2397
0.31 | 2.4861 | 1.4578 | 2.4835 | 1.4552 | 2.4809 | 1.4526 | 2.4688 | 1.4404 | 2.4534 | 1.4249 | 2.4294 | 1.4009 | 2.3944 | 1.366 | 2.3548 | 1.3267 | 2.3257 | 1.2981 | 2.3037 | 1.2765 | 2.2912 | 1.2644 | 2.2835 | 1.257 | 2.2783 | 1.252 | 2.2746 | 1.2483 | 2.2724 | 1.2462 | 2.2708 | 1.2447 | 2.26985 | 1.2438 | 2.2689 | 1.2429
0.311 | 2.4977 | 1.4604 | 2.49505 | 1.45785 | 2.4924 | 1.4553 | 2.4798 | 1.4431 | 2.4639 | 1.4277 | 2.4393 | 1.4037 | 2.4032 | 1.3689 | 2.3624 | 1.3297 | 2.3325 | 1.3011 | 2.3098 | 1.2796 | 2.2969 | 1.2675 | 2.2891 | 1.2601 | 2.2838 | 1.2551 | 2.2799 | 1.2515 | 2.2776 | 1.2494 | 2.276 | 1.2478 | 2.275 | 1.2469 | 2.274 | 1.246
0.312 | 2.5094 | 1.4629 | 2.50665 | 1.46035 | 2.5039 | 1.4578 | 2.491 | 1.4456 | 2.4747 | 1.4302 | 2.4493 | 1.4063 | 2.4121 | 1.3716 | 2.3702 | 1.3325 | 2.3394 | 1.304 | 2.3161 | 1.2826 | 2.3028 | 1.2705 | 2.2948 | 1.2631 | 2.2893 | 1.2582 | 2.2853 | 1.2546 | 2.283 | 1.2525 | 2.2813 | 1.251 | 2.2803 | 1.2501 | 2.2793 | 1.2492
0.313 | 2.5213 | 1.4651 | 2.5185 | 1.46255 | 2.5157 | 1.46 | 2.5024 | 1.4479 | 2.4855 | 1.4326 | 2.4594 | 1.4088 | 2.4212 | 1.3742 | 2.3781 | 1.3352 | 2.3464 | 1.3069 | 2.3225 | 1.2855 | 2.3089 | 1.2735 | 2.3006 | 1.2661 | 2.295 | 1.2612 | 2.2909 | 1.2576 | 2.2885 | 1.2555 | 2.2868 | 1.254 | 2.28575 | 1.2531 | 2.2847 | 1.2522
0.314 | 2.5333 | 1.4671 | 2.5304 | 1.46455 | 2.5275 | 1.462 | 2.5138 | 1.45 | 2.4965 | 1.4347 | 2.4696 | 1.411 | 2.4304 | 1.3766 | 2.3861 | 1.3378 | 2.3536 | 1.3096 | 2.329 | 1.2884 | 2.315 | 1.2764 | 2.3065 | 1.2691 | 2.3008 | 1.2642 | 2.2965 | 1.2606 | 2.2941 | 1.2585 | 2.2924 | 1.257 | 2.2913 | 1.25615 | 2.2902 | 1.2553
0.315 | 2.5454 | 1.4689 | 2.5424 | 1.46635 | 2.5394 | 1.4638 | 2.5254 | 1.4518 | 2.5076 | 1.4366 | 2.48 | 1.4131 | 2.4397 | 1.3789 | 2.3942 | 1.3403 | 2.3608 | 1.3123 | 2.3356 | 1.2912 | 2.3213 | 1.2793 | 2.3126 | 1.272 | 2.3067 | 1.2671 | 2.3024 | 1.2636 | 2.2999 | 1.2615 | 2.2981 | 1.26 | 2.297 | 1.2591 | 2.2959 | 1.2582
0.316 | 2.5576 | 1.4704 | 2.55455 | 1.4679 | 2.5515 | 1.4654 | 2.5371 | 1.4535 | 2.5188 | 1.4384 | 2.4905 | 1.415 | 2.4491 | 1.381 | 2.4024 | 1.3427 | 2.3682 | 1.3148 | 2.3423 | 1.2939 | 2.3277 | 1.282 | 2.3188 | 1.2748 | 2.3127 | 1.27 | 2.3083 | 1.2664 | 2.3057 | 1.2644 | 2.3039 | 1.2629 | 2.3028 | 1.26205 | 2.3017 | 1.2612
0.317 | 2.5699 | 1.4717 | 2.5668 | 1.4692 | 2.5637 | 1.4667 | 2.5489 | 1.4548 | 2.5302 | 1.4399 | 2.5011 | 1.4167 | 2.4587 | 1.3829 | 2.4108 | 1.345 | 2.3757 | 1.3173 | 2.3492 | 1.2965 | 2.3342 | 1.2847 | 2.3251 | 1.2776 | 2.3189 | 1.2728 | 2.3144 | 1.2693 | 2.3117 | 1.2673 | 2.3099 | 1.2658 | 2.30875 | 1.2649 | 2.3076 | 1.264
0.318 | 2.5824 | 1.4727 | 2.57915 | 1.4702 | 2.5759 | 1.4677 | 2.5608 | 1.456 | 2.5416 | 1.4412 | 2.5118 | 1.4182 | 2.4683 | 1.3847 | 2.4193 | 1.3471 | 2.3833 | 1.3196 | 2.3562 | 1.299 | 2.3409 | 1.2874 | 2.3315 | 1.2803 | 2.3252 | 1.2755 | 2.3205 | 1.272 | 2.3179 | 1.27 | 2.3159 | 1.2686 | 2.31475 | 1.26775 | 2.3136 | 1.2669
0.319 | 2.5949 | 1.4734 | 2.5916 | 1.47095 | 2.5883 | 1.4685 | 2.5728 | 1.4569 | 2.5531 | 1.4422 | 2.5226 | 1.4195 | 2.4781 | 1.3863 | 2.4278 | 1.349 | 2.3911 | 1.3219 | 2.3633 | 1.3014 | 2.3476 | 1.2899 | 2.3381 | 1.2829 | 2.3316 | 1.2782 | 2.3269 | 1.2747 | 2.3241 | 1.2727 | 2.3221 | 1.2713 | 2.32095 | 1.27045 | 2.3198 | 1.2696
0.32 | 2.6075 | 1.4739 | 2.6041 | 1.4715 | 2.6007 | 1.4691 | 2.5848 | 1.4576 | 2.5647 | 1.4431 | 2.5335 | 1.4205 | 2.4879 | 1.3877 | 2.4365 | 1.3509 | 2.3989 | 1.324 | 2.3706 | 1.3038 | 2.3545 | 1.2924 | 2.3447 | 1.2854 | 2.3381 | 1.2808 | 2.3333 | 1.2774 | 2.3305 | 1.2754 | 2.3285 | 1.274 | 2.3273 | 1.27315 | 2.3261 | 1.2723
0.321 | 2.6201 | 1.4742 | 2.61665 | 1.4718 | 2.6132 | 1.4694 | 2.597 | 1.458 | 2.5764 | 1.4437 | 2.5444 | 1.4214 | 2.4978 | 1.389 | 2.4453 | 1.3526 | 2.4069 | 1.326 | 2.3779 | 1.306 | 2.3615 | 1.2948 | 2.3515 | 1.2879 | 2.3448 | 1.2833 | 2.3398 | 1.2799 | 2.337 | 1.278 | 2.3349 | 1.2765 | 2.3337 | 1.2757 | 2.3325 | 1.2749
0.322 | 2.6328 | 1.4741 | 2.6293 | 1.47175 | 2.6258 | 1.4694 | 2.6092 | 1.4582 | 2.5881 | 1.444 | 2.5555 | 1.4221 | 2.5079 | 1.3901 | 2.4542 | 1.3541 | 2.4149 | 1.3279 | 2.3853 | 1.3081 | 2.3686 | 1.297 | 2.3584 | 1.2903 | 2.3515 | 1.2857 | 2.3465 | 1.2824 | 2.3436 | 1.2804 | 2.3415 | 1.279 | 2.34025 | 1.2782 | 2.339 | 1.2774
0.323 | 2.6456 | 1.4738 | 2.642 | 1.4715 | 2.6384 | 1.4692 | 2.6215 | 1.4581 | 2.6 | 1.4442 | 2.5666 | 1.4225 | 2.518 | 1.391 | 2.4632 | 1.3555 | 2.4231 | 1.3296 | 2.3929 | 1.3102 | 2.3758 | 1.2992 | 2.3654 | 1.2925 | 2.3584 | 1.288 | 2.3533 | 1.2847 | 2.3503 | 1.2828 | 2.3482 | 1.2815 | 2.3469 | 1.28065 | 2.3456 | 1.2798
0.324 | 2.6584 | 1.4733 | 2.65475 | 1.471 | 2.6511 | 1.4687 | 2.6338 | 1.4578 | 2.6118 | 1.4441 | 2.5778 | 1.4227 | 2.5281 | 1.3917 | 2.4722 | 1.3567 | 2.4314 | 1.3312 | 2.4006 | 1.3121 | 2.3832 | 1.3013 | 2.3726 | 1.2947 | 2.3654 | 1.2902 | 2.3602 | 1.287 | 2.3571 | 1.2851 | 2.355 | 1.2838 | 2.3537 | 1.283 | 2.3524 | 1.2822
0.325 | 2.6713 | 1.4724 | 2.66755 | 1.47015 | 2.6638 | 1.4679 | 2.6461 | 1.4572 | 2.6238 | 1.4437 | 2.589 | 1.4227 | 2.5384 | 1.3922 | 2.4814 | 1.3578 | 2.4397 | 1.3327 | 2.4083 | 1.3139 | 2.3906 | 1.3032 | 2.3798 | 1.2967 | 2.3725 | 1.2924 | 2.3672 | 1.2892 | 2.3641 | 1.2874 | 2.3619 | 1.286 | 2.36055 | 1.2852 | 2.3592 | 1.2844
0.326 | 2.6842 | 1.4713 | 2.68035 | 1.4691 | 2.6765 | 1.4669 | 2.6585 | 1.4564 | 2.6357 | 1.4431 | 2.6003 | 1.4225 | 2.5487 | 1.3925 | 2.4906 | 1.3587 | 2.4482 | 1.3341 | 2.4162 | 1.3155 | 2.3981 | 1.3051 | 2.3871 | 1.2987 | 2.3797 | 1.2944 | 2.3743 | 1.2913 | 2.3712 | 1.2895 | 2.3689 | 1.2882 | 2.36755 | 1.2874 | 2.3662 | 1.2866
0.327 | 2.6971 | 1.4699 | 2.6932 | 1.46775 | 2.6893 | 1.4656 | 2.671 | 1.4553 | 2.6477 | 1.4423 | 2.6116 | 1.422 | 2.5591 | 1.3926 | 2.4999 | 1.3595 | 2.4567 | 1.3353 | 2.4242 | 1.3171 | 2.4058 | 1.3068 | 2.3946 | 1.3006 | 2.387 | 1.2963 | 2.3815 | 1.2933 | 2.3783 | 1.2915 | 2.376 | 1.2902 | 2.37465 | 1.28945 | 2.3733 | 1.2887
0.328 | 2.71 | 1.4683 | 2.70605 | 1.46615 | 2.7021 | 1.464 | 2.6834 | 1.4539 | 2.6597 | 1.4412 | 2.623 | 1.4214 | 2.5695 | 1.3925 | 2.5093 | 1.3601 | 2.4653 | 1.3364 | 2.4322 | 1.3185 | 2.4135 | 1.3084 | 2.4021 | 1.3023 | 2.3944 | 1.2982 | 2.3888 | 1.2951 | 2.3856 | 1.2934 | 2.3833 | 1.2921 | 2.3819 | 1.29135 | 2.3805 | 1.2906
0.329 | 2.7229 | 1.4663 | 2.7189 | 1.4642 | 2.7149 | 1.4621 | 2.6958 | 1.4523 | 2.6718 | 1.4398 | 2.6344 | 1.4205 | 2.58 | 1.3922 | 2.5187 | 1.3605 | 2.474 | 1.3373 | 2.4403 | 1.3198 | 2.4214 | 1.3099 | 2.4098 | 1.3039 | 2.402 | 1.2999 | 2.3963 | 1.2969 | 2.393 | 1.2952 | 2.3906 | 1.2939 | 2.3892 | 1.2932 | 2.3878 | 1.2925
0.33 | 2.7358 | 1.4641 | 2.7317 | 1.46205 | 2.7276 | 1.46 | 2.7083 | 1.4504 | 2.6838 | 1.4382 | 2.6458 | 1.4193 | 2.5905 | 1.3918 | 2.5282 | 1.3607 | 2.4828 | 1.338 | 2.4486 | 1.321 | 2.4293 | 1.3113 | 2.4175 | 1.3054 | 2.4096 | 1.3014 | 2.4038 | 1.2985 | 2.4005 | 1.2969 | 2.398 | 1.2957 | 2.3966 | 1.29495 | 2.3952 | 1.2942
0.331 | 2.7487 | 1.4616 | 2.74455 | 1.4596 | 2.7404 | 1.4576 | 2.7207 | 1.4483 | 2.6959 | 1.4364 | 2.6573 | 1.4179 | 2.601 | 1.3911 | 2.5378 | 1.3608 | 2.4916 | 1.3387 | 2.4569 | 1.322 | 2.4373 | 1.3125 | 2.4254 | 1.3068 | 2.4173 | 1.3029 | 2.4114 | 1.3001 | 2.408 | 1.2984 | 2.4056 | 1.2972 | 2.40415 | 1.2965 | 2.4027 | 1.2958
0.332 | 2.7616 | 1.4588 | 2.75735 | 1.4569 | 2.7531 | 1.455 | 2.7332 | 1.4458 | 2.7079 | 1.4343 | 2.6687 | 1.4163 | 2.6116 | 1.3902 | 2.5474 | 1.3607 | 2.5005 | 1.3391 | 2.4653 | 1.3228 | 2.4454 | 1.3136 | 2.4333 | 1.308 | 2.4251 | 1.3042 | 2.4192 | 1.3015 | 2.4157 | 1.2999 | 2.4132 | 1.2987 | 2.41175 | 1.298 | 2.4103 | 1.2973
0.333 | 2.7744 | 1.4558 | 2.7701 | 1.4539 | 2.7658 | 1.452 | 2.7456 | 1.4432 | 2.7199 | 1.4319 | 2.6801 | 1.4145 | 2.6222 | 1.3891 | 2.557 | 1.3604 | 2.5095 | 1.3394 | 2.4737 | 1.3236 | 2.4536 | 1.3146 | 2.4413 | 1.3091 | 2.433 | 1.3055 | 2.427 | 1.3028 | 2.4235 | 1.3012 | 2.421 | 1.3001 | 2.4195 | 1.2994 | 2.418 | 1.2987
0.334 | 2.7872 | 1.4525 | 2.78285 | 1.45065 | 2.7785 | 1.4488 | 2.7579 | 1.4402 | 2.7319 | 1.4293 | 2.6916 | 1.4124 | 2.6328 | 1.3878 | 2.5667 | 1.3599 | 2.5185 | 1.3396 | 2.4823 | 1.3242 | 2.4618 | 1.3154 | 2.4494 | 1.3101 | 2.441 | 1.3065 | 2.4349 | 1.3039 | 2.4313 | 1.3024 | 2.4288 | 1.3013 | 2.42725 | 1.30065 | 2.4257 | 1.3
0.335 | 2.7999 | 1.4489 | 2.7955 | 1.44715 | 2.7911 | 1.4454 | 2.7703 | 1.437 | 2.7439 | 1.4265 | 2.703 | 1.4101 | 2.6434 | 1.3862 | 2.5765 | 1.3593 | 2.5276 | 1.3395 | 2.4909 | 1.3246 | 2.4702 | 1.3161 | 2.4576 | 1.311 | 2.4491 | 1.3075 | 2.4429 | 1.3049 | 2.4393 | 1.3034 | 2.4367 | 1.3024 | 2.43515 | 1.30175 | 2.4336 | 1.3011
0.336 | 2.8125 | 1.445 | 2.80805 | 1.4433 | 2.8036 | 1.4416 | 2.7825 | 1.4336 | 2.7558 | 1.4234 | 2.7144 | 1.4076 | 2.6541 | 1.3845 | 2.5862 | 1.3584 | 2.5368 | 1.3393 | 2.4996 | 1.3249 | 2.4786 | 1.3167 | 2.4658 | 1.3117 | 2.4572 | 1.3083 | 2.4509 | 1.3058 | 2.4473 | 1.3044 | 2.4447 | 1.3033 | 2.44315 | 1.3027 | 2.4416 | 1.3021
0.337 | 2.8251 | 1.4409 | 2.8206 | 1.43925 | 2.8161 | 1.4376 | 2.7947 | 1.4299 | 2.7677 | 1.4201 | 2.7258 | 1.4048 | 2.6647 | 1.3826 | 2.596 | 1.3574 | 2.5459 | 1.339 | 2.5083 | 1.325 | 2.4871 | 1.3171 | 2.4741 | 1.3122 | 2.4654 | 1.3089 | 2.4591 | 1.3065 | 2.4554 | 1.3052 | 2.4527 | 1.3041 | 2.45115 | 1.3035 | 2.4496 | 1.3029
0.338 | 2.8377 | 1.4365 | 2.8331 | 1.43495 | 2.8285 | 1.4334 | 2.8069 | 1.4259 | 2.7795 | 1.4165 | 2.7371 | 1.4018 | 2.6753 | 1.3804 | 2.6058 | 1.3562 | 2.5552 | 1.3384 | 2.5171 | 1.325 | 2.4956 | 1.3173 | 2.4825 | 1.3126 | 2.4737 | 1.3094 | 2.4673 | 1.3071 | 2.4636 | 1.3058 | 2.4609 | 1.3048 | 2.4593 | 1.30425 | 2.4577 | 1.3037
0.339 | 2.8501 | 1.4319 | 2.84545 | 1.4304 | 2.8408 | 1.4289 | 2.819 | 1.4217 | 2.7913 | 1.4127 | 2.7484 | 1.3986 | 2.6859 | 1.3781 | 2.6156 | 1.3548 | 2.5644 | 1.3377 | 2.5259 | 1.3248 | 2.5042 | 1.3174 | 2.491 | 1.3129 | 2.4821 | 1.3098 | 2.4756 | 1.3076 | 2.4718 | 1.3063 | 2.4691 | 1.3054 | 2.4675 | 1.3048 | 2.4659 | 1.3042
0.34 | 2.8624 | 1.427 | 2.8577 | 1.42555 | 2.853 | 1.4241 | 2.831 | 1.4173 | 2.803 | 1.4086 | 2.7596 | 1.3952 | 2.6965 | 1.3755 | 2.6255 | 1.3532 | 2.5737 | 1.3369 | 2.5348 | 1.3244 | 2.5129 | 1.3173 | 2.4995 | 1.313 | 2.4905 | 1.31 | 2.4839 | 1.3079 | 2.4801 | 1.3066 | 2.4774 | 1.3057 | 2.47575 | 1.3052 | 2.4741 | 1.3047
0.341 | 2.8746 | 1.4218 | 2.8699 | 1.42045 | 2.8652 | 1.4191 | 2.8429 | 1.4126 | 2.8146 | 1.4043 | 2.7708 | 1.3915 | 2.707 | 1.3727 | 2.6353 | 1.3515 | 2.583 | 1.3358 | 2.5437 | 1.3239 | 2.5216 | 1.3171 | 2.5081 | 1.3129 | 2.499 | 1.3101 | 2.4923 | 1.308 | 2.4885 | 1.3068 | 2.4857 | 1.306 | 2.48405 | 1.30545 | 2.4824 | 1.3049
0.342 | 2.8867 | 1.4164 | 2.88195 | 1.4151 | 2.8772 | 1.4138 | 2.8547 | 1.4076 | 2.8262 | 1.3998 | 2.7819 | 1.3876 | 2.7175 | 1.3698 | 2.6451 | 1.3495 | 2.5924 | 1.3346 | 2.5527 | 1.3232 | 2.5303 | 1.3167 | 2.5167 | 1.3127 | 2.5075 | 1.31 | 2.5008 | 1.308 | 2.4969 | 1.3069 | 2.4941 | 1.306 | 2.49245 | 1.30555 | 2.4908 | 1.3051
0.343 | 2.8987 | 1.4107 | 2.8939 | 1.4095 | 2.8891 | 1.4083 | 2.8664 | 1.4024 | 2.8376 | 1.395 | 2.793 | 1.3835 | 2.728 | 1.3666 | 2.655 | 1.3474 | 2.6017 | 1.3332 | 2.5617 | 1.3223 | 2.5391 | 1.3161 | 2.5253 | 1.3123 | 2.5161 | 1.3098 | 2.5093 | 1.3079 | 2.5054 | 1.3068 | 2.5026 | 1.306 | 2.50095 | 1.3055 | 2.4993 | 1.305
0.344 | 2.9106 | 1.4048 | 2.90575 | 1.40365 | 2.9009 | 1.4025 | 2.878 | 1.397 | 2.8489 | 1.39 | 2.8039 | 1.3791 | 2.7384 | 1.3632 | 2.6648 | 1.345 | 2.6111 | 1.3316 | 2.5707 | 1.3213 | 2.5479 | 1.3154 | 2.5341 | 1.3118 | 2.5247 | 1.3093 | 2.5179 | 1.3075 | 2.514 | 1.3065 | 2.5111 | 1.3057 | 2.5094 | 1.30525 | 2.5077 | 1.3048
0.345 | 2.9223 | 1.3987 | 2.9174 | 1.3976 | 2.9125 | 1.3965 | 2.8894 | 1.3914 | 2.8602 | 1.3848 | 2.8148 | 1.3746 | 2.7488 | 1.3596 | 2.6745 | 1.3425 | 2.6204 | 1.3298 | 2.5797 | 1.3201 | 2.5568 | 1.3145 | 2.5428 | 1.3111 | 2.5334 | 1.3088 | 2.5265 | 1.3071 | 2.5225 | 1.3061 | 2.5197 | 1.3053 | 2.518 | 1.3049 | 2.5163 | 1.3045
0.346 | 2.9339 | 1.3924 | 2.92895 | 1.39135 | 2.924 | 1.3903 | 2.9008 | 1.3855 | 2.8713 | 1.3794 | 2.8256 | 1.3698 | 2.7591 | 1.3558 | 2.6843 | 1.3398 | 2.6298 | 1.3279 | 2.5888 | 1.3187 | 2.5657 | 1.3135 | 2.5516 | 1.3102 | 2.5421 | 1.308 | 2.5352 | 1.3064 | 2.5312 | 1.3055 | 2.5283 | 1.3048 | 2.52655 | 1.3044 | 2.5248 | 1.304
0.347 | 2.9453 | 1.3858 | 2.94035 | 1.38485 | 2.9354 | 1.3839 | 2.912 | 1.3794 | 2.8823 | 1.3737 | 2.8363 | 1.3648 | 2.7693 | 1.3518 | 2.694 | 1.3369 | 2.6391 | 1.3257 | 2.5978 | 1.3172 | 2.5746 | 1.3122 | 2.5604 | 1.3092 | 2.5508 | 1.3071 | 2.5439 | 1.3056 | 2.5398 | 1.3047 | 2.5369 | 1.3041 | 2.5352 | 1.3037 | 2.5335 | 1.3033
0.348 | 2.9566 | 1.379 | 2.9516 | 1.3781 | 2.9466 | 1.3772 | 2.9231 | 1.3731 | 2.8932 | 1.3678 | 2.8469 | 1.3597 | 2.7795 | 1.3476 | 2.7037 | 1.3338 | 2.6485 | 1.3234 | 2.6069 | 1.3154 | 2.5835 | 1.3108 | 2.5692 | 1.308 | 2.5596 | 1.306 | 2.5526 | 1.3046 | 2.5485 | 1.3038 | 2.5456 | 1.3032 | 2.54385 | 1.3028 | 2.5421 | 1.3024
0.349 | 2.9677 | 1.3719 | 2.9627 | 1.3711 | 2.9577 | 1.3703 | 2.934 | 1.3666 | 2.904 | 1.3618 | 2.8574 | 1.3543 | 2.7896 | 1.3432 | 2.7134 | 1.3305 | 2.6578 | 1.3209 | 2.616 | 1.3135 | 2.5924 | 1.3093 | 2.5781 | 1.3066 | 2.5684 | 1.3048 | 2.5613 | 1.3035 | 2.5572 | 1.3027 | 2.5543 | 1.3021 | 2.55255 | 1.30175 | 2.5508 | 1.3014
0.35 | 2.9787 | 1.3647 | 2.97365 | 1.364 | 2.9686 | 1.3633 | 2.9448 | 1.3598 | 2.9146 | 1.3555 | 2.8678 | 1.3487 | 2.7996 | 1.3386 | 2.723 | 1.327 | 2.6671 | 1.3183 | 2.6251 | 1.3115 | 2.6014 | 1.3075 | 2.5869 | 1.3051 | 2.5772 | 1.3034 | 2.5701 | 1.3021 | 2.566 | 1.3014 | 2.563 | 1.3009 | 2.56125 | 1.3006 | 2.5595 | 1.3003
0.351 | 2.9895 | 1.3573 | 2.9844 | 1.35665 | 2.9793 | 1.356 | 2.9554 | 1.3529 | 2.925 | 1.349 | 2.878 | 1.3429 | 2.8096 | 1.3339 | 2.7326 | 1.3234 | 2.6764 | 1.3154 | 2.6341 | 1.3092 | 2.6103 | 1.3056 | 2.5958 | 1.3033 | 2.586 | 1.3018 | 2.5789 | 1.3006 | 2.5747 | 1.3 | 2.5718 | 1.2995 | 2.57 | 1.2992 | 2.5682 | 1.2989
0.352 | 3.0001 | 1.3496 | 2.995 | 1.34905 | 2.9899 | 1.3485 | 2.9658 | 1.3458 | 2.9354 | 1.3423 | 2.8882 | 1.3369 | 2.8194 | 1.3289 | 2.7421 | 1.3195 | 2.6856 | 1.3124 | 2.6432 | 1.3068 | 2.6192 | 1.3035 | 2.6047 | 1.3014 | 2.5948 | 1.3 | 2.5876 | 1.299 | 2.5835 | 1.2984 | 2.5805 | 1.2979 | 2.5787 | 1.29765 | 2.5769 | 1.2974
0.353 | 3.0105 | 1.3418 | 3.00535 | 1.3413 | 3.0002 | 1.3408 | 2.9761 | 1.3385 | 2.9456 | 1.3355 | 2.8982 | 1.3308 | 2.8291 | 1.3238 | 2.7515 | 1.3155 | 2.6949 | 1.3092 | 2.6522 | 1.3042 | 2.6282 | 1.3012 | 2.6135 | 1.2994 | 2.6036 | 1.2981 | 2.5964 | 1.2971 | 2.5923 | 1.2966 | 2.5893 | 1.2962 | 2.5875 | 1.29595 | 2.5857 | 1.2957
0.354 | 3.0207 | 1.3338 | 3.01555 | 1.3334 | 3.0104 | 1.333 | 2.9862 | 1.331 | 2.9556 | 1.3284 | 2.908 | 1.3245 | 2.8388 | 1.3184 | 2.7609 | 1.3113 | 2.704 | 1.3058 | 2.6612 | 1.3014 | 2.6371 | 1.2988 | 2.6224 | 1.2971 | 2.6125 | 1.296 | 2.6052 | 1.2951 | 2.601 | 1.2946 | 2.598 | 1.2943 | 2.5962 | 1.29405 | 2.5944 | 1.2938
0.355 | 3.0307 | 1.3256 | 3.02555 | 1.3253 | 3.0204 | 1.325 | 2.9962 | 1.3233 | 2.9654 | 1.3212 | 2.9177 | 1.3179 | 2.8483 | 1.3129 | 2.7702 | 1.307 | 2.7131 | 1.3022 | 2.6702 | 1.2984 | 2.646 | 1.2961 | 2.6312 | 1.2947 | 2.6213 | 1.2937 | 2.614 | 1.2929 | 2.6098 | 1.2925 | 2.6068 | 1.2922 | 2.605 | 1.292 | 2.6032 | 1.2918
0.356 | 3.0406 | 1.3173 | 3.03545 | 1.31705 | 3.0303 | 1.3168 | 3.0059 | 1.3155 | 2.9751 | 1.3139 | 2.9273 | 1.3113 | 2.8577 | 1.3073 | 2.7794 | 1.3024 | 2.7222 | 1.2985 | 2.6792 | 1.2953 | 2.6549 | 1.2933 | 2.6401 | 1.2921 | 2.6301 | 1.2912 | 2.6228 | 1.2906 | 2.6186 | 1.2902 | 2.6155 | 1.2899 | 2.6137 | 1.28975 | 2.6119 | 1.2896
0.357 | 3.0502 | 1.3088 | 3.04505 | 1.3086 | 3.0399 | 1.3084 | 3.0155 | 1.3075 | 2.9846 | 1.3063 | 2.9367 | 1.3044 | 2.867 | 1.3014 | 2.7885 | 1.2977 | 2.7312 | 1.2946 | 2.6881 | 1.292 | 2.6637 | 1.2904 | 2.6489 | 1.2893 | 2.6388 | 1.2886 | 2.6315 | 1.288 | 2.6273 | 1.2877 | 2.6243 | 1.2875 | 2.62245 | 1.28735 | 2.6206 | 1.2872
0.358 | 3.0596 | 1.3002 | 3.05445 | 1.30005 | 3.0493 | 1.2999 | 3.0249 | 1.2993 | 2.994 | 1.2986 | 2.946 | 1.2974 | 2.8762 | 1.2954 | 2.7976 | 1.2928 | 2.7402 | 1.2905 | 2.6969 | 1.2885 | 2.6725 | 1.2872 | 2.6576 | 1.2864 | 2.6476 | 1.2858 | 2.6403 | 1.2853 | 2.636 | 1.285 | 2.633 | 1.2848 | 2.63115 | 1.2847 | 2.6293 | 1.2846
0.359 | 3.0689 | 1.2913 | 3.0637 | 1.2913 | 3.0585 | 1.2913 | 3.0341 | 1.291 | 3.0031 | 1.2908 | 2.9551 | 1.2902 | 2.8852 | 1.2892 | 2.8065 | 1.2877 | 2.749 | 1.2863 | 2.7057 | 1.2848 | 2.6813 | 1.2839 | 2.6664 | 1.2832 | 2.6563 | 1.2828 | 2.649 | 1.2824 | 2.6448 | 1.2822 | 2.6417 | 1.2821 | 2.63985 | 1.28195 | 2.638 | 1.2818
0.36 | 3.0779 | 1.2824 | 3.0727 | 1.28245 | 3.0675 | 1.2825 | 3.0431 | 1.2826 | 3.0121 | 1.2828 | 2.9641 | 1.2829 | 2.8941 | 1.2829 | 2.8154 | 1.2825 | 2.7579 | 1.2818 | 2.7145 | 1.281 | 2.69 | 1.2804 | 2.6751 | 1.28 | 2.665 | 1.2796 | 2.6577 | 1.2794 | 2.6534 | 1.2792 | 2.6503 | 1.2791 | 2.6485 | 1.279 | 2.6467 | 1.2789
0.361 | 3.0867 | 1.2733 | 3.0815 | 1.2734 | 3.0763 | 1.2735 | 3.0519 | 1.274 | 3.0209 | 1.2746 | 2.9729 | 1.2755 | 2.9029 | 1.2764 | 2.8241 | 1.2771 | 2.7666 | 1.2772 | 2.7232 | 1.277 | 2.6987 | 1.2767 | 2.6837 | 1.2765 | 2.6737 | 1.2763 | 2.6663 | 1.2761 | 2.6621 | 1.276 | 2.659 | 1.2759 | 2.65715 | 1.27585 | 2.6553 | 1.2758
0.362 | 3.0953 | 1.2641 | 3.0901 | 1.2643 | 3.0849 | 1.2645 | 3.0605 | 1.2653 | 3.0295 | 1.2663 | 2.9815 | 1.2679 | 2.9116 | 1.2698 | 2.8328 | 1.2716 | 2.7752 | 1.2725 | 2.7318 | 1.2728 | 2.7073 | 1.2729 | 2.6924 | 1.2728 | 2.6823 | 1.2728 | 2.6749 | 1.2727 | 2.6707 | 1.2727 | 2.6676 | 1.2726 | 2.66575 | 1.2726 | 2.6639 | 1.2726
0.363 | 3.1036 | 1.2548 | 3.09845 | 1.25505 | 3.0933 | 1.2553 | 3.0689 | 1.2565 | 3.0379 | 1.258 | 2.99 | 1.2601 | 2.9201 | 1.263 | 2.8413 | 1.2659 | 2.7838 | 1.2676 | 2.7404 | 1.2685 | 2.7159 | 1.2689 | 2.7009 | 1.269 | 2.6908 | 1.2691 | 2.6835 | 1.2691 | 2.6792 | 1.2691 | 2.6761 | 1.2691 | 2.6743 | 1.2691 | 2.6725 | 1.2691
0.364 | 3.1118 | 1.2454 | 3.1066 | 1.2457 | 3.1014 | 1.246 | 3.0771 | 1.2475 | 3.0462 | 1.2494 | 2.9982 | 1.2523 | 2.9284 | 1.2561 | 2.8498 | 1.2601 | 2.7923 | 1.2625 | 2.7489 | 1.264 | 2.7244 | 1.2647 | 2.7094 | 1.265 | 2.6993 | 1.2652 | 2.692 | 1.2654 | 2.6877 | 1.2654 | 2.6846 | 1.2655 | 2.68275 | 1.2655 | 2.6809 | 1.2655
0.365 | 3.1197 | 1.2359 | 3.11455 | 1.2363 | 3.1094 | 1.2367 | 3.085 | 1.2385 | 3.0542 | 1.2408 | 3.0064 | 1.2443 | 2.9366 | 1.2491 | 2.8581 | 1.2541 | 2.8006 | 1.2573 | 2.7573 | 1.2593 | 2.7328 | 1.2603 | 2.7179 | 1.2609 | 2.7078 | 1.2612 | 2.7004 | 1.2614 | 2.6961 | 1.2616 | 2.6931 | 1.2616 | 2.69125 | 1.26165 | 2.6894 | 1.2617
0.366 | 3.1274 | 1.2263 | 3.12225 | 1.22675 | 3.1171 | 1.2272 | 3.0928 | 1.2293 | 3.062 | 1.2321 | 3.0143 | 1.2362 | 2.9447 | 1.2419 | 2.8663 | 1.2479 | 2.8089 | 1.2519 | 2.7656 | 1.2545 | 2.7412 | 1.2558 | 2.7262 | 1.2566 | 2.7161 | 1.257 | 2.7088 | 1.2573 | 2.7045 | 1.2575 | 2.7014 | 1.2576 | 2.6996 | 1.2577 | 2.6978 | 1.2578
0.367 | 3.1349 | 1.2165 | 3.12975 | 1.21705 | 3.1246 | 1.2176 | 3.1004 | 1.2201 | 3.0697 | 1.2232 | 3.022 | 1.228 | 2.9526 | 1.2346 | 2.8743 | 1.2417 | 2.8171 | 1.2463 | 2.7739 | 1.2495 | 2.7494 | 1.2512 | 2.7345 | 1.2521 | 2.7244 | 1.2527 | 2.7171 | 1.2531 | 2.7128 | 1.2533 | 2.7098 | 1.2535 | 2.70795 | 1.25355 | 2.7061 | 1.2536
0.368 | 3.1422 | 1.2068 | 3.13705 | 1.2074 | 3.1319 | 1.208 | 3.1077 | 1.2107 | 3.0771 | 1.2143 | 3.0296 | 1.2197 | 2.9603 | 1.2272 | 2.8823 | 1.2352 | 2.8251 | 1.2407 | 2.782 | 1.2444 | 2.7576 | 1.2463 | 2.7427 | 1.2474 | 2.7327 | 1.2482 | 2.7253 | 1.2487 | 2.7211 | 1.2489 | 2.718 | 1.2491 | 2.71615 | 1.2492 | 2.7143 | 1.2493
0.369 | 3.1492 | 1.1969 | 3.1441 | 1.19755 | 3.139 | 1.1982 | 3.1149 | 1.2013 | 3.0844 | 1.2053 | 3.037 | 1.2112 | 2.9679 | 1.2197 | 2.8901 | 1.2287 | 2.8331 | 1.2348 | 2.7901 | 1.2391 | 2.7657 | 1.2413 | 2.7509 | 1.2426 | 2.7408 | 1.2435 | 2.7335 | 1.2441 | 2.7292 | 1.2444 | 2.7262 | 1.2446 | 2.72435 | 1.24475 | 2.7225 | 1.2449
0.37 | 3.156 | 1.187 | 3.1509 | 1.1877 | 3.1458 | 1.1884 | 3.1218 | 1.1918 | 3.0914 | 1.1961 | 3.0442 | 1.2027 | 2.9754 | 1.212 | 2.8977 | 1.222 | 2.8409 | 1.2289 | 2.798 | 1.2337 | 2.7737 | 1.2362 | 2.7589 | 1.2377 | 2.7489 | 1.2386 | 2.7416 | 1.2393 | 2.7373 | 1.2397 | 2.7343 | 1.24 | 2.73245 | 1.24015 | 2.7306 | 1.2403
0.371 | 3.1626 | 1.177 | 3.15755 | 1.1778 | 3.1525 | 1.1786 | 3.1286 | 1.1823 | 3.0982 | 1.187 | 3.0512 | 1.1941 | 2.9826 | 1.2043 | 2.9053 | 1.2152 | 2.8487 | 1.2228 | 2.8059 | 1.2281 | 2.7816 | 1.2309 | 2.7668 | 1.2326 | 2.7568 | 1.2336 | 2.7496 | 1.2344 | 2.7453 | 1.2348 | 2.7423 | 1.2351 | 2.74045 | 1.2353 | 2.7386 | 1.2355
0.372 | 3.169 | 1.1669 | 3.16395 | 1.16775 | 3.1589 | 1.1686 | 3.1351 | 1.1726 | 3.1049 | 1.1777 | 3.058 | 1.1854 | 2.9897 | 1.1964 | 2.9127 | 1.2083 | 2.8562 | 1.2165 | 2.8136 | 1.2223 | 2.7894 | 1.2255 | 2.7747 | 1.2273 | 2.7647 | 1.2285 | 2.7575 | 1.2293 | 2.7532 | 1.2298 | 2.7502 | 1.2302 | 2.7484 | 1.2304 | 2.7466 | 1.2306
0.373 | 3.1751 | 1.1568 | 3.1701 | 1.15775 | 3.1651 | 1.1587 | 3.1414 | 1.163 | 3.1113 | 1.1684 | 3.0647 | 1.1767 | 2.9967 | 1.1885 | 2.9199 | 1.2013 | 2.8637 | 1.2101 | 2.8212 | 1.2165 | 2.7971 | 1.2199 | 2.7824 | 1.2219 | 2.7725 | 1.2232 | 2.7653 | 1.2241 | 2.7611 | 1.2247 | 2.758 | 1.225 | 2.7562 | 1.22525 | 2.7544 | 1.2255
0.374 | 3.1811 | 1.1467 | 3.1761 | 1.1477 | 3.1711 | 1.1487 | 3.1475 | 1.1532 | 3.1176 | 1.159 | 3.0712 | 1.1678 | 3.0034 | 1.1804 | 2.927 | 1.1941 | 2.8711 | 1.2036 | 2.8287 | 1.2105 | 2.8047 | 1.2141 | 2.7901 | 1.2163 | 2.7802 | 1.2177 | 2.773 | 1.2188 | 2.7688 | 1.2193 | 2.7657 | 1.2197 | 2.7639 | 1.21995 | 2.7621 | 1.2202
0.375 | 3.1868 | 1.1366 | 3.1818 | 1.1376 | 3.1768 | 1.1386 | 3.1534 | 1.1435 | 3.1236 | 1.1496 | 3.0774 | 1.1589 | 3.01 | 1.1723 | 2.934 | 1.1869 | 2.8783 | 1.197 | 2.8361 | 1.2043 | 2.8122 | 1.2083 | 2.7976 | 1.2106 | 2.7878 | 1.2122 | 2.7806 | 1.2133 | 2.7764 | 1.2139 | 2.7734 | 1.2143 | 2.7716 | 1.21455 | 2.7698 | 1.2148
0.376 | 3.1923 | 1.1264 | 3.18735 | 1.12745 | 3.1824 | 1.1285 | 3.159 | 1.1336 | 3.1294 | 1.1401 | 3.0835 | 1.15 | 3.0165 | 1.1641 | 2.9408 | 1.1795 | 2.8853 | 1.1903 | 2.8434 | 1.1981 | 2.8196 | 1.2023 | 2.8051 | 1.2048 | 2.7952 | 1.2064 | 2.7881 | 1.2076 | 2.7839 | 1.2083 | 2.7809 | 1.2087 | 2.7791 | 1.209 | 2.7773 | 1.2093
0.377 | 3.1976 | 1.1162 | 3.19265 | 1.1173 | 3.1877 | 1.1184 | 3.1645 | 1.1238 | 3.1351 | 1.1306 | 3.0894 | 1.141 | 3.0227 | 1.1558 | 2.9475 | 1.172 | 2.8923 | 1.1834 | 2.8505 | 1.1917 | 2.8268 | 1.1961 | 2.8124 | 1.1988 | 2.8026 | 1.2005 | 2.7954 | 1.2018 | 2.7913 | 1.2025 | 2.7883 | 1.203 | 2.7865 | 1.2033 | 2.7847 | 1.2036
0.378 | 3.2026 | 1.1059 | 3.19775 | 1.1071 | 3.1929 | 1.1083 | 3.1698 | 1.1139 | 3.1405 | 1.121 | 3.0951 | 1.1319 | 3.0288 | 1.1475 | 2.954 | 1.1645 | 2.8991 | 1.1765 | 2.8575 | 1.1851 | 2.834 | 1.1899 | 2.8196 | 1.1927 | 2.8098 | 1.1945 | 2.8027 | 1.1959 | 2.7986 | 1.1966 | 2.7956 | 1.1972 | 2.7938 | 1.1975 | 2.792 | 1.1978
0.379 | 3.2075 | 1.0957 | 3.20265 | 1.09695 | 3.1978 | 1.0982 | 3.1748 | 1.104 | 3.1457 | 1.1114 | 3.1006 | 1.1228 | 3.0347 | 1.139 | 2.9603 | 1.1568 | 2.9057 | 1.1694 | 2.8644 | 1.1785 | 2.8409 | 1.1835 | 2.8266 | 1.1864 | 2.8169 | 1.1884 | 2.8098 | 1.1898 | 2.8057 | 1.1906 | 2.8028 | 1.1912 | 2.801 | 1.1915 | 2.7992 | 1.1918
0.38 | 3.2121 | 1.0855 | 3.2073 | 1.08675 | 3.2025 | 1.088 | 3.1797 | 1.0941 | 3.1508 | 1.1018 | 3.106 | 1.1136 | 3.0405 | 1.1306 | 2.9665 | 1.1491 | 2.9122 | 1.1622 | 2.8711 | 1.1717 | 2.8478 | 1.177 | 2.8336 | 1.1801 | 2.8239 | 1.1821 | 2.8169 | 1.1836 | 2.8128 | 1.1844 | 2.8098 | 1.185 | 2.80805 | 1.1854 | 2.8063 | 1.1858
0.381 | 3.2166 | 1.0752 | 3.2118 | 1.07655 | 3.207 | 1.0779 | 3.1843 | 1.0842 | 3.1556 | 1.0922 | 3.1111 | 1.1045 | 3.046 | 1.122 | 2.9725 | 1.1413 | 2.9186 | 1.155 | 2.8777 | 1.1649 | 2.8545 | 1.1703 | 2.8404 | 1.1736 | 2.8308 | 1.1757 | 2.8238 | 1.1773 | 2.8197 | 1.1782 | 2.8168 | 1.1788 | 2.81505 | 1.17915 | 2.8133 | 1.1795
0.382 | 3.2208 | 1.065 | 3.21605 | 1.0664 | 3.2113 | 1.0678 | 3.1888 | 1.0743 | 3.1603 | 1.0826 | 3.1161 | 1.0953 | 3.0514 | 1.1134 | 2.9784 | 1.1334 | 2.9248 | 1.1476 | 2.8842 | 1.1579 | 2.8611 | 1.1636 | 2.847 | 1.167 | 2.8375 | 1.1692 | 2.8305 | 1.1708 | 2.8265 | 1.1718 | 2.8236 | 1.1724 | 2.82185 | 1.1728 | 2.8201 | 1.1732
0.383 | 3.2249 | 1.0548 | 3.22015 | 1.0562 | 3.2154 | 1.0576 | 3.1931 | 1.0644 | 3.1648 | 1.0729 | 3.1208 | 1.086 | 3.0567 | 1.1048 | 2.9841 | 1.1255 | 2.9309 | 1.1401 | 2.8905 | 1.1508 | 2.8676 | 1.1567 | 2.8536 | 1.1603 | 2.8441 | 1.1626 | 2.8372 | 1.1643 | 2.8332 | 1.1652 | 2.8302 | 1.1659 | 2.8285 | 1.1663 | 2.8268 | 1.1667
0.384 | 3.2287 | 1.0446 | 3.224 | 1.04605 | 3.2193 | 1.0475 | 3.1971 | 1.0545 | 3.169 | 1.0632 | 3.1254 | 1.0768 | 3.0617 | 1.0961 | 2.9897 | 1.1175 | 2.9368 | 1.1326 | 2.8967 | 1.1437 | 2.8739 | 1.1498 | 2.86 | 1.1534 | 2.8506 | 1.1558 | 2.8437 | 1.1576 | 2.8397 | 1.1586 | 2.8368 | 1.1593 | 2.83505 | 1.1597 | 2.8333 | 1.1601
0.385 | 3.2323 | 1.0344 | 3.22765 | 1.0359 | 3.223 | 1.0374 | 3.201 | 1.0446 | 3.1731 | 1.0536 | 3.1298 | 1.0675 | 3.0666 | 1.0874 | 2.9951 | 1.1094 | 2.9426 | 1.125 | 2.9027 | 1.1364 | 2.8801 | 1.1427 | 2.8662 | 1.1465 | 2.8569 | 1.149 | 2.85 | 1.1508 | 2.8461 | 1.1518 | 2.8432 | 1.1526 | 2.8415 | 1.15305 | 2.8398 | 1.1535
0.386 | 3.2358 | 1.0242 | 3.23115 | 1.02575 | 3.2265 | 1.0273 | 3.2047 | 1.0347 | 3.177 | 1.0439 | 3.1341 | 1.0582 | 3.0713 | 1.0787 | 3.0003 | 1.1012 | 2.9482 | 1.1173 | 2.9086 | 1.1291 | 2.8861 | 1.1356 | 2.8724 | 1.1395 | 2.8631 | 1.142 | 2.8562 | 1.1439 | 2.8523 | 1.145 | 2.8495 | 1.1458 | 2.84775 | 1.14625 | 2.846 | 1.1467
0.387 | 3.239 | 1.0141 | 3.23445 | 1.0157 | 3.2299 | 1.0173 | 3.2082 | 1.0248 | 3.1808 | 1.0343 | 3.1381 | 1.0489 | 3.0758 | 1.0699 | 3.0054 | 1.093 | 2.9536 | 1.1095 | 2.9143 | 1.1216 | 2.892 | 1.1283 | 2.8783 | 1.1323 | 2.8691 | 1.135 | 2.8623 | 1.1369 | 2.8584 | 1.138 | 2.8556 | 1.1388 | 2.8539 | 1.13925 | 2.8522 | 1.1397
0.388 | 3.2421 | 1.004 | 3.23755 | 1.00565 | 3.233 | 1.0073 | 3.2115 | 1.015 | 3.1843 | 1.0247 | 3.142 | 1.0396 | 3.0802 | 1.0611 | 3.0103 | 1.0848 | 2.9589 | 1.1017 | 2.9199 | 1.1141 | 2.8977 | 1.121 | 2.8842 | 1.1251 | 2.875 | 1.1279 | 2.8683 | 1.1298 | 2.8644 | 1.131 | 2.8616 | 1.1318 | 2.8599 | 1.13225 | 2.8582 | 1.1327
0.389 | 3.245 | 0.99396 | 3.2405 | 0.99563 | 3.236 | 0.9973 | 3.2147 | 1.0051 | 3.1877 | 1.0151 | 3.1457 | 1.0303 | 3.0844 | 1.0523 | 3.015 | 1.0765 | 2.964 | 1.0938 | 2.9253 | 1.1065 | 2.9033 | 1.1136 | 2.8898 | 1.1178 | 2.8807 | 1.1206 | 2.874 | 1.1227 | 2.8702 | 1.1238 | 2.8674 | 1.1247 | 2.8657 | 1.12515 | 2.864 | 1.1256
0.39 | 3.2477 | 0.98395 | 3.2432 | 0.98565 | 3.2387 | 0.98735 | 3.2176 | 0.99535 | 3.1908 | 1.0055 | 3.1492 | 1.021 | 3.0884 | 1.0434 | 3.0196 | 1.0682 | 2.969 | 1.0859 | 2.9306 | 1.0989 | 2.9087 | 1.1061 | 2.8954 | 1.1104 | 2.8863 | 1.1133 | 2.8797 | 1.1154 | 2.8758 | 1.1166 | 2.8731 | 1.1174 | 2.87145 | 1.1179 | 2.8698 | 1.1184
0.391 | 3.2502 | 0.97399 | 3.24575 | 0.97572 | 3.2413 | 0.97745 | 3.2204 | 0.9856 | 3.1938 | 0.9959 | 3.1526 | 1.0118 | 3.0923 | 1.0346 | 3.024 | 1.0598 | 2.9738 | 1.0779 | 2.9357 | 1.0911 | 2.914 | 1.0985 | 2.9007 | 1.1029 | 2.8917 | 1.1059 | 2.8852 | 1.108 | 2.8814 | 1.1092 | 2.8786 | 1.1101 | 2.87695 | 1.11065 | 2.8753 | 1.1112
0.392 | 3.2526 | 0.96408 | 3.2482 | 0.96584 | 3.2438 | 0.9676 | 3.223 | 0.97588 | 3.1967 | 0.98636 | 3.1558 | 1.0025 | 3.096 | 1.0257 | 3.0283 | 1.0514 | 2.9785 | 1.0698 | 2.9406 | 1.0834 | 2.9191 | 1.0909 | 2.906 | 1.0954 | 2.897 | 1.0984 | 2.8905 | 1.1006 | 2.8867 | 1.1018 | 2.884 | 1.1027 | 2.88235 | 1.10325 | 2.8807 | 1.1038
0.393 | 3.2548 | 0.95422 | 3.2504 | 0.95601 | 3.246 | 0.9578 | 3.2254 | 0.96621 | 3.1994 | 0.97685 | 3.1588 | 0.99324 | 3.0995 | 1.0168 | 3.0324 | 1.043 | 2.983 | 1.0617 | 2.9454 | 1.0755 | 2.9241 | 1.0832 | 2.911 | 1.0878 | 2.9022 | 1.0909 | 2.8957 | 1.0931 | 2.8919 | 1.0944 | 2.8892 | 1.0953 | 2.8876 | 1.09585 | 2.886 | 1.0964
0.394 | 3.2568 | 0.94442 | 3.25245 | 0.946235 | 3.2481 | 0.94805 | 3.2277 | 0.95659 | 3.2019 | 0.96738 | 3.1617 | 0.98402 | 3.1029 | 1.008 | 3.0363 | 1.0345 | 2.9873 | 1.0536 | 2.9501 | 1.0676 | 2.9289 | 1.0754 | 2.9159 | 1.0801 | 2.9072 | 1.0832 | 2.9007 | 1.0855 | 2.897 | 1.0868 | 2.8943 | 1.0877 | 2.8927 | 1.08825 | 2.8911 | 1.0888
0.395 | 3.2586 | 0.93467 | 3.25435 | 0.93651 | 3.2501 | 0.93835 | 3.2298 | 0.94701 | 3.2042 | 0.95795 | 3.1644 | 0.97482 | 3.1061 | 0.99912 | 3.0401 | 1.0261 | 2.9915 | 1.0454 | 2.9546 | 1.0596 | 2.9336 | 1.0676 | 2.9207 | 1.0724 | 2.912 | 1.0755 | 2.9056 | 1.0779 | 2.9019 | 1.0792 | 2.8992 | 1.0801 | 2.8976 | 1.0807 | 2.896 | 1.0813
0.396 | 3.2603 | 0.92499 | 3.25605 | 0.92685 | 3.2518 | 0.92871 | 3.2318 | 0.93748 | 3.2064 | 0.94857 | 3.1669 | 0.96565 | 3.1091 | 0.99026 | 3.0437 | 1.0176 | 2.9955 | 1.0372 | 2.9589 | 1.0516 | 2.9381 | 1.0597 | 2.9253 | 1.0646 | 2.9166 | 1.0678 | 2.9103 | 1.0701 | 2.9066 | 1.0715 | 2.904 | 1.0725 | 2.9024 | 1.07305 | 2.9008 | 1.0736
0.397 | 3.2619 | 0.91537 | 3.25765 | 0.917255 | 3.2534 | 0.91914 | 3.2336 | 0.92801 | 3.2084 | 0.93922 | 3.1693 | 0.95651 | 3.112 | 0.98142 | 3.0472 | 1.0091 | 2.9994 | 1.0289 | 2.9631 | 1.0436 | 2.9424 | 1.0518 | 2.9297 | 1.0567 | 2.9212 | 1.06 | 2.9149 | 1.0624 | 2.9112 | 1.0637 | 2.9086 | 1.0647 | 2.907 | 1.0653 | 2.9054 | 1.0659
0.398 | 3.2632 | 0.90582 | 3.25905 | 0.907725 | 3.2549 | 0.90963 | 3.2352 | 0.91859 | 3.2103 | 0.92993 | 3.1715 | 0.9474 | 3.1148 | 0.97259 | 3.0505 | 1.0006 | 3.0031 | 1.0207 | 2.9671 | 1.0355 | 2.9466 | 1.0438 | 2.934 | 1.0488 | 2.9255 | 1.0521 | 2.9193 | 1.0546 | 2.9157 | 1.0559 | 2.9131 | 1.0569 | 2.9115 | 1.0575 | 2.9099 | 1.0581
0.399 | 3.2645 | 0.89634 | 3.26035 | 0.89826 | 3.2562 | 0.90018 | 3.2367 | 0.90924 | 3.212 | 0.92068 | 3.1736 | 0.93833 | 3.1173 | 0.96378 | 3.0536 | 0.99206 | 3.0067 | 1.0124 | 2.9709 | 1.0274 | 2.9506 | 1.0358 | 2.9381 | 1.0409 | 2.9297 | 1.0442 | 2.9235 | 1.0467 | 2.9199 | 1.0481 | 2.9173 | 1.0491 | 2.91575 | 1.0497 | 2.9142 | 1.0503
0.4 | 3.2656 | 0.88692 | 3.2615 | 0.888865 | 3.2574 | 0.89081 | 3.2381 | 0.89994 | 3.2136 | 0.91149 | 3.1755 | 0.9293 | 3.1198 | 0.95499 | 3.0566 | 0.98355 | 3.01 | 1.0041 | 2.9746 | 1.0193 | 2.9545 | 1.0278 | 2.9421 | 1.0329 | 2.9337 | 1.0363 | 2.9276 | 1.0388 | 2.9241 | 1.0402 | 2.9215 | 1.0412 | 2.91995 | 1.0418 | 2.9184 | 1.0424
0.401 | 3.2665 | 0.87759 | 3.26245 | 0.879545 | 3.2584 | 0.8815 | 3.2393 | 0.89071 | 3.215 | 0.90236 | 3.1773 | 0.92031 | 3.122 | 0.94623 | 3.0594 | 0.97504 | 3.0133 | 0.99576 | 2.9782 | 1.0111 | 2.9582 | 1.0197 | 2.9459 | 1.0249 | 2.9376 | 1.0283 | 2.9315 | 1.0308 | 2.928 | 1.0323 | 2.9255 | 1.0333 | 2.92395 | 1.0339 | 2.9224 | 1.0345
0.402 | 3.2673 | 0.86833 | 3.2633 | 0.8703 | 3.2593 | 0.87227 | 3.2403 | 0.88155 | 3.2163 | 0.89328 | 3.1789 | 0.91137 | 3.1242 | 0.93749 | 3.0621 | 0.96653 | 3.0164 | 0.98743 | 2.9815 | 1.0029 | 2.9617 | 1.0116 | 2.9496 | 1.0168 | 2.9413 | 1.0203 | 2.9353 | 1.0228 | 2.9318 | 1.0243 | 2.9293 | 1.0254 | 2.9278 | 1.026 | 2.9263 | 1.0266
0.403 | 3.268 | 0.85914 | 3.264 | 0.861125 | 3.26 | 0.86311 | 3.2412 | 0.87245 | 3.2174 | 0.88426 | 3.1804 | 0.90248 | 3.1261 | 0.92878 | 3.0646 | 0.95804 | 3.0193 | 0.9791 | 2.9848 | 0.99474 | 2.9651 | 1.0035 | 2.9531 | 1.0087 | 2.9449 | 1.0123 | 2.9389 | 1.0148 | 2.9355 | 1.0163 | 2.933 | 1.0174 | 2.9315 | 1.018 | 2.93 | 1.0186
0.404 | 3.2685 | 0.85004 | 3.26455 | 0.852035 | 3.2606 | 0.85403 | 3.242 | 0.86343 | 3.2184 | 0.87531 | 3.1817 | 0.89364 | 3.128 | 0.9201 | 3.067 | 0.94956 | 3.0221 | 0.97077 | 2.9879 | 0.98653 | 2.9684 | 0.99532 | 2.9564 | 1.0006 | 2.9483 | 1.0042 | 2.9424 | 1.0068 | 2.939 | 1.0083 | 2.9365 | 1.0093 | 2.935 | 1.00995 | 2.9335 | 1.0106
0.405 | 3.2689 | 0.84101 | 3.265 | 0.84302 | 3.2611 | 0.84503 | 3.2427 | 0.85447 | 3.2193 | 0.86642 | 3.1829 | 0.88484 | 3.1297 | 0.91146 | 3.0692 | 0.94109 | 3.0247 | 0.96244 | 2.9908 | 0.97831 | 2.9715 | 0.98716 | 2.9596 | 0.99252 | 2.9516 | 0.99611 | 2.9457 | 0.99871 | 2.9423 | 1.0002 | 2.9398 | 1.0013 | 2.93835 | 1.00195 | 2.9369 | 1.0026
0.406 | 3.2692 | 0.83207 | 3.26535 | 0.834085 | 3.2615 | 0.8361 | 3.2432 | 0.84559 | 3.22 | 0.85759 | 3.184 | 0.87611 | 3.1312 | 0.90286 | 3.0713 | 0.93264 | 3.0272 | 0.95412 | 2.9935 | 0.97008 | 2.9744 | 0.979 | 2.9626 | 0.98439 | 2.9547 | 0.988 | 2.9488 | 0.99063 | 2.9455 | 0.99213 | 2.943 | 0.99322 | 2.94155 | 0.99386 | 2.9401 | 0.9945
0.407 | 3.2694 | 0.82321 | 3.26555 | 0.825235 | 3.2617 | 0.82726 | 3.2436 | 0.83679 | 3.2207 | 0.84884 | 3.1849 | 0.86743 | 3.1326 | 0.89429 | 3.0733 | 0.92422 | 3.0295 | 0.9458 | 2.9962 | 0.96185 | 2.9772 | 0.97082 | 2.9655 | 0.97624 | 2.9576 | 0.97988 | 2.9518 | 0.98252 | 2.9485 | 0.98404 | 2.9461 | 0.98513 | 2.9446 | 0.985775 | 2.9431 | 0.98642
0.408 | 3.2695 | 0.81444 | 3.2657 | 0.81647 | 3.2619 | 0.8185 | 3.2439 | 0.82806 | 3.2211 | 0.84015 | 3.1858 | 0.85881 | 3.1339 | 0.88577 | 3.0751 | 0.91582 | 3.0317 | 0.9375 | 2.9986 | 0.95362 | 2.9798 | 0.96264 | 2.9682 | 0.96809 | 2.9604 | 0.97175 | 2.9547 | 0.97441 | 2.9513 | 0.97593 | 2.9489 | 0.97703 | 2.9475 | 0.97768 | 2.9461 | 0.97833
0.409 | 3.2694 | 0.80575 | 3.26565 | 0.807785 | 3.2619 | 0.80982 | 3.2441 | 0.81941 | 3.2215 | 0.83153 | 3.1864 | 0.85025 | 3.1351 | 0.8773 | 3.0767 | 0.90745 | 3.0337 | 0.92921 | 3.0009 | 0.9454 | 2.9823 | 0.95446 | 2.9708 | 0.95994 | 2.963 | 0.96361 | 2.9574 | 0.96628 | 2.9541 | 0.96781 | 2.9517 | 0.96892 | 2.95025 | 0.969575 | 2.9488 | 0.97023
0.41 | 3.2692 | 0.79714 | 3.26545 | 0.799185 | 3.2617 | 0.80123 | 3.2441 | 0.81084 | 3.2218 | 0.82299 | 3.187 | 0.84175 | 3.1361 | 0.86887 | 3.0783 | 0.89911 | 3.0356 | 0.92093 | 3.0031 | 0.93719 | 2.9846 | 0.94628 | 2.9732 | 0.95178 | 2.9655 | 0.95547 | 2.9599 | 0.95816 | 2.9566 | 0.95969 | 2.9542 | 0.96081 | 2.9528 | 0.961465 | 2.9514 | 0.96212
0.411 | 3.2689 | 0.78863 | 3.2652 | 0.790675 | 3.2615 | 0.79272 | 3.2441 | 0.80234 | 3.2219 | 0.81452 | 3.1874 | 0.83331 | 3.137 | 0.86049 | 3.0796 | 0.8908 | 3.0374 | 0.91268 | 3.0051 | 0.92899 | 2.9868 | 0.93811 | 2.9755 | 0.94363 | 2.9679 | 0.94733 | 2.9623 | 0.95003 | 2.959 | 0.95157 | 2.9567 | 0.95269 | 2.9553 | 0.95335 | 2.9539 | 0.95401
0.412 | 3.2685 | 0.7802 | 3.26485 | 0.782245 | 3.2612 | 0.78429 | 3.2439 | 0.79393 | 3.2219 | 0.80612 | 3.1878 | 0.82494 | 3.1377 | 0.85216 | 3.0809 | 0.88252 | 3.039 | 0.90446 | 3.007 | 0.9208 | 2.9888 | 0.92995 | 2.9776 | 0.93548 | 2.9701 | 0.9392 | 2.9645 | 0.9419 | 2.9613 | 0.94345 | 2.959 | 0.94457 | 2.9576 | 0.945235 | 2.9562 | 0.9459
0.413 | 3.2681 | 0.77186 | 3.26445 | 0.77391 | 3.2608 | 0.77596 | 3.2436 | 0.7856 | 3.2218 | 0.7978 | 3.188 | 0.81664 | 3.1384 | 0.84389 | 3.082 | 0.87429 | 3.0404 | 0.89626 | 3.0087 | 0.91263 | 2.9907 | 0.9218 | 2.9796 | 0.92735 | 2.9721 | 0.93107 | 2.9666 | 0.93378 | 2.9634 | 0.93534 | 2.9611 | 0.93646 | 2.9597 | 0.937125 | 2.9583 | 0.93779
0.414 | 3.2675 | 0.76361 | 3.2639 | 0.76566 | 3.2603 | 0.76771 | 3.2432 | 0.77736 | 3.2217 | 0.78956 | 3.1881 | 0.80841 | 3.1389 | 0.83567 | 3.083 | 0.86609 | 3.0418 | 0.88809 | 3.0103 | 0.90448 | 2.9924 | 0.91366 | 2.9814 | 0.91923 | 2.974 | 0.92296 | 2.9685 | 0.92568 | 2.9654 | 0.92723 | 2.9631 | 0.92836 | 2.9617 | 0.929025 | 2.9603 | 0.92969
0.415 | 3.2668 | 0.75545 | 3.2632 | 0.7575 | 3.2596 | 0.75955 | 3.2428 | 0.76919 | 3.2214 | 0.7814 | 3.1881 | 0.80024 | 3.1393 | 0.82751 | 3.0839 | 0.85794 | 3.043 | 0.87995 | 3.0118 | 0.89636 | 2.994 | 0.90555 | 2.9831 | 0.91112 | 2.9757 | 0.91486 | 2.9703 | 0.91758 | 2.9672 | 0.91914 | 2.9649 | 0.92027 | 2.96355 | 0.92094 | 2.9622 | 0.92161
0.416 | 3.266 | 0.74738 | 3.26245 | 0.749425 | 3.2589 | 0.75147 | 3.2422 | 0.76112 | 3.221 | 0.77331 | 3.1879 | 0.79215 | 3.1396 | 0.8194 | 3.0846 | 0.84983 | 3.044 | 0.87184 | 3.0131 | 0.88826 | 2.9955 | 0.89746 | 2.9847 | 0.90304 | 2.9773 | 0.90678 | 2.972 | 0.9095 | 2.9689 | 0.91106 | 2.9666 | 0.91219 | 2.96525 | 0.91286 | 2.9639 | 0.91353
0.417 | 3.2651 | 0.7394 | 3.2616 | 0.741445 | 3.2581 | 0.74349 | 3.2415 | 0.75312 | 3.2205 | 0.7653 | 3.1877 | 0.78412 | 3.1397 | 0.81136 | 3.0852 | 0.84177 | 3.045 | 0.86377 | 3.0143 | 0.88019 | 2.9968 | 0.88939 | 2.9861 | 0.89497 | 2.9788 | 0.89872 | 2.9735 | 0.90144 | 2.9704 | 0.90301 | 2.9681 | 0.90414 | 2.9668 | 0.90481 | 2.9655 | 0.90548
0.418 | 3.2642 | 0.73151 | 3.2607 | 0.73355 | 3.2572 | 0.73559 | 3.2408 | 0.74521 | 3.2199 | 0.75738 | 3.1874 | 0.77617 | 3.1398 | 0.80338 | 3.0857 | 0.83376 | 3.0458 | 0.85575 | 3.0153 | 0.87216 | 2.998 | 0.88136 | 2.9874 | 0.88693 | 2.9801 | 0.89068 | 2.9748 | 0.8934 | 2.9718 | 0.89497 | 2.9696 | 0.8961 | 2.96825 | 0.89677 | 2.9669 | 0.89744
0.419 | 3.2632 | 0.72371 | 3.2597 | 0.72575 | 3.2562 | 0.72779 | 3.2399 | 0.73739 | 3.2192 | 0.74953 | 3.187 | 0.76829 | 3.1397 | 0.79546 | 3.0861 | 0.8258 | 3.0465 | 0.84776 | 3.0163 | 0.86416 | 2.9991 | 0.87335 | 2.9885 | 0.87892 | 2.9813 | 0.88267 | 2.9761 | 0.88539 | 2.973 | 0.88695 | 2.9708 | 0.88809 | 2.9695 | 0.88876 | 2.9682 | 0.88943
0.42 | 3.262 | 0.716 | 3.2586 | 0.718035 | 3.2552 | 0.72007 | 3.239 | 0.72965 | 3.2184 | 0.74177 | 3.1865 | 0.76049 | 3.1396 | 0.7876 | 3.0863 | 0.81789 | 3.047 | 0.83982 | 3.0171 | 0.85619 | 3 | 0.86537 | 2.9895 | 0.87094 | 2.9824 | 0.87468 | 2.9772 | 0.8774 | 2.9741 | 0.87897 | 2.972 | 0.8801 | 2.97065 | 0.88077 | 2.9693 | 0.88144
0.421 | 3.2608 | 0.70838 | 3.2574 | 0.71041 | 3.254 | 0.71244 | 3.238 | 0.722 | 3.2176 | 0.73409 | 3.1858 | 0.75276 | 3.1393 | 0.77981 | 3.0865 | 0.81003 | 3.0475 | 0.83192 | 3.0177 | 0.84827 | 3.0008 | 0.85744 | 2.9904 | 0.863 | 2.9833 | 0.86673 | 2.9781 | 0.86945 | 2.9751 | 0.87101 | 2.973 | 0.87214 | 2.97165 | 0.87281 | 2.9703 | 0.87348
0.422 | 3.2596 | 0.70086 | 3.2562 | 0.70288 | 3.2528 | 0.7049 | 3.2369 | 0.71443 | 3.2166 | 0.72649 | 3.1851 | 0.74511 | 3.139 | 0.77208 | 3.0865 | 0.80223 | 3.0478 | 0.82407 | 3.0183 | 0.84038 | 3.0014 | 0.84953 | 2.9911 | 0.85508 | 2.9841 | 0.85881 | 2.979 | 0.86153 | 2.976 | 0.86309 | 2.9738 | 0.86422 | 2.9725 | 0.864885 | 2.9712 | 0.86555
0.423 | 3.2582 | 0.69342 | 3.25485 | 0.695435 | 3.2515 | 0.69745 | 3.2357 | 0.70695 | 3.2156 | 0.71897 | 3.1843 | 0.73753 | 3.1385 | 0.76443 | 3.0864 | 0.79449 | 3.048 | 0.81627 | 3.0187 | 0.83254 | 3.002 | 0.84167 | 2.9917 | 0.84721 | 2.9847 | 0.85093 | 2.9797 | 0.85364 | 2.9767 | 0.8552 | 2.9746 | 0.85633 | 2.9733 | 0.856995 | 2.972 | 0.85766
0.424 | 3.2568 | 0.68608 | 3.2535 | 0.68809 | 3.2502 | 0.6901 | 3.2344 | 0.69956 | 3.2145 | 0.71153 | 3.1835 | 0.73003 | 3.1379 | 0.75684 | 3.0863 | 0.7868 | 3.0481 | 0.80852 | 3.019 | 0.82475 | 3.0024 | 0.83385 | 2.9922 | 0.83938 | 2.9853 | 0.84309 | 2.9802 | 0.84579 | 2.9773 | 0.84735 | 2.9752 | 0.84847 | 2.9739 | 0.849135 | 2.9726 | 0.8498
0.425 | 3.2553 | 0.67882 | 3.252 | 0.68082 | 3.2487 | 0.68282 | 3.2331 | 0.69225 | 3.2133 | 0.70418 | 3.1825 | 0.72261 | 3.1373 | 0.74932 | 3.086 | 0.77918 | 3.0481 | 0.80082 | 3.0191 | 0.817 | 3.0027 | 0.82608 | 2.9926 | 0.83159 | 2.9857 | 0.83529 | 2.9807 | 0.83799 | 2.9777 | 0.83954 | 2.9756 | 0.84066 | 2.97435 | 0.841325 | 2.9731 | 0.84199
0.426 | 3.2538 | 0.67166 | 3.2505 | 0.67365 | 3.2472 | 0.67564 | 3.2317 | 0.68503 | 3.212 | 0.69691 | 3.1814 | 0.71527 | 3.1366 | 0.74187 | 3.0856 | 0.77162 | 3.0479 | 0.79318 | 3.0192 | 0.8093 | 3.0028 | 0.81835 | 2.9928 | 0.82384 | 2.986 | 0.82753 | 2.981 | 0.83022 | 2.9781 | 0.83177 | 2.976 | 0.83288 | 2.97475 | 0.833545 | 2.9735 | 0.83421
0.427 | 3.2522 | 0.66458 | 3.2489 | 0.666565 | 3.2456 | 0.66855 | 3.2302 | 0.6779 | 3.2107 | 0.68972 | 3.1803 | 0.708 | 3.1357 | 0.73449 | 3.0851 | 0.76412 | 3.0477 | 0.78559 | 3.0192 | 0.80165 | 3.0029 | 0.81067 | 2.9929 | 0.81614 | 2.9861 | 0.81982 | 2.9812 | 0.8225 | 2.9783 | 0.82404 | 2.9762 | 0.82515 | 2.97495 | 0.82581 | 2.9737 | 0.82647
0.428 | 3.2505 | 0.65759 | 3.24725 | 0.659565 | 3.244 | 0.66154 | 3.2287 | 0.67085 | 3.2093 | 0.68262 | 3.1791 | 0.70081 | 3.1348 | 0.72718 | 3.0845 | 0.75668 | 3.0473 | 0.77806 | 3.019 | 0.79406 | 3.0028 | 0.80304 | 2.9929 | 0.80849 | 2.9862 | 0.81216 | 2.9813 | 0.81483 | 2.9784 | 0.81636 | 2.9763 | 0.81747 | 2.97505 | 0.818125 | 2.9738 | 0.81878
0.429 | 3.2488 | 0.6507 | 3.24555 | 0.652665 | 3.2423 | 0.65463 | 3.2271 | 0.66389 | 3.2078 | 0.6756 | 3.1778 | 0.6937 | 3.1338 | 0.71995 | 3.0838 | 0.7493 | 3.0469 | 0.77059 | 3.0187 | 0.78652 | 3.0027 | 0.79546 | 2.9928 | 0.80089 | 2.9861 | 0.80454 | 2.9812 | 0.8072 | 2.9784 | 0.80873 | 2.9763 | 0.80983 | 2.9751 | 0.810485 | 2.9739 | 0.81114
0.43 | 3.247 | 0.64389 | 3.2438 | 0.645845 | 3.2406 | 0.6478 | 3.2255 | 0.65701 | 3.2063 | 0.66866 | 3.1765 | 0.68667 | 3.1327 | 0.71278 | 3.083 | 0.742 | 3.0463 | 0.76318 | 3.0183 | 0.77904 | 3.0024 | 0.78794 | 2.9926 | 0.79334 | 2.9859 | 0.79698 | 2.9811 | 0.79962 | 2.9782 | 0.80114 | 2.9762 | 0.80224 | 2.97495 | 0.802895 | 2.9737 | 0.80355
0.431 | 3.2451 | 0.63717 | 3.24195 | 0.639115 | 3.2388 | 0.64106 | 3.2238 | 0.65022 | 3.2047 | 0.66181 | 3.175 | 0.67972 | 3.1316 | 0.70569 | 3.0822 | 0.73475 | 3.0457 | 0.75583 | 3.0178 | 0.77161 | 3.002 | 0.78047 | 2.9922 | 0.78585 | 2.9856 | 0.78946 | 2.9808 | 0.7921 | 2.978 | 0.79361 | 2.976 | 0.79471 | 2.97475 | 0.79536 | 2.9735 | 0.79601
0.432 | 3.2432 | 0.63054 | 3.24005 | 0.63247 | 3.2369 | 0.6344 | 3.222 | 0.64351 | 3.203 | 0.65503 | 3.1736 | 0.67285 | 3.1303 | 0.69868 | 3.0812 | 0.72758 | 3.0449 | 0.74855 | 3.0173 | 0.76424 | 3.0015 | 0.77305 | 2.9918 | 0.77841 | 2.9852 | 0.782 | 2.9804 | 0.78463 | 2.9776 | 0.78613 | 2.9756 | 0.78722 | 2.9744 | 0.78787 | 2.9732 | 0.78852
0.433 | 3.2413 | 0.62399 | 3.23815 | 0.625915 | 3.235 | 0.62784 | 3.2202 | 0.63689 | 3.2013 | 0.64834 | 3.172 | 0.66606 | 3.129 | 0.69173 | 3.0802 | 0.72047 | 3.0441 | 0.74132 | 3.0166 | 0.75693 | 3.0009 | 0.7657 | 2.9913 | 0.77102 | 2.9847 | 0.7746 | 2.9799 | 0.77721 | 2.9772 | 0.77871 | 2.9752 | 0.77979 | 2.97395 | 0.780435 | 2.9727 | 0.78108
0.434 | 3.2393 | 0.61753 | 3.23615 | 0.61944 | 3.233 | 0.62135 | 3.2183 | 0.63035 | 3.1995 | 0.64174 | 3.1704 | 0.65934 | 3.1276 | 0.68487 | 3.079 | 0.71343 | 3.0431 | 0.73416 | 3.0158 | 0.74968 | 3.0002 | 0.7584 | 2.9906 | 0.7637 | 2.9841 | 0.76726 | 2.9794 | 0.76985 | 2.9766 | 0.77134 | 2.9746 | 0.77242 | 2.9734 | 0.77306 | 2.9722 | 0.7737
0.435 | 3.2373 | 0.61116 | 3.23415 | 0.61306 | 3.231 | 0.61496 | 3.2163 | 0.6239 | 3.1977 | 0.63521 | 3.1687 | 0.6527 | 3.1261 | 0.67807 | 3.0778 | 0.70646 | 3.0421 | 0.72707 | 3.0149 | 0.7425 | 2.9994 | 0.75116 | 2.9899 | 0.75643 | 2.9834 | 0.75997 | 2.9787 | 0.76255 | 2.9759 | 0.76403 | 2.9739 | 0.7651 | 2.9727 | 0.76574 | 2.9715 | 0.76638
0.436 | 3.2352 | 0.60487 | 3.2321 | 0.606755 | 3.229 | 0.60864 | 3.2144 | 0.61753 | 3.1958 | 0.62877 | 3.1669 | 0.64615 | 3.1246 | 0.67135 | 3.0765 | 0.69956 | 3.041 | 0.72004 | 3.0139 | 0.73537 | 2.9985 | 0.74399 | 2.989 | 0.74922 | 2.9826 | 0.75274 | 2.9779 | 0.7553 | 2.9751 | 0.75678 | 2.9732 | 0.75784 | 2.972 | 0.758475 | 2.9708 | 0.75911
0.437 | 3.2331 | 0.59867 | 3.23 | 0.600545 | 3.2269 | 0.60242 | 3.2123 | 0.61124 | 3.1939 | 0.6224 | 3.1651 | 0.63967 | 3.123 | 0.66471 | 3.0751 | 0.69274 | 3.0398 | 0.71308 | 3.0128 | 0.72831 | 2.9975 | 0.73687 | 2.9881 | 0.74207 | 2.9817 | 0.74557 | 2.977 | 0.74812 | 2.9743 | 0.74958 | 2.9723 | 0.75064 | 2.9711 | 0.75127 | 2.9699 | 0.7519
0.438 | 3.2309 | 0.59255 | 3.22785 | 0.59441 | 3.2248 | 0.59627 | 3.2103 | 0.60503 | 3.1919 | 0.61612 | 3.1633 | 0.63327 | 3.1213 | 0.65814 | 3.0737 | 0.68598 | 3.0385 | 0.70619 | 3.0117 | 0.72132 | 2.9964 | 0.72982 | 2.987 | 0.73499 | 2.9806 | 0.73847 | 2.976 | 0.741 | 2.9733 | 0.74245 | 2.9713 | 0.74351 | 2.97015 | 0.744135 | 2.969 | 0.74476
0.439 | 3.2287 | 0.58652 | 3.22565 | 0.588365 | 3.2226 | 0.59021 | 3.2082 | 0.59891 | 3.1899 | 0.60992 | 3.1614 | 0.62695 | 3.1196 | 0.65164 | 3.0722 | 0.67929 | 3.0371 | 0.69936 | 3.0104 | 0.71439 | 2.9952 | 0.72284 | 2.9859 | 0.72797 | 2.9795 | 0.73142 | 2.9749 | 0.73394 | 2.9722 | 0.73538 | 2.9702 | 0.73643 | 2.96905 | 0.73705 | 2.9679 | 0.73767
0.44 | 3.2264 | 0.58057 | 3.2234 | 0.5824 | 3.2204 | 0.58423 | 3.206 | 0.59287 | 3.1878 | 0.6038 | 3.1594 | 0.6207 | 3.1178 | 0.64522 | 3.0706 | 0.67267 | 3.0357 | 0.6926 | 3.0091 | 0.70753 | 2.994 | 0.71592 | 2.9846 | 0.72101 | 2.9783 | 0.72444 | 2.9737 | 0.72694 | 2.971 | 0.72838 | 2.9691 | 0.72942 | 2.96795 | 0.730035 | 2.9668 | 0.73065
0.441 | 3.2242 | 0.5747 | 3.22115 | 0.57652 | 3.2181 | 0.57834 | 3.2038 | 0.58691 | 3.1856 | 0.59776 | 3.1574 | 0.61454 | 3.116 | 0.63887 | 3.0689 | 0.66613 | 3.0342 | 0.68591 | 3.0077 | 0.70073 | 2.9926 | 0.70906 | 2.9833 | 0.71412 | 2.9771 | 0.71753 | 2.9724 | 0.72001 | 2.9698 | 0.72144 | 2.9678 | 0.72247 | 2.96665 | 0.72308 | 2.9655 | 0.72369
0.442 | 3.2219 | 0.56891 | 3.21885 | 0.570715 | 3.2158 | 0.57252 | 3.2016 | 0.58103 | 3.1835 | 0.5918 | 3.1553 | 0.60845 | 3.1141 | 0.6326 | 3.0672 | 0.65965 | 3.0326 | 0.67929 | 3.0062 | 0.69401 | 2.9912 | 0.70228 | 2.9819 | 0.7073 | 2.9757 | 0.71068 | 2.9711 | 0.71314 | 2.9684 | 0.71456 | 2.9665 | 0.71558 | 2.96535 | 0.71619 | 2.9642 | 0.7168
0.443 | 3.2195 | 0.5632 | 3.2165 | 0.56499 | 3.2135 | 0.56678 | 3.1993 | 0.57523 | 3.1813 | 0.58591 | 3.1532 | 0.60244 | 3.1121 | 0.62641 | 3.0654 | 0.65325 | 3.0309 | 0.67274 | 3.0046 | 0.68735 | 2.9896 | 0.69555 | 2.9805 | 0.70054 | 2.9742 | 0.7039 | 2.9697 | 0.70634 | 2.967 | 0.70775 | 2.9651 | 0.70876 | 2.96395 | 0.709365 | 2.9628 | 0.70997
0.444 | 3.2171 | 0.55757 | 3.2141 | 0.55935 | 3.2111 | 0.56113 | 3.197 | 0.5695 | 3.179 | 0.58011 | 3.1511 | 0.5965 | 3.1101 | 0.62029 | 3.0635 | 0.64692 | 3.0292 | 0.66627 | 3.003 | 0.68076 | 2.988 | 0.6889 | 2.9789 | 0.69385 | 2.9727 | 0.69718 | 2.9681 | 0.6996 | 2.9655 | 0.701 | 2.9636 | 0.70201 | 2.96245 | 0.70261 | 2.9613 | 0.70321
0.445 | 3.2147 | 0.55202 | 3.21175 | 0.553785 | 3.2088 | 0.55555 | 3.1946 | 0.56386 | 3.1767 | 0.57438 | 3.1489 | 0.59064 | 3.108 | 0.61424 | 3.0616 | 0.64067 | 3.0274 | 0.65986 | 3.0013 | 0.67423 | 2.9864 | 0.68232 | 2.9772 | 0.68723 | 2.9711 | 0.69053 | 2.9665 | 0.69294 | 2.9639 | 0.69432 | 2.962 | 0.69532 | 2.96085 | 0.695915 | 2.9597 | 0.69651
0.446 | 3.2123 | 0.54655 | 3.2093 | 0.5483 | 3.2063 | 0.55005 | 3.1923 | 0.55829 | 3.1744 | 0.56873 | 3.1466 | 0.58486 | 3.1059 | 0.60827 | 3.0596 | 0.63448 | 3.0255 | 0.65352 | 2.9995 | 0.66778 | 2.9846 | 0.6758 | 2.9755 | 0.68067 | 2.9694 | 0.68395 | 2.9648 | 0.68634 | 2.9622 | 0.68771 | 2.9603 | 0.6887 | 2.95915 | 0.68929 | 2.958 | 0.68988
0.447 | 3.2098 | 0.54116 | 3.20685 | 0.542895 | 3.2039 | 0.54463 | 3.1899 | 0.55281 | 3.1721 | 0.56315 | 3.1444 | 0.57915 | 3.1037 | 0.60237 | 3.0576 | 0.62837 | 3.0235 | 0.64725 | 2.9976 | 0.6614 | 2.9828 | 0.66935 | 2.9737 | 0.67418 | 2.9676 | 0.67743 | 2.9631 | 0.6798 | 2.9605 | 0.68117 | 2.9586 | 0.68215 | 2.95745 | 0.682735 | 2.9563 | 0.68332
0.448 | 3.2074 | 0.53584 | 3.2044 | 0.537565 | 3.2014 | 0.53929 | 3.1874 | 0.54739 | 3.1697 | 0.55765 | 3.142 | 0.57352 | 3.1015 | 0.59654 | 3.0555 | 0.62233 | 3.0215 | 0.64106 | 2.9957 | 0.65509 | 2.9809 | 0.66297 | 2.9719 | 0.66777 | 2.9657 | 0.67099 | 2.9612 | 0.67334 | 2.9586 | 0.67469 | 2.9567 | 0.67567 | 2.9556 | 0.67625 | 2.9545 | 0.67683
0.449 | 3.2049 | 0.53061 | 3.2019 | 0.532315 | 3.1989 | 0.53402 | 3.185 | 0.54206 | 3.1672 | 0.55223 | 3.1397 | 0.56796 | 3.0992 | 0.59079 | 3.0533 | 0.61636 | 3.0195 | 0.63493 | 2.9936 | 0.64885 | 2.9789 | 0.65667 | 2.9699 | 0.66142 | 2.9638 | 0.66462 | 2.9593 | 0.66694 | 2.9567 | 0.66828 | 2.9548 | 0.66925 | 2.9537 | 0.66983 | 2.9526 | 0.67041
0.45 | 3.2023 | 0.52544 | 3.19935 | 0.52713 | 3.1964 | 0.52882 | 3.1825 | 0.53679 | 3.1648 | 0.54688 | 3.1373 | 0.56248 | 3.0969 | 0.58511 | 3.0511 | 0.61047 | 3.0173 | 0.62888 | 2.9916 | 0.64267 | 2.9769 | 0.65043 | 2.9679 | 0.65514 | 2.9618 | 0.65831 | 2.9573 | 0.66062 | 2.9547 | 0.66195 | 2.9529 | 0.66291 | 2.95175 | 0.66348 | 2.9506 | 0.66405
0.451 | 3.1998 | 0.52035 | 3.19685 | 0.522025 | 3.1939 | 0.5237 | 3.18 | 0.5316 | 3.1623 | 0.5416 | 3.1349 | 0.55707 | 3.0946 | 0.57951 | 3.0489 | 0.60464 | 3.0152 | 0.6229 | 2.9895 | 0.63657 | 2.9748 | 0.64426 | 2.9658 | 0.64893 | 2.9597 | 0.65207 | 2.9553 | 0.65436 | 2.9527 | 0.65568 | 2.9508 | 0.65663 | 2.9497 | 0.657195 | 2.9486 | 0.65776
0.452 | 3.1972 | 0.51533 | 3.19425 | 0.516995 | 3.1913 | 0.51866 | 3.1774 | 0.52649 | 3.1598 | 0.5364 | 3.1324 | 0.55173 | 3.0922 | 0.57398 | 3.0466 | 0.59889 | 3.0129 | 0.61698 | 2.9873 | 0.63054 | 2.9727 | 0.63816 | 2.9637 | 0.64279 | 2.9576 | 0.64591 | 2.9532 | 0.64818 | 2.9506 | 0.64948 | 2.9487 | 0.65043 | 2.9476 | 0.65099 | 2.9465 | 0.65155
0.453 | 3.1946 | 0.51039 | 3.19165 | 0.51204 | 3.1887 | 0.51369 | 3.1749 | 0.52145 | 3.1573 | 0.53127 | 3.1299 | 0.54647 | 3.0898 | 0.56852 | 3.0442 | 0.59321 | 3.0106 | 0.61114 | 2.985 | 0.62458 | 2.9704 | 0.63213 | 2.9615 | 0.63672 | 2.9554 | 0.63981 | 2.951 | 0.64206 | 2.9484 | 0.64336 | 2.9465 | 0.64429 | 2.9454 | 0.644845 | 2.9443 | 0.6454
0.454 | 3.192 | 0.50552 | 3.18905 | 0.507155 | 3.1861 | 0.50879 | 3.1723 | 0.51648 | 3.1547 | 0.52622 | 3.1274 | 0.54128 | 3.0873 | 0.56313 | 3.0418 | 0.5876 | 3.0083 | 0.60538 | 2.9827 | 0.61869 | 2.9681 | 0.62618 | 2.9592 | 0.63073 | 2.9532 | 0.63379 | 2.9487 | 0.63602 | 2.9462 | 0.6373 | 2.9443 | 0.63823 | 2.9432 | 0.63878 | 2.9421 | 0.63933
0.455 | 3.1894 | 0.50072 | 3.18645 | 0.50234 | 3.1835 | 0.50396 | 3.1697 | 0.51158 | 3.1521 | 0.52123 | 3.1248 | 0.53615 | 3.0848 | 0.55781 | 3.0394 | 0.58206 | 3.0059 | 0.59968 | 2.9803 | 0.61287 | 2.9658 | 0.62029 | 2.9569 | 0.6248 | 2.9508 | 0.62783 | 2.9464 | 0.63004 | 2.9438 | 0.63131 | 2.942 | 0.63223 | 2.9409 | 0.632775 | 2.9398 | 0.63332
0.456 | 3.1867 | 0.49599 | 3.1838 | 0.497595 | 3.1809 | 0.4992 | 3.167 | 0.50675 | 3.1495 | 0.51631 | 3.1222 | 0.5311 | 3.0823 | 0.55256 | 3.0369 | 0.5766 | 3.0034 | 0.59405 | 2.9779 | 0.60713 | 2.9634 | 0.61448 | 2.9545 | 0.61894 | 2.9485 | 0.62195 | 2.944 | 0.62414 | 2.9415 | 0.6254 | 2.9396 | 0.62631 | 2.9385 | 0.62685 | 2.9374 | 0.62739
0.457 | 3.1841 | 0.49133 | 3.18115 | 0.49292 | 3.1782 | 0.49451 | 3.1644 | 0.50199 | 3.1469 | 0.51147 | 3.1196 | 0.52612 | 3.0797 | 0.54739 | 3.0344 | 0.5712 | 3.0009 | 0.58849 | 2.9755 | 0.60145 | 2.961 | 0.60873 | 2.9521 | 0.61316 | 2.946 | 0.61613 | 2.9416 | 0.6183 | 2.9391 | 0.61955 | 2.9372 | 0.62045 | 2.9361 | 0.620985 | 2.935 | 0.62152
0.458 | 3.1814 | 0.48674 | 3.17845 | 0.488315 | 3.1755 | 0.48989 | 3.1617 | 0.49731 | 3.1442 | 0.50669 | 3.117 | 0.52121 | 3.0771 | 0.54228 | 3.0318 | 0.56587 | 2.9984 | 0.58301 | 2.9729 | 0.59584 | 2.9584 | 0.60306 | 2.9496 | 0.60744 | 2.9435 | 0.61039 | 2.9391 | 0.61254 | 2.9366 | 0.61377 | 2.9347 | 0.61467 | 2.9336 | 0.6152 | 2.9325 | 0.61573
0.459 | 3.1787 | 0.48222 | 3.1758 | 0.48378 | 3.1729 | 0.48534 | 3.1591 | 0.49268 | 3.1416 | 0.50199 | 3.1144 | 0.51637 | 3.0745 | 0.53724 | 3.0292 | 0.56062 | 2.9958 | 0.57759 | 2.9704 | 0.59031 | 2.9559 | 0.59745 | 2.947 | 0.60179 | 2.941 | 0.60472 | 2.9366 | 0.60684 | 2.934 | 0.60807 | 2.9322 | 0.60895 | 2.9311 | 0.609475 | 2.93 | 0.61
0.46 | 3.176 | 0.47776 | 3.1731 | 0.479305 | 3.1702 | 0.48085 | 3.1564 | 0.48813 | 3.1389 | 0.49735 | 3.1117 | 0.5116 | 3.0718 | 0.53227 | 3.0265 | 0.55543 | 2.9932 | 0.57225 | 2.9678 | 0.58484 | 2.9533 | 0.59192 | 2.9444 | 0.59622 | 2.9384 | 0.59911 | 2.934 | 0.60122 | 2.9314 | 0.60243 | 2.9296 | 0.60331 | 2.9285 | 0.60383 | 2.9274 | 0.60435
0.461 | 3.1733 | 0.47337 | 3.1704 | 0.474905 | 3.1675 | 0.47644 | 3.1537 | 0.48365 | 3.1362 | 0.49277 | 3.109 | 0.50689 | 3.0691 | 0.52737 | 3.0239 | 0.55031 | 2.9905 | 0.56697 | 2.9651 | 0.57944 | 2.9506 | 0.58645 | 2.9418 | 0.59071 | 2.9358 | 0.59358 | 2.9314 | 0.59567 | 2.9288 | 0.59687 | 2.9269 | 0.59774 | 2.9258 | 0.598255 | 2.9247 | 0.59877
0.462 | 3.1706 | 0.46905 | 3.16765 | 0.470565 | 3.1647 | 0.47208 | 3.151 | 0.47923 | 3.1335 | 0.48827 | 3.1062 | 0.50225 | 3.0664 | 0.52254 | 3.0211 | 0.54527 | 2.9878 | 0.56176 | 2.9624 | 0.57412 | 2.9479 | 0.58106 | 2.9391 | 0.58528 | 2.9331 | 0.58812 | 2.9287 | 0.59018 | 2.9261 | 0.59137 | 2.9243 | 0.59223 | 2.92315 | 0.59274 | 2.922 | 0.59325
0.463 | 3.1679 | 0.46479 | 3.16495 | 0.466295 | 3.162 | 0.4678 | 3.1482 | 0.47487 | 3.1307 | 0.48383 | 3.1035 | 0.49768 | 3.0636 | 0.51778 | 3.0184 | 0.54028 | 2.985 | 0.55662 | 2.9596 | 0.56886 | 2.9452 | 0.57574 | 2.9363 | 0.57991 | 2.9303 | 0.58272 | 2.9259 | 0.58477 | 2.9234 | 0.58595 | 2.9215 | 0.5868 | 2.9204 | 0.587305 | 2.9193 | 0.58781
0.464 | 3.1651 | 0.4606 | 3.1622 | 0.462085 | 3.1593 | 0.46357 | 3.1455 | 0.47058 | 3.128 | 0.47945 | 3.1007 | 0.49317 | 3.0609 | 0.51308 | 3.0156 | 0.53537 | 2.9822 | 0.55155 | 2.9568 | 0.56367 | 2.9424 | 0.57048 | 2.9335 | 0.57462 | 2.9275 | 0.5774 | 2.9231 | 0.57943 | 2.9206 | 0.58059 | 2.9187 | 0.58144 | 2.9176 | 0.58194 | 2.9165 | 0.58244
0.465 | 3.1624 | 0.45647 | 3.15945 | 0.457945 | 3.1565 | 0.45942 | 3.1427 | 0.46636 | 3.1252 | 0.47514 | 3.098 | 0.48873 | 3.0581 | 0.50845 | 3.0128 | 0.53053 | 2.9794 | 0.54655 | 2.954 | 0.55855 | 2.9396 | 0.56529 | 2.9307 | 0.56939 | 2.9247 | 0.57214 | 2.9203 | 0.57415 | 2.9177 | 0.57531 | 2.9159 | 0.57614 | 2.9148 | 0.576635 | 2.9137 | 0.57713
0.466 | 3.1596 | 0.4524 | 3.1567 | 0.45386 | 3.1538 | 0.45532 | 3.14 | 0.4622 | 3.1224 | 0.4709 | 3.0952 | 0.48436 | 3.0552 | 0.50388 | 3.0099 | 0.52575 | 2.9766 | 0.54162 | 2.9511 | 0.5535 | 2.9367 | 0.56018 | 2.9278 | 0.56423 | 2.9218 | 0.56696 | 2.9174 | 0.56895 | 2.9149 | 0.57009 | 2.913 | 0.57092 | 2.9119 | 0.57141 | 2.9108 | 0.5719
0.467 | 3.1569 | 0.4484 | 3.15395 | 0.449845 | 3.151 | 0.45129 | 3.1372 | 0.4581 | 3.1196 | 0.46671 | 3.0924 | 0.48005 | 3.0524 | 0.49938 | 3.0071 | 0.52104 | 2.9737 | 0.53675 | 2.9482 | 0.54852 | 2.9338 | 0.55513 | 2.9249 | 0.55914 | 2.9189 | 0.56184 | 2.9145 | 0.56381 | 2.9119 | 0.56494 | 2.9101 | 0.56576 | 2.909 | 0.566245 | 2.9079 | 0.56673
0.468 | 3.1541 | 0.44445 | 3.15115 | 0.44588 | 3.1482 | 0.44731 | 3.1344 | 0.45406 | 3.1168 | 0.46259 | 3.0895 | 0.4758 | 3.0495 | 0.49495 | 3.0042 | 0.51639 | 2.9707 | 0.53195 | 2.9453 | 0.5436 | 2.9308 | 0.55015 | 2.9219 | 0.55412 | 2.9159 | 0.5568 | 2.9115 | 0.55874 | 2.909 | 0.55986 | 2.9071 | 0.56067 | 2.906 | 0.56115 | 2.9049 | 0.56163
0.469 | 3.1513 | 0.44057 | 3.1484 | 0.441985 | 3.1455 | 0.4434 | 3.1316 | 0.45008 | 3.114 | 0.45853 | 3.0867 | 0.47161 | 3.0466 | 0.49058 | 3.0012 | 0.51181 | 2.9678 | 0.52722 | 2.9423 | 0.53875 | 2.9278 | 0.54523 | 2.919 | 0.54917 | 2.9129 | 0.55182 | 2.9085 | 0.55374 | 2.906 | 0.55485 | 2.9041 | 0.55565 | 2.903 | 0.55613 | 2.9019 | 0.55661
0.47 | 3.1486 | 0.43674 | 3.14565 | 0.438145 | 3.1427 | 0.43955 | 3.1288 | 0.44616 | 3.1112 | 0.45454 | 3.0838 | 0.46749 | 3.0437 | 0.48627 | 2.9983 | 0.5073 | 2.9648 | 0.52255 | 2.9393 | 0.53397 | 2.9248 | 0.54039 | 2.9159 | 0.54428 | 2.9099 | 0.5469 | 2.9055 | 0.54881 | 2.9029 | 0.54991 | 2.9011 | 0.5507 | 2.9 | 0.55117 | 2.8989 | 0.55164
0.471 | 3.1458 | 0.43298 | 3.14285 | 0.43437 | 3.1399 | 0.43576 | 3.126 | 0.44231 | 3.1084 | 0.4506 | 3.081 | 0.46342 | 3.0408 | 0.48202 | 2.9953 | 0.50284 | 2.9618 | 0.51795 | 2.9363 | 0.52926 | 2.9218 | 0.53561 | 2.9129 | 0.53947 | 2.9068 | 0.54206 | 2.9024 | 0.54395 | 2.8999 | 0.54503 | 2.898 | 0.54582 | 2.8969 | 0.546285 | 2.8958 | 0.54675
0.472 | 3.143 | 0.42927 | 3.14005 | 0.430645 | 3.1371 | 0.43202 | 3.1232 | 0.43851 | 3.1055 | 0.44672 | 3.0781 | 0.45942 | 3.0379 | 0.47784 | 2.9923 | 0.49846 | 2.9587 | 0.51342 | 2.9332 | 0.52461 | 2.9187 | 0.5309 | 2.9098 | 0.53471 | 2.9037 | 0.53728 | 2.8993 | 0.53915 | 2.8968 | 0.54023 | 2.8949 | 0.541 | 2.8938 | 0.541465 | 2.8927 | 0.54193
0.473 | 3.1402 | 0.42562 | 3.13725 | 0.42698 | 3.1343 | 0.42834 | 3.1204 | 0.43477 | 3.1027 | 0.4429 | 3.0752 | 0.45548 | 3.0349 | 0.47372 | 2.9893 | 0.49413 | 2.9557 | 0.50894 | 2.9301 | 0.52003 | 2.9155 | 0.52625 | 2.9066 | 0.53003 | 2.9006 | 0.53257 | 2.8962 | 0.53442 | 2.8936 | 0.53548 | 2.8917 | 0.53625 | 2.8906 | 0.53671 | 2.8895 | 0.53717
0.474 | 3.1374 | 0.42202 | 3.13445 | 0.42337 | 3.1315 | 0.42472 | 3.1175 | 0.43109 | 3.0998 | 0.43914 | 3.0723 | 0.4516 | 3.032 | 0.46966 | 2.9862 | 0.48987 | 2.9526 | 0.50454 | 2.927 | 0.51551 | 2.9124 | 0.52167 | 2.9035 | 0.52541 | 2.8974 | 0.52793 | 2.893 | 0.52976 | 2.8904 | 0.53081 | 2.8886 | 0.53157 | 2.88745 | 0.532025 | 2.8863 | 0.53248
0.475 | 3.1346 | 0.41848 | 3.13165 | 0.41982 | 3.1287 | 0.42116 | 3.1147 | 0.42746 | 3.097 | 0.43544 | 3.0694 | 0.44777 | 3.029 | 0.46566 | 2.9832 | 0.48568 | 2.9494 | 0.5002 | 2.9238 | 0.51106 | 2.9092 | 0.51716 | 2.9003 | 0.52086 | 2.8942 | 0.52335 | 2.8898 | 0.52516 | 2.8872 | 0.5262 | 2.8853 | 0.52696 | 2.8842 | 0.527405 | 2.8831 | 0.52785
0.476 | 3.1319 | 0.415 | 3.1289 | 0.416325 | 3.1259 | 0.41765 | 3.1119 | 0.42389 | 3.0941 | 0.43179 | 3.0665 | 0.44401 | 3.026 | 0.46172 | 2.9801 | 0.48154 | 2.9463 | 0.49592 | 2.9206 | 0.50667 | 2.906 | 0.51271 | 2.897 | 0.51637 | 2.891 | 0.51883 | 2.8865 | 0.52063 | 2.884 | 0.52166 | 2.8821 | 0.52241 | 2.881 | 0.52285 | 2.8799 | 0.52329
0.477 | 3.1291 | 0.41157 | 3.1261 | 0.412885 | 3.1231 | 0.4142 | 3.1091 | 0.42038 | 3.0912 | 0.4282 | 3.0635 | 0.4403 | 3.023 | 0.45784 | 2.977 | 0.47747 | 2.9431 | 0.4917 | 2.9174 | 0.50234 | 2.9028 | 0.50832 | 2.8938 | 0.51195 | 2.8877 | 0.51439 | 2.8833 | 0.51616 | 2.8807 | 0.51718 | 2.8788 | 0.51792 | 2.8777 | 0.51836 | 2.8766 | 0.5188
0.478 | 3.1263 | 0.4082 | 3.1233 | 0.4095 | 3.1203 | 0.4108 | 3.1062 | 0.41692 | 3.0884 | 0.42467 | 3.0606 | 0.43665 | 3.02 | 0.45402 | 2.9739 | 0.47345 | 2.94 | 0.48754 | 2.9142 | 0.49808 | 2.8995 | 0.504 | 2.8905 | 0.50759 | 2.8844 | 0.51 | 2.88 | 0.51176 | 2.8774 | 0.51277 | 2.8755 | 0.5135 | 2.8744 | 0.513935 | 2.8733 | 0.51437
0.479 | 3.1235 | 0.40488 | 3.1205 | 0.406165 | 3.1175 | 0.40745 | 3.1034 | 0.41351 | 3.0855 | 0.42119 | 3.0577 | 0.43305 | 3.0169 | 0.45025 | 2.9707 | 0.4695 | 2.9367 | 0.48345 | 2.9109 | 0.49388 | 2.8962 | 0.49974 | 2.8872 | 0.50329 | 2.8811 | 0.50568 | 2.8767 | 0.50742 | 2.8741 | 0.50842 | 2.8722 | 0.50914 | 2.8711 | 0.50957 | 2.87 | 0.51
0.48 | 3.1207 | 0.40161 | 3.1177 | 0.402885 | 3.1147 | 0.40416 | 3.1006 | 0.41016 | 3.0826 | 0.41776 | 3.0547 | 0.42951 | 3.0139 | 0.44655 | 2.9676 | 0.4656 | 2.9335 | 0.47942 | 2.9076 | 0.48975 | 2.8929 | 0.49554 | 2.8839 | 0.49906 | 2.8778 | 0.50143 | 2.8733 | 0.50315 | 2.8707 | 0.50414 | 2.8688 | 0.50485 | 2.8677 | 0.505275 | 2.8666 | 0.5057
0.481 | 3.1179 | 0.39839 | 3.1149 | 0.399655 | 3.1119 | 0.40092 | 3.0977 | 0.40686 | 3.0797 | 0.41439 | 3.0518 | 0.42603 | 3.0108 | 0.4429 | 2.9644 | 0.46177 | 2.9303 | 0.47545 | 2.9043 | 0.48567 | 2.8896 | 0.49141 | 2.8805 | 0.49489 | 2.8744 | 0.49723 | 2.8699 | 0.49894 | 2.8673 | 0.49992 | 2.8655 | 0.50062 | 2.86435 | 0.50104 | 2.8632 | 0.50146
0.482 | 3.1151 | 0.39523 | 3.1121 | 0.39648 | 3.1091 | 0.39773 | 3.0949 | 0.40362 | 3.0768 | 0.41107 | 3.0488 | 0.4226 | 3.0078 | 0.4393 | 2.9612 | 0.45799 | 2.927 | 0.47154 | 2.901 | 0.48166 | 2.8862 | 0.48734 | 2.8772 | 0.49079 | 2.871 | 0.4931 | 2.8665 | 0.49479 | 2.8639 | 0.49576 | 2.862 | 0.49646 | 2.8609 | 0.496875 | 2.8598 | 0.49729
0.483 | 3.1123 | 0.39211 | 3.1093 | 0.39335 | 3.1063 | 0.39459 | 3.092 | 0.40042 | 3.074 | 0.4078 | 3.0458 | 0.41922 | 3.0047 | 0.43577 | 2.9581 | 0.45427 | 2.9237 | 0.46768 | 2.8977 | 0.47771 | 2.8828 | 0.48333 | 2.8738 | 0.48674 | 2.8676 | 0.48903 | 2.8631 | 0.4907 | 2.8605 | 0.49166 | 2.8586 | 0.49235 | 2.8575 | 0.492765 | 2.8564 | 0.49318
0.484 | 3.1096 | 0.38905 | 3.10655 | 0.390275 | 3.1035 | 0.3915 | 3.0892 | 0.39728 | 3.0711 | 0.40459 | 3.0429 | 0.4159 | 3.0016 | 0.43229 | 2.9548 | 0.45061 | 2.9204 | 0.46389 | 2.8943 | 0.47381 | 2.8794 | 0.47938 | 2.8703 | 0.48276 | 2.8642 | 0.48503 | 2.8597 | 0.48668 | 2.8571 | 0.48763 | 2.8552 | 0.48831 | 2.85405 | 0.48872 | 2.8529 | 0.48913
0.485 | 3.1068 | 0.38603 | 3.10375 | 0.387245 | 3.1007 | 0.38846 | 3.0864 | 0.39418 | 3.0682 | 0.40143 | 3.0399 | 0.41263 | 2.9985 | 0.42886 | 2.9516 | 0.44701 | 2.9171 | 0.46016 | 2.8909 | 0.46998 | 2.876 | 0.47549 | 2.8669 | 0.47883 | 2.8607 | 0.48108 | 2.8562 | 0.48271 | 2.8536 | 0.48365 | 2.8517 | 0.48433 | 2.85055 | 0.484735 | 2.8494 | 0.48514
0.486 | 3.104 | 0.38306 | 3.10095 | 0.384265 | 3.0979 | 0.38547 | 3.0835 | 0.39114 | 3.0653 | 0.39831 | 3.0369 | 0.40941 | 2.9954 | 0.42548 | 2.9484 | 0.44346 | 2.9138 | 0.45648 | 2.8875 | 0.46621 | 2.8726 | 0.47166 | 2.8634 | 0.47497 | 2.8572 | 0.47719 | 2.8527 | 0.47881 | 2.8501 | 0.47974 | 2.8482 | 0.48041 | 2.84705 | 0.48081 | 2.8459 | 0.48121
0.487 | 3.1013 | 0.38014 | 3.0982 | 0.38133 | 3.0951 | 0.38252 | 3.0807 | 0.38814 | 3.0624 | 0.39525 | 3.034 | 0.40624 | 2.9923 | 0.42216 | 2.9452 | 0.43997 | 2.9105 | 0.45286 | 2.8841 | 0.46249 | 2.8691 | 0.46789 | 2.86 | 0.47117 | 2.8538 | 0.47337 | 2.8492 | 0.47497 | 2.8466 | 0.47589 | 2.8447 | 0.47656 | 2.84355 | 0.476955 | 2.8424 | 0.47735
0.488 | 3.0985 | 0.37727 | 3.09545 | 0.37845 | 3.0924 | 0.37963 | 3.0779 | 0.38519 | 3.0595 | 0.39224 | 3.031 | 0.40312 | 2.9892 | 0.4189 | 2.9419 | 0.43653 | 2.9071 | 0.4493 | 2.8807 | 0.45884 | 2.8657 | 0.46418 | 2.8565 | 0.46743 | 2.8502 | 0.4696 | 2.8457 | 0.47119 | 2.8431 | 0.4721 | 2.8411 | 0.47276 | 2.84 | 0.47315 | 2.8389 | 0.47354
0.489 | 3.0957 | 0.37444 | 3.09265 | 0.37561 | 3.0896 | 0.37678 | 3.0751 | 0.38229 | 3.0566 | 0.38927 | 3.028 | 0.40005 | 2.9861 | 0.41568 | 2.9386 | 0.43315 | 2.9037 | 0.44579 | 2.8772 | 0.45524 | 2.8622 | 0.46053 | 2.853 | 0.46374 | 2.8467 | 0.4659 | 2.8421 | 0.46747 | 2.8395 | 0.46837 | 2.8376 | 0.46902 | 2.83645 | 0.469405 | 2.8353 | 0.46979
0.49 | 3.093 | 0.37166 | 3.0899 | 0.37282 | 3.0868 | 0.37398 | 3.0722 | 0.37944 | 3.0537 | 0.38635 | 3.025 | 0.39704 | 2.983 | 0.41252 | 2.9354 | 0.42982 | 2.9004 | 0.44234 | 2.8738 | 0.4517 | 2.8587 | 0.45694 | 2.8494 | 0.46011 | 2.8432 | 0.46225 | 2.8386 | 0.4638 | 2.8359 | 0.46469 | 2.834 | 0.46534 | 2.83285 | 0.46572 | 2.8317 | 0.4661
0.491 | 3.0902 | 0.36893 | 3.0871 | 0.370075 | 3.084 | 0.37122 | 3.0694 | 0.37663 | 3.0509 | 0.38348 | 3.022 | 0.39407 | 2.9799 | 0.40941 | 2.9321 | 0.42655 | 2.897 | 0.43895 | 2.8703 | 0.44821 | 2.8552 | 0.4534 | 2.8459 | 0.45654 | 2.8396 | 0.45866 | 2.835 | 0.46019 | 2.8324 | 0.46108 | 2.8304 | 0.46172 | 2.82925 | 0.462095 | 2.8281 | 0.46247
0.492 | 3.0875 | 0.36624 | 3.0844 | 0.367375 | 3.0813 | 0.36851 | 3.0666 | 0.37387 | 3.048 | 0.38066 | 3.019 | 0.39115 | 2.9767 | 0.40634 | 2.9288 | 0.42332 | 2.8936 | 0.43561 | 2.8668 | 0.44478 | 2.8516 | 0.44992 | 2.8423 | 0.45303 | 2.836 | 0.45512 | 2.8314 | 0.45665 | 2.8288 | 0.45752 | 2.8268 | 0.45815 | 2.82565 | 0.458525 | 2.8245 | 0.4589
0.493 | 3.0847 | 0.36359 | 3.0816 | 0.36472 | 3.0785 | 0.36585 | 3.0638 | 0.37116 | 3.0451 | 0.37788 | 3.0161 | 0.38828 | 2.9736 | 0.40333 | 2.9255 | 0.42015 | 2.8902 | 0.43232 | 2.8633 | 0.44141 | 2.8481 | 0.44649 | 2.8388 | 0.44958 | 2.8324 | 0.45165 | 2.8278 | 0.45315 | 2.8251 | 0.45402 | 2.8232 | 0.45465 | 2.82205 | 0.45502 | 2.8209 | 0.45539
0.494 | 3.082 | 0.36099 | 3.0789 | 0.362105 | 3.0758 | 0.36322 | 3.061 | 0.36849 | 3.0422 | 0.37515 | 3.0131 | 0.38545 | 2.9705 | 0.40037 | 2.9222 | 0.41704 | 2.8868 | 0.42909 | 2.8598 | 0.43809 | 2.8445 | 0.44312 | 2.8352 | 0.44618 | 2.8288 | 0.44823 | 2.8242 | 0.44972 | 2.8215 | 0.45058 | 2.8196 | 0.4512 | 2.81845 | 0.451565 | 2.8173 | 0.45193
0.495 | 3.0793 | 0.35843 | 3.07615 | 0.35954 | 3.073 | 0.36065 | 3.0582 | 0.36586 | 3.0393 | 0.37247 | 3.0101 | 0.38267 | 2.9673 | 0.39746 | 2.9189 | 0.41397 | 2.8833 | 0.42591 | 2.8563 | 0.43482 | 2.841 | 0.43981 | 2.8316 | 0.44283 | 2.8252 | 0.44486 | 2.8206 | 0.44634 | 2.8179 | 0.44719 | 2.8159 | 0.4478 | 2.81475 | 0.448165 | 2.8136 | 0.44853
0.496 | 3.0766 | 0.35592 | 3.07345 | 0.357015 | 3.0703 | 0.35811 | 3.0554 | 0.36328 | 3.0365 | 0.36983 | 3.0071 | 0.37994 | 2.9642 | 0.39459 | 2.9156 | 0.41095 | 2.8799 | 0.42278 | 2.8528 | 0.43161 | 2.8374 | 0.43655 | 2.828 | 0.43955 | 2.8216 | 0.44156 | 2.8169 | 0.44302 | 2.8142 | 0.44386 | 2.8123 | 0.44446 | 2.8111 | 0.44482 | 2.8099 | 0.44518
0.497 | 3.0739 | 0.35344 | 3.0707 | 0.35453 | 3.0675 | 0.35562 | 3.0526 | 0.36074 | 3.0336 | 0.36723 | 3.0042 | 0.37726 | 2.9611 | 0.39177 | 2.9123 | 0.40799 | 2.8765 | 0.41971 | 2.8493 | 0.42845 | 2.8338 | 0.43335 | 2.8244 | 0.43631 | 2.818 | 0.4383 | 2.8133 | 0.43975 | 2.8106 | 0.44058 | 2.8086 | 0.44118 | 2.80745 | 0.441535 | 2.8063 | 0.44189
0.498 | 3.0711 | 0.35101 | 3.06795 | 0.35209 | 3.0648 | 0.35317 | 3.0498 | 0.35825 | 3.0307 | 0.36468 | 3.0012 | 0.37461 | 2.9579 | 0.389 | 2.909 | 0.40507 | 2.873 | 0.41669 | 2.8457 | 0.42535 | 2.8302 | 0.43019 | 2.8207 | 0.43313 | 2.8143 | 0.4351 | 2.8096 | 0.43653 | 2.8069 | 0.43736 | 2.8049 | 0.43795 | 2.80375 | 0.438305 | 2.8026 | 0.43866
0.499 | 3.0684 | 0.34862 | 3.06525 | 0.349685 | 3.0621 | 0.35075 | 3.047 | 0.35579 | 3.0279 | 0.36217 | 2.9982 | 0.37202 | 2.9548 | 0.38628 | 2.9057 | 0.4022 | 2.8696 | 0.41371 | 2.8422 | 0.42229 | 2.8266 | 0.42709 | 2.8171 | 0.43 | 2.8106 | 0.43195 | 2.8059 | 0.43337 | 2.8032 | 0.43419 | 2.8012 | 0.43478 | 2.80005 | 0.43513 | 2.7989 | 0.43548
0.5 | 3.0658 | 0.34627 | 3.06255 | 0.34733 | 3.0593 | 0.34839 | 3.0442 | 0.35338 | 3.025 | 0.3597 | 2.9952 | 0.36946 | 2.9516 | 0.3836 | 2.9023 | 0.39938 | 2.8661 | 0.41079 | 2.8386 | 0.41929 | 2.823 | 0.42405 | 2.8134 | 0.42693 | 2.807 | 0.42886 | 2.8022 | 0.43027 | 2.7995 | 0.43107 | 2.7975 | 0.43166 | 2.79635 | 0.432005 | 2.7952 | 0.43235
0.501 | 3.0631 | 0.34395 | 3.05985 | 0.345005 | 3.0566 | 0.34606 | 3.0415 | 0.35101 | 3.0222 | 0.35727 | 2.9923 | 0.36695 | 2.9485 | 0.38097 | 2.899 | 0.39661 | 2.8626 | 0.40792 | 2.835 | 0.41634 | 2.8194 | 0.42105 | 2.8098 | 0.42391 | 2.8033 | 0.42582 | 2.7986 | 0.42721 | 2.7958 | 0.42801 | 2.7938 | 0.42859 | 2.7926 | 0.42893 | 2.7914 | 0.42927
0.502 | 3.0604 | 0.34168 | 3.05715 | 0.342725 | 3.0539 | 0.34377 | 3.0387 | 0.34867 | 3.0193 | 0.35489 | 2.9893 | 0.36449 | 2.9454 | 0.37838 | 2.8957 | 0.39389 | 2.8592 | 0.40509 | 2.8315 | 0.41344 | 2.8157 | 0.41811 | 2.8061 | 0.42094 | 2.7996 | 0.42283 | 2.7948 | 0.42421 | 2.7921 | 0.425 | 2.7901 | 0.42558 | 2.7889 | 0.425915 | 2.7877 | 0.42625
0.503 | 3.0577 | 0.33945 | 3.05445 | 0.340485 | 3.0512 | 0.34152 | 3.0359 | 0.34638 | 3.0165 | 0.35254 | 2.9863 | 0.36206 | 2.9422 | 0.37584 | 2.8923 | 0.39121 | 2.8557 | 0.40232 | 2.8279 | 0.41059 | 2.8121 | 0.41522 | 2.8024 | 0.41802 | 2.7959 | 0.4199 | 2.7911 | 0.42126 | 2.7884 | 0.42205 | 2.7864 | 0.42261 | 2.7852 | 0.422945 | 2.784 | 0.42328
0.504 | 3.0551 | 0.33725 | 3.05185 | 0.338275 | 3.0486 | 0.3393 | 3.0332 | 0.34413 | 3.0137 | 0.35024 | 2.9834 | 0.35968 | 2.9391 | 0.37334 | 2.889 | 0.38859 | 2.8522 | 0.39959 | 2.8243 | 0.40779 | 2.8085 | 0.41237 | 2.7988 | 0.41515 | 2.7922 | 0.41701 | 2.7874 | 0.41836 | 2.7846 | 0.41914 | 2.7826 | 0.4197 | 2.7814 | 0.420035 | 2.7802 | 0.42037
0.505 | 3.0524 | 0.3351 | 3.04915 | 0.336115 | 3.0459 | 0.33713 | 3.0304 | 0.34192 | 3.0109 | 0.34798 | 2.9804 | 0.35734 | 2.936 | 0.37089 | 2.8857 | 0.386 | 2.8487 | 0.39691 | 2.8207 | 0.40504 | 2.8048 | 0.40958 | 2.7951 | 0.41233 | 2.7885 | 0.41417 | 2.7837 | 0.41552 | 2.7809 | 0.41628 | 2.7789 | 0.41684 | 2.7777 | 0.41717 | 2.7765 | 0.4175
0.506 | 3.0498 | 0.33298 | 3.0465 | 0.333985 | 3.0432 | 0.33499 | 3.0277 | 0.33974 | 3.008 | 0.34575 | 2.9775 | 0.35504 | 2.9328 | 0.36848 | 2.8823 | 0.38346 | 2.8452 | 0.39428 | 2.8171 | 0.40234 | 2.8011 | 0.40684 | 2.7914 | 0.40956 | 2.7848 | 0.41139 | 2.7799 | 0.41272 | 2.7772 | 0.41348 | 2.7751 | 0.41403 | 2.7739 | 0.414355 | 2.7727 | 0.41468
0.507 | 3.0471 | 0.3309 | 3.0438 | 0.3319 | 3.0405 | 0.3329 | 3.025 | 0.33761 | 3.0052 | 0.34357 | 2.9745 | 0.35278 | 2.9297 | 0.36611 | 2.879 | 0.38097 | 2.8417 | 0.3917 | 2.8135 | 0.39968 | 2.7975 | 0.40414 | 2.7877 | 0.40684 | 2.7811 | 0.40865 | 2.7762 | 0.40997 | 2.7734 | 0.41072 | 2.7714 | 0.41127 | 2.77015 | 0.411595 | 2.7689 | 0.41192
0.508 | 3.0445 | 0.32885 | 3.0412 | 0.32984 | 3.0379 | 0.33083 | 3.0222 | 0.33551 | 3.0024 | 0.34142 | 2.9716 | 0.35056 | 2.9266 | 0.36378 | 2.8757 | 0.37852 | 2.8383 | 0.38916 | 2.8099 | 0.39707 | 2.7938 | 0.4015 | 2.784 | 0.40417 | 2.7773 | 0.40597 | 2.7725 | 0.40727 | 2.7696 | 0.40802 | 2.7676 | 0.40856 | 2.7664 | 0.40888 | 2.7652 | 0.4092
0.509 | 3.0419 | 0.32684 | 3.03855 | 0.327825 | 3.0352 | 0.32881 | 3.0195 | 0.33344 | 2.9996 | 0.33931 | 2.9687 | 0.34838 | 2.9234 | 0.36149 | 2.8723 | 0.37612 | 2.8348 | 0.38667 | 2.8063 | 0.39451 | 2.7902 | 0.3989 | 2.7803 | 0.40155 | 2.7736 | 0.40333 | 2.7687 | 0.40462 | 2.7659 | 0.40536 | 2.7638 | 0.4059 | 2.7626 | 0.406215 | 2.7614 | 0.40653
0.51 | 3.0393 | 0.32486 | 3.03595 | 0.32584 | 3.0326 | 0.32682 | 3.0168 | 0.33142 | 2.9968 | 0.33724 | 2.9657 | 0.34624 | 2.9203 | 0.35925 | 2.869 | 0.37376 | 2.8313 | 0.38422 | 2.8027 | 0.392 | 2.7865 | 0.39635 | 2.7766 | 0.39898 | 2.7699 | 0.40074 | 2.765 | 0.40202 | 2.7621 | 0.40275 | 2.7601 | 0.40328 | 2.75885 | 0.403595 | 2.7576 | 0.40391
0.511 | 3.0367 | 0.32292 | 3.03335 | 0.32389 | 3.03 | 0.32486 | 3.0141 | 0.32943 | 2.994 | 0.33521 | 2.9628 | 0.34414 | 2.9172 | 0.35705 | 2.8656 | 0.37144 | 2.8278 | 0.38182 | 2.7991 | 0.38953 | 2.7828 | 0.39384 | 2.7728 | 0.39645 | 2.7661 | 0.3982 | 2.7612 | 0.39947 | 2.7583 | 0.40019 | 2.7563 | 0.40072 | 2.75505 | 0.40103 | 2.7538 | 0.40134
0.512 | 3.0341 | 0.32102 | 3.03075 | 0.32198 | 3.0274 | 0.32294 | 3.0114 | 0.32748 | 2.9913 | 0.33321 | 2.9599 | 0.34207 | 2.9141 | 0.35488 | 2.8623 | 0.36916 | 2.8243 | 0.37946 | 2.7955 | 0.38711 | 2.7791 | 0.39138 | 2.7691 | 0.39397 | 2.7624 | 0.3957 | 2.7574 | 0.39696 | 2.7546 | 0.39768 | 2.7525 | 0.3982 | 2.75125 | 0.39851 | 2.75 | 0.39882
0.513 | 3.0315 | 0.31915 | 3.02815 | 0.320105 | 3.0248 | 0.32106 | 3.0088 | 0.32556 | 2.9885 | 0.33125 | 2.957 | 0.34004 | 2.911 | 0.35276 | 2.859 | 0.36693 | 2.8208 | 0.37714 | 2.7918 | 0.38473 | 2.7754 | 0.38897 | 2.7654 | 0.39153 | 2.7586 | 0.39325 | 2.7537 | 0.3945 | 2.7508 | 0.39521 | 2.7487 | 0.39573 | 2.74745 | 0.396035 | 2.7462 | 0.39634
0.514 | 3.029 | 0.31731 | 3.0256 | 0.31826 | 3.0222 | 0.31921 | 3.0061 | 0.32367 | 2.9857 | 0.32932 | 2.9541 | 0.33805 | 2.9079 | 0.35068 | 2.8556 | 0.36474 | 2.8173 | 0.37487 | 2.7882 | 0.3824 | 2.7718 | 0.3866 | 2.7617 | 0.38915 | 2.7549 | 0.39085 | 2.7499 | 0.39208 | 2.747 | 0.39279 | 2.7449 | 0.39331 | 2.74365 | 0.39361 | 2.7424 | 0.39391
0.515 | 3.0264 | 0.31551 | 3.023 | 0.31645 | 3.0196 | 0.31739 | 3.0034 | 0.32182 | 2.983 | 0.32743 | 2.9512 | 0.3361 | 2.9048 | 0.34863 | 2.8523 | 0.36259 | 2.8138 | 0.37264 | 2.7846 | 0.38011 | 2.7681 | 0.38428 | 2.758 | 0.3868 | 2.7511 | 0.38849 | 2.7461 | 0.38972 | 2.7432 | 0.39042 | 2.7411 | 0.39093 | 2.73985 | 0.39123 | 2.7386 | 0.39153
0.516 | 3.0239 | 0.31374 | 3.02045 | 0.31467 | 3.017 | 0.3156 | 3.0008 | 0.32001 | 2.9802 | 0.32558 | 2.9483 | 0.33418 | 2.9017 | 0.34662 | 2.849 | 0.36048 | 2.8103 | 0.37046 | 2.781 | 0.37787 | 2.7644 | 0.382 | 2.7542 | 0.3845 | 2.7473 | 0.38618 | 2.7423 | 0.38739 | 2.7394 | 0.38809 | 2.7373 | 0.38859 | 2.73605 | 0.38889 | 2.7348 | 0.38919
0.517 | 3.0213 | 0.312 | 3.01785 | 0.312925 | 3.0144 | 0.31385 | 2.9981 | 0.31822 | 2.9775 | 0.32376 | 2.9454 | 0.3323 | 2.8986 | 0.34465 | 2.8456 | 0.35841 | 2.8068 | 0.36831 | 2.7774 | 0.37567 | 2.7607 | 0.37977 | 2.7505 | 0.38225 | 2.7436 | 0.38391 | 2.7385 | 0.38512 | 2.7356 | 0.38581 | 2.7335 | 0.38631 | 2.73225 | 0.386605 | 2.731 | 0.3869
0.518 | 3.0188 | 0.31029 | 3.01535 | 0.31121 | 3.0119 | 0.31213 | 2.9955 | 0.31648 | 2.9748 | 0.32197 | 2.9425 | 0.33046 | 2.8955 | 0.34272 | 2.8423 | 0.35638 | 2.8033 | 0.36621 | 2.7737 | 0.37351 | 2.757 | 0.37758 | 2.7468 | 0.38004 | 2.7398 | 0.38169 | 2.7348 | 0.38288 | 2.7318 | 0.38357 | 2.7297 | 0.38406 | 2.72845 | 0.384355 | 2.7272 | 0.38465
0.519 | 3.0163 | 0.30861 | 3.0128 | 0.30953 | 3.0093 | 0.31045 | 2.9929 | 0.31476 | 2.972 | 0.32022 | 2.9397 | 0.32864 | 2.8924 | 0.34083 | 2.839 | 0.35439 | 2.7998 | 0.36415 | 2.7701 | 0.37139 | 2.7533 | 0.37543 | 2.743 | 0.37787 | 2.7361 | 0.37951 | 2.731 | 0.38069 | 2.728 | 0.38137 | 2.7259 | 0.38186 | 2.72465 | 0.382155 | 2.7234 | 0.38245
0.52 | 3.0138 | 0.30697 | 3.0103 | 0.30788 | 3.0068 | 0.30879 | 2.9902 | 0.31307 | 2.9693 | 0.3185 | 2.9368 | 0.32687 | 2.8893 | 0.33897 | 2.8357 | 0.35244 | 2.7963 | 0.36213 | 2.7665 | 0.36932 | 2.7496 | 0.37333 | 2.7393 | 0.37575 | 2.7323 | 0.37737 | 2.7272 | 0.37855 | 2.7242 | 0.37922 | 2.7221 | 0.37971 | 2.72085 | 0.379995 | 2.7196 | 0.38028
0.521 | 3.0113 | 0.30536 | 3.00775 | 0.306265 | 3.0042 | 0.30717 | 2.9876 | 0.31142 | 2.9666 | 0.31681 | 2.934 | 0.32513 | 2.8862 | 0.33715 | 2.8324 | 0.35052 | 2.7928 | 0.36015 | 2.7629 | 0.36729 | 2.7459 | 0.37127 | 2.7356 | 0.37367 | 2.7285 | 0.37528 | 2.7234 | 0.37644 | 2.7204 | 0.37711 | 2.7183 | 0.3776 | 2.717 | 0.377885 | 2.7157 | 0.37817
0.522 | 3.0088 | 0.30378 | 3.00525 | 0.304675 | 3.0017 | 0.30557 | 2.985 | 0.3098 | 2.9639 | 0.31515 | 2.9311 | 0.32342 | 2.8832 | 0.33536 | 2.829 | 0.34865 | 2.7893 | 0.35821 | 2.7593 | 0.36529 | 2.7422 | 0.36924 | 2.7318 | 0.37163 | 2.7248 | 0.37323 | 2.7196 | 0.37438 | 2.7167 | 0.37505 | 2.7145 | 0.37553 | 2.7132 | 0.37581 | 2.7119 | 0.37609
0.523 | 3.0063 | 0.30222 | 3.00275 | 0.303115 | 2.9992 | 0.30401 | 2.9825 | 0.30821 | 2.9612 | 0.31353 | 2.9283 | 0.32174 | 2.8801 | 0.33361 | 2.8257 | 0.34681 | 2.7858 | 0.3563 | 2.7557 | 0.36334 | 2.7385 | 0.36726 | 2.7281 | 0.36963 | 2.721 | 0.37122 | 2.7158 | 0.37237 | 2.7129 | 0.37302 | 2.7107 | 0.3735 | 2.7094 | 0.37378 | 2.7081 | 0.37406
0.524 | 3.0038 | 0.3007 | 3.00025 | 0.301585 | 2.9967 | 0.30247 | 2.9799 | 0.30665 | 2.9585 | 0.31194 | 2.9254 | 0.3201 | 2.8771 | 0.33189 | 2.8224 | 0.34501 | 2.7824 | 0.35444 | 2.752 | 0.36143 | 2.7349 | 0.36532 | 2.7243 | 0.36768 | 2.7172 | 0.36925 | 2.7121 | 0.37039 | 2.7091 | 0.37104 | 2.7069 | 0.37151 | 2.7056 | 0.37179 | 2.7043 | 0.37207
0.525 | 3.0014 | 0.29921 | 2.9978 | 0.30009 | 2.9942 | 0.30097 | 2.9773 | 0.30512 | 2.9559 | 0.31038 | 2.9226 | 0.31849 | 2.874 | 0.33021 | 2.8191 | 0.34325 | 2.7789 | 0.35262 | 2.7484 | 0.35956 | 2.7312 | 0.36343 | 2.7206 | 0.36576 | 2.7135 | 0.36732 | 2.7083 | 0.36845 | 2.7053 | 0.3691 | 2.7031 | 0.36957 | 2.7018 | 0.369845 | 2.7005 | 0.37012
0.526 | 2.9989 | 0.29774 | 2.9953 | 0.298615 | 2.9917 | 0.29949 | 2.9747 | 0.30362 | 2.9532 | 0.30885 | 2.9198 | 0.31691 | 2.871 | 0.32856 | 2.8158 | 0.34152 | 2.7754 | 0.35083 | 2.7448 | 0.35773 | 2.7275 | 0.36157 | 2.7169 | 0.36388 | 2.7097 | 0.36543 | 2.7045 | 0.36656 | 2.7015 | 0.3672 | 2.6993 | 0.36767 | 2.698 | 0.367945 | 2.6967 | 0.36822
0.527 | 2.9965 | 0.29631 | 2.9929 | 0.29718 | 2.9893 | 0.29805 | 2.9722 | 0.30215 | 2.9506 | 0.30735 | 2.917 | 0.31537 | 2.8679 | 0.32695 | 2.8125 | 0.33983 | 2.7719 | 0.34908 | 2.7412 | 0.35593 | 2.7238 | 0.35975 | 2.7132 | 0.36205 | 2.706 | 0.36359 | 2.7007 | 0.36471 | 2.6977 | 0.36534 | 2.6955 | 0.36581 | 2.69415 | 0.36608 | 2.6928 | 0.36635
0.528 | 2.9941 | 0.2949 | 2.99045 | 0.295765 | 2.9868 | 0.29663 | 2.9697 | 0.30071 | 2.9479 | 0.30588 | 2.9142 | 0.31386 | 2.8649 | 0.32537 | 2.8092 | 0.33817 | 2.7685 | 0.34737 | 2.7376 | 0.35418 | 2.7201 | 0.35797 | 2.7094 | 0.36025 | 2.7022 | 0.36178 | 2.6969 | 0.36289 | 2.6939 | 0.36353 | 2.6917 | 0.36398 | 2.69035 | 0.364255 | 2.689 | 0.36453
0.529 | 2.9917 | 0.29352 | 2.98805 | 0.29438 | 2.9844 | 0.29524 | 2.9671 | 0.2993 | 2.9453 | 0.30444 | 2.9114 | 0.31237 | 2.8619 | 0.32383 | 2.806 | 0.33655 | 2.765 | 0.3457 | 2.734 | 0.35246 | 2.7164 | 0.35623 | 2.7057 | 0.3585 | 2.6984 | 0.36001 | 2.6931 | 0.36112 | 2.6901 | 0.36175 | 2.6879 | 0.3622 | 2.68655 | 0.36247 | 2.6852 | 0.36274
0.53 | 2.9893 | 0.29217 | 2.9856 | 0.293025 | 2.9819 | 0.29388 | 2.9646 | 0.29792 | 2.9427 | 0.30303 | 2.9086 | 0.31092 | 2.8588 | 0.32231 | 2.8027 | 0.33497 | 2.7615 | 0.34406 | 2.7304 | 0.35078 | 2.7127 | 0.35452 | 2.702 | 0.35678 | 2.6947 | 0.35829 | 2.6894 | 0.35938 | 2.6863 | 0.36001 | 2.6841 | 0.36046 | 2.68275 | 0.360725 | 2.6814 | 0.36099
0.531 | 2.9869 | 0.29084 | 2.9832 | 0.291695 | 2.9795 | 0.29255 | 2.9621 | 0.29656 | 2.94 | 0.30165 | 2.9058 | 0.3095 | 2.8558 | 0.32083 | 2.7994 | 0.33342 | 2.7581 | 0.34246 | 2.7268 | 0.34914 | 2.7091 | 0.35286 | 2.6982 | 0.3551 | 2.6909 | 0.3566 | 2.6856 | 0.35768 | 2.6825 | 0.35831 | 2.6803 | 0.35875 | 2.67895 | 0.359015 | 2.6776 | 0.35928
0.532 | 2.9845 | 0.28954 | 2.9808 | 0.29039 | 2.9771 | 0.29124 | 2.9596 | 0.29524 | 2.9374 | 0.3003 | 2.903 | 0.30811 | 2.8528 | 0.31938 | 2.7961 | 0.3319 | 2.7546 | 0.34089 | 2.7232 | 0.34754 | 2.7054 | 0.35123 | 2.6945 | 0.35346 | 2.6872 | 0.35495 | 2.6818 | 0.35603 | 2.6787 | 0.35664 | 2.6765 | 0.35709 | 2.67515 | 0.357355 | 2.6738 | 0.35762
0.533 | 2.9821 | 0.28827 | 2.9784 | 0.289115 | 2.9747 | 0.28996 | 2.9571 | 0.29394 | 2.9348 | 0.29897 | 2.9003 | 0.30675 | 2.8498 | 0.31796 | 2.7929 | 0.33042 | 2.7512 | 0.33936 | 2.7196 | 0.34597 | 2.7017 | 0.34964 | 2.6908 | 0.35185 | 2.6834 | 0.35333 | 2.678 | 0.35441 | 2.6749 | 0.35502 | 2.6727 | 0.35546 | 2.67135 | 0.35572 | 2.67 | 0.35598
0.534 | 2.9798 | 0.28702 | 2.97605 | 0.287865 | 2.9723 | 0.28871 | 2.9546 | 0.29267 | 2.9323 | 0.29768 | 2.8975 | 0.30541 | 2.8468 | 0.31658 | 2.7896 | 0.32897 | 2.7477 | 0.33786 | 2.716 | 0.34443 | 2.6981 | 0.34809 | 2.6871 | 0.35029 | 2.6797 | 0.35176 | 2.6743 | 0.35282 | 2.6711 | 0.35343 | 2.6689 | 0.35387 | 2.66755 | 0.35413 | 2.6662 | 0.35439
0.535 | 2.9774 | 0.2858 | 2.97365 | 0.28664 | 2.9699 | 0.28748 | 2.9522 | 0.29142 | 2.9297 | 0.29641 | 2.8948 | 0.30411 | 2.8439 | 0.31522 | 2.7864 | 0.32755 | 2.7443 | 0.3364 | 2.7124 | 0.34294 | 2.6944 | 0.34657 | 2.6834 | 0.34876 | 2.6759 | 0.35022 | 2.6705 | 0.35128 | 2.6673 | 0.35188 | 2.6651 | 0.35232 | 2.66375 | 0.35258 | 2.6624 | 0.35284
0.536 | 2.9751 | 0.28461 | 2.9713 | 0.285445 | 2.9675 | 0.28628 | 2.9497 | 0.2902 | 2.9271 | 0.29517 | 2.8921 | 0.30283 | 2.8409 | 0.31389 | 2.7831 | 0.32617 | 2.7408 | 0.33497 | 2.7088 | 0.34147 | 2.6907 | 0.34509 | 2.6797 | 0.34726 | 2.6722 | 0.34871 | 2.6667 | 0.34977 | 2.6636 | 0.35037 | 2.6613 | 0.3508 | 2.65995 | 0.35106 | 2.6586 | 0.35132
0.537 | 2.9728 | 0.28344 | 2.969 | 0.28427 | 2.9652 | 0.2851 | 2.9473 | 0.28901 | 2.9246 | 0.29396 | 2.8893 | 0.30159 | 2.8379 | 0.3126 | 2.7799 | 0.32482 | 2.7374 | 0.33358 | 2.7053 | 0.34005 | 2.6871 | 0.34364 | 2.676 | 0.3458 | 2.6684 | 0.34725 | 2.663 | 0.3483 | 2.6598 | 0.34889 | 2.6575 | 0.34933 | 2.65615 | 0.349585 | 2.6548 | 0.34984
0.538 | 2.9704 | 0.2823 | 2.9666 | 0.283125 | 2.9628 | 0.28395 | 2.9448 | 0.28784 | 2.922 | 0.29277 | 2.8866 | 0.30037 | 2.835 | 0.31133 | 2.7767 | 0.3235 | 2.734 | 0.33222 | 2.7017 | 0.33866 | 2.6834 | 0.34223 | 2.6723 | 0.34438 | 2.6647 | 0.34582 | 2.6592 | 0.34686 | 2.656 | 0.34745 | 2.6537 | 0.34788 | 2.65235 | 0.348135 | 2.651 | 0.34839
0.539 | 2.9681 | 0.28118 | 2.9643 | 0.282 | 2.9605 | 0.28282 | 2.9424 | 0.2867 | 2.9195 | 0.29161 | 2.8839 | 0.29918 | 2.832 | 0.3101 | 2.7734 | 0.32221 | 2.7305 | 0.33089 | 2.6981 | 0.3373 | 2.6798 | 0.34085 | 2.6686 | 0.34299 | 2.661 | 0.34442 | 2.6554 | 0.34546 | 2.6523 | 0.34605 | 2.6499 | 0.34648 | 2.64855 | 0.34673 | 2.6472 | 0.34698
0.54 | 2.9659 | 0.28008 | 2.96205 | 0.2809 | 2.9582 | 0.28172 | 2.94 | 0.28558 | 2.917 | 0.29047 | 2.8812 | 0.29801 | 2.8291 | 0.30889 | 2.7702 | 0.32096 | 2.7271 | 0.3296 | 2.6945 | 0.33597 | 2.6761 | 0.33951 | 2.6649 | 0.34164 | 2.6573 | 0.34306 | 2.6517 | 0.34409 | 2.6485 | 0.34468 | 2.6462 | 0.34511 | 2.6448 | 0.34536 | 2.6434 | 0.34561
0.541 | 2.9636 | 0.27901 | 2.9597 | 0.27983 | 2.9558 | 0.28065 | 2.9376 | 0.28449 | 2.9144 | 0.28936 | 2.8785 | 0.29688 | 2.8261 | 0.30771 | 2.767 | 0.31973 | 2.7237 | 0.32834 | 2.691 | 0.33468 | 2.6725 | 0.33821 | 2.6612 | 0.34032 | 2.6535 | 0.34174 | 2.6479 | 0.34276 | 2.6447 | 0.34335 | 2.6424 | 0.34377 | 2.641 | 0.34402 | 2.6396 | 0.34427
0.542 | 2.9613 | 0.27796 | 2.9574 | 0.278775 | 2.9535 | 0.27959 | 2.9352 | 0.28343 | 2.9119 | 0.28828 | 2.8758 | 0.29577 | 2.8232 | 0.30657 | 2.7638 | 0.31854 | 2.7203 | 0.32711 | 2.6874 | 0.33343 | 2.6688 | 0.33693 | 2.6575 | 0.33904 | 2.6498 | 0.34045 | 2.6442 | 0.34147 | 2.641 | 0.34205 | 2.6386 | 0.34247 | 2.6372 | 0.34272 | 2.6358 | 0.34297
0.543 | 2.9591 | 0.27694 | 2.95515 | 0.27775 | 2.9512 | 0.27856 | 2.9328 | 0.28238 | 2.9094 | 0.28722 | 2.8732 | 0.29469 | 2.8203 | 0.30544 | 2.7606 | 0.31737 | 2.7169 | 0.32591 | 2.6839 | 0.3322 | 2.6652 | 0.33569 | 2.6538 | 0.33779 | 2.6461 | 0.33919 | 2.6405 | 0.34021 | 2.6372 | 0.34079 | 2.6349 | 0.3412 | 2.63345 | 0.34145 | 2.632 | 0.3417
0.544 | 2.9568 | 0.27594 | 2.9529 | 0.27675 | 2.949 | 0.27756 | 2.9304 | 0.28137 | 2.907 | 0.28619 | 2.8705 | 0.29363 | 2.8174 | 0.30435 | 2.7574 | 0.31624 | 2.7135 | 0.32475 | 2.6803 | 0.33101 | 2.6616 | 0.33449 | 2.6501 | 0.33657 | 2.6424 | 0.33797 | 2.6367 | 0.33898 | 2.6335 | 0.33956 | 2.6311 | 0.33997 | 2.6297 | 0.340215 | 2.6283 | 0.34046
0.545 | 2.9546 | 0.27496 | 2.95065 | 0.275765 | 2.9467 | 0.27657 | 2.9281 | 0.28037 | 2.9045 | 0.28518 | 2.8679 | 0.2926 | 2.8144 | 0.30329 | 2.7542 | 0.31514 | 2.7101 | 0.32361 | 2.6768 | 0.32985 | 2.6579 | 0.33331 | 2.6464 | 0.33539 | 2.6387 | 0.33678 | 2.633 | 0.33778 | 2.6297 | 0.33836 | 2.6273 | 0.33877 | 2.6259 | 0.339015 | 2.6245 | 0.33926
0.546 | 2.9524 | 0.27401 | 2.9484 | 0.27481 | 2.9444 | 0.27561 | 2.9257 | 0.2794 | 2.902 | 0.2842 | 2.8652 | 0.29159 | 2.8116 | 0.30225 | 2.751 | 0.31406 | 2.7067 | 0.32251 | 2.6733 | 0.32873 | 2.6543 | 0.33217 | 2.6428 | 0.33424 | 2.635 | 0.33562 | 2.6293 | 0.33662 | 2.626 | 0.3372 | 2.6236 | 0.33761 | 2.62215 | 0.33785 | 2.6207 | 0.33809
0.547 | 2.9501 | 0.27307 | 2.94615 | 0.273875 | 2.9422 | 0.27468 | 2.9234 | 0.27845 | 2.8996 | 0.28324 | 2.8626 | 0.29061 | 2.8087 | 0.30124 | 2.7478 | 0.31302 | 2.7033 | 0.32143 | 2.6697 | 0.32763 | 2.6507 | 0.33106 | 2.6391 | 0.33312 | 2.6313 | 0.3345 | 2.6255 | 0.3355 | 2.6222 | 0.33607 | 2.6198 | 0.33648 | 2.6184 | 0.33672 | 2.617 | 0.33696
0.548 | 2.9479 | 0.27216 | 2.9439 | 0.27296 | 2.9399 | 0.27376 | 2.9211 | 0.27753 | 2.8971 | 0.2823 | 2.86 | 0.28966 | 2.8058 | 0.30026 | 2.7447 | 0.312 | 2.7 | 0.32039 | 2.6662 | 0.32657 | 2.6471 | 0.32998 | 2.6354 | 0.33204 | 2.6276 | 0.33341 | 2.6218 | 0.3344 | 2.6185 | 0.33497 | 2.6161 | 0.33538 | 2.61465 | 0.33562 | 2.6132 | 0.33586
0.549 | 2.9458 | 0.27127 | 2.94175 | 0.27207 | 2.9377 | 0.27287 | 2.9187 | 0.27663 | 2.8947 | 0.28139 | 2.8574 | 0.28873 | 2.8029 | 0.2993 | 2.7415 | 0.31101 | 2.6966 | 0.31938 | 2.6627 | 0.32553 | 2.6435 | 0.32894 | 2.6318 | 0.33099 | 2.6239 | 0.33235 | 2.6181 | 0.33334 | 2.6148 | 0.3339 | 2.6124 | 0.33431 | 2.61095 | 0.33455 | 2.6095 | 0.33479
0.55 | 2.9436 | 0.27041 | 2.93955 | 0.271205 | 2.9355 | 0.272 | 2.9164 | 0.27575 | 2.8923 | 0.2805 | 2.8548 | 0.28782 | 2.8 | 0.29837 | 2.7384 | 0.31005 | 2.6932 | 0.31839 | 2.6592 | 0.32453 | 2.6399 | 0.32792 | 2.6281 | 0.32996 | 2.6202 | 0.33132 | 2.6144 | 0.33231 | 2.611 | 0.33287 | 2.6086 | 0.33327 | 2.60715 | 0.33351 | 2.6057 | 0.33375
0.551 | 2.9414 | 0.26956 | 2.93735 | 0.270355 | 2.9333 | 0.27115 | 2.9141 | 0.27489 | 2.8898 | 0.27963 | 2.8522 | 0.28694 | 2.7972 | 0.29746 | 2.7352 | 0.30912 | 2.6899 | 0.31744 | 2.6557 | 0.32356 | 2.6363 | 0.32694 | 2.6245 | 0.32897 | 2.6165 | 0.33033 | 2.6107 | 0.33131 | 2.6073 | 0.33187 | 2.6049 | 0.33227 | 2.60345 | 0.33251 | 2.602 | 0.33275
0.552 | 2.9393 | 0.26873 | 2.9352 | 0.269525 | 2.9311 | 0.27032 | 2.9119 | 0.27406 | 2.8874 | 0.27879 | 2.8496 | 0.28608 | 2.7943 | 0.29658 | 2.7321 | 0.30821 | 2.6865 | 0.31651 | 2.6522 | 0.32261 | 2.6327 | 0.32599 | 2.6209 | 0.32801 | 2.6128 | 0.32936 | 2.607 | 0.33034 | 2.6036 | 0.3309 | 2.6012 | 0.3313 | 2.59975 | 0.331535 | 2.5983 | 0.33177
0.553 | 2.9371 | 0.26793 | 2.933 | 0.26872 | 2.9289 | 0.26951 | 2.9096 | 0.27324 | 2.8851 | 0.27797 | 2.847 | 0.28524 | 2.7915 | 0.29573 | 2.729 | 0.30734 | 2.6832 | 0.31562 | 2.6487 | 0.3217 | 2.6291 | 0.32507 | 2.6172 | 0.32709 | 2.6092 | 0.32843 | 2.6033 | 0.32941 | 2.5999 | 0.32996 | 2.5974 | 0.33036 | 2.59595 | 0.330595 | 2.5945 | 0.33083
0.554 | 2.935 | 0.26715 | 2.9309 | 0.26794 | 2.9268 | 0.26873 | 2.9073 | 0.27245 | 2.8827 | 0.27717 | 2.8444 | 0.28443 | 2.7887 | 0.2949 | 2.7258 | 0.30649 | 2.6799 | 0.31475 | 2.6452 | 0.32082 | 2.6256 | 0.32417 | 2.6136 | 0.32619 | 2.6055 | 0.32753 | 2.5996 | 0.3285 | 2.5962 | 0.32905 | 2.5937 | 0.32945 | 2.59225 | 0.329685 | 2.5908 | 0.32992
0.555 | 2.9329 | 0.26638 | 2.92875 | 0.26717 | 2.9246 | 0.26796 | 2.9051 | 0.27168 | 2.8803 | 0.27639 | 2.8419 | 0.28365 | 2.7859 | 0.2941 | 2.7227 | 0.30566 | 2.6765 | 0.31391 | 2.6417 | 0.31996 | 2.622 | 0.32331 | 2.61 | 0.32532 | 2.6019 | 0.32666 | 2.5959 | 0.32762 | 2.5925 | 0.32818 | 2.59 | 0.32857 | 2.58855 | 0.328805 | 2.5871 | 0.32904
0.556 | 2.9308 | 0.26564 | 2.92665 | 0.26643 | 2.9225 | 0.26722 | 2.9028 | 0.27093 | 2.8779 | 0.27563 | 2.8393 | 0.28288 | 2.783 | 0.29332 | 2.7196 | 0.30487 | 2.6732 | 0.3131 | 2.6382 | 0.31914 | 2.6184 | 0.32248 | 2.6064 | 0.32448 | 2.5982 | 0.32581 | 2.5923 | 0.32678 | 2.5888 | 0.32733 | 2.5863 | 0.32773 | 2.58485 | 0.32796 | 2.5834 | 0.32819
0.557 | 2.9287 | 0.26492 | 2.9245 | 0.265705 | 2.9203 | 0.26649 | 2.9006 | 0.2702 | 2.8756 | 0.2749 | 2.8368 | 0.28214 | 2.7802 | 0.29257 | 2.7165 | 0.3041 | 2.6699 | 0.31231 | 2.6347 | 0.31834 | 2.6149 | 0.32167 | 2.6027 | 0.32367 | 2.5946 | 0.325 | 2.5886 | 0.32596 | 2.5851 | 0.32651 | 2.5826 | 0.32691 | 2.5811 | 0.32714 | 2.5796 | 0.32737
0.558 | 2.9266 | 0.26421 | 2.9224 | 0.265 | 2.9182 | 0.26579 | 2.8984 | 0.26949 | 2.8733 | 0.27419 | 2.8343 | 0.28142 | 2.7775 | 0.29183 | 2.7134 | 0.30335 | 2.6666 | 0.31156 | 2.6313 | 0.31758 | 2.6113 | 0.3209 | 2.5991 | 0.32289 | 2.5909 | 0.32422 | 2.5849 | 0.32518 | 2.5814 | 0.32573 | 2.5789 | 0.32612 | 2.5774 | 0.32635 | 2.5759 | 0.32658
0.559 | 2.9245 | 0.26353 | 2.9203 | 0.264315 | 2.9161 | 0.2651 | 2.8962 | 0.2688 | 2.8709 | 0.27349 | 2.8318 | 0.28072 | 2.7747 | 0.29113 | 2.7103 | 0.30263 | 2.6633 | 0.31083 | 2.6278 | 0.31684 | 2.6078 | 0.32015 | 2.5955 | 0.32214 | 2.5873 | 0.32347 | 2.5813 | 0.32442 | 2.5778 | 0.32497 | 2.5752 | 0.32536 | 2.5737 | 0.32559 | 2.5722 | 0.32582
0.56 | 2.9225 | 0.26286 | 2.91825 | 0.263645 | 2.914 | 0.26443 | 2.894 | 0.26814 | 2.8686 | 0.27282 | 2.8293 | 0.28005 | 2.7719 | 0.29045 | 2.7073 | 0.30194 | 2.66 | 0.31013 | 2.6244 | 0.31612 | 2.6042 | 0.31944 | 2.5919 | 0.32142 | 2.5837 | 0.32274 | 2.5776 | 0.3237 | 2.5741 | 0.32424 | 2.5716 | 0.32463 | 2.5701 | 0.32486 | 2.5686 | 0.32509
0.561 | 2.9204 | 0.26222 | 2.91615 | 0.263005 | 2.9119 | 0.26379 | 2.8918 | 0.26749 | 2.8663 | 0.27217 | 2.8268 | 0.27939 | 2.7691 | 0.28979 | 2.7042 | 0.30127 | 2.6567 | 0.30945 | 2.6209 | 0.31544 | 2.6007 | 0.31875 | 2.5884 | 0.32073 | 2.58 | 0.32204 | 2.574 | 0.323 | 2.5704 | 0.32354 | 2.5679 | 0.32393 | 2.5664 | 0.32416 | 2.5649 | 0.32439
0.562 | 2.9184 | 0.26159 | 2.9141 | 0.262375 | 2.9098 | 0.26316 | 2.8896 | 0.26686 | 2.864 | 0.27154 | 2.8243 | 0.27876 | 2.7664 | 0.28915 | 2.7011 | 0.30063 | 2.6534 | 0.3088 | 2.6175 | 0.31478 | 2.5972 | 0.31808 | 2.5848 | 0.32006 | 2.5764 | 0.32138 | 2.5703 | 0.32233 | 2.5668 | 0.32287 | 2.5642 | 0.32326 | 2.5627 | 0.32349 | 2.5612 | 0.32372
0.563 | 2.9164 | 0.26098 | 2.9121 | 0.261765 | 2.9078 | 0.26255 | 2.8875 | 0.26625 | 2.8617 | 0.27093 | 2.8218 | 0.27815 | 2.7636 | 0.28854 | 2.6981 | 0.30001 | 2.6502 | 0.30818 | 2.6141 | 0.31415 | 2.5936 | 0.31745 | 2.5812 | 0.31942 | 2.5728 | 0.32074 | 2.5667 | 0.32169 | 2.5631 | 0.32223 | 2.5606 | 0.32262 | 2.55905 | 0.322845 | 2.5575 | 0.32307
0.564 | 2.9144 | 0.26039 | 2.91005 | 0.261175 | 2.9057 | 0.26196 | 2.8853 | 0.26566 | 2.8595 | 0.27034 | 2.8193 | 0.27756 | 2.7609 | 0.28795 | 2.695 | 0.29942 | 2.6469 | 0.30758 | 2.6106 | 0.31355 | 2.5901 | 0.31684 | 2.5776 | 0.31881 | 2.5692 | 0.32013 | 2.563 | 0.32107 | 2.5595 | 0.32161 | 2.5569 | 0.322 | 2.55535 | 0.32223 | 2.5538 | 0.32246
0.565 | 2.9124 | 0.25981 | 2.90805 | 0.2606 | 2.9037 | 0.26139 | 2.8832 | 0.26509 | 2.8572 | 0.26977 | 2.8169 | 0.27699 | 2.7581 | 0.28738 | 2.692 | 0.29885 | 2.6437 | 0.30701 | 2.6072 | 0.31297 | 2.5866 | 0.31626 | 2.5741 | 0.31823 | 2.5656 | 0.31954 | 2.5594 | 0.32049 | 2.5558 | 0.32103 | 2.5533 | 0.32141 | 2.55175 | 0.32164 | 2.5502 | 0.32187
0.566 | 2.9104 | 0.25926 | 2.906 | 0.260045 | 2.9016 | 0.26083 | 2.881 | 0.26453 | 2.8549 | 0.26922 | 2.8144 | 0.27644 | 2.7554 | 0.28683 | 2.689 | 0.2983 | 2.6404 | 0.30646 | 2.6038 | 0.31242 | 2.5831 | 0.31571 | 2.5705 | 0.31768 | 2.562 | 0.31898 | 2.5558 | 0.31993 | 2.5522 | 0.32047 | 2.5496 | 0.32086 | 2.54805 | 0.321085 | 2.5465 | 0.32131
0.567 | 2.9084 | 0.25872 | 2.904 | 0.259505 | 2.8996 | 0.26029 | 2.8789 | 0.264 | 2.8527 | 0.26869 | 2.812 | 0.27591 | 2.7527 | 0.28631 | 2.6859 | 0.29778 | 2.6372 | 0.30594 | 2.6004 | 0.3119 | 2.5796 | 0.31518 | 2.567 | 0.31715 | 2.5584 | 0.31846 | 2.5522 | 0.3194 | 2.5486 | 0.31994 | 2.546 | 0.32032 | 2.54445 | 0.32055 | 2.5429 | 0.32078
0.568 | 2.9064 | 0.2582 | 2.902 | 0.25899 | 2.8976 | 0.25978 | 2.8768 | 0.26348 | 2.8505 | 0.26817 | 2.8096 | 0.27541 | 2.75 | 0.28581 | 2.6829 | 0.29729 | 2.6339 | 0.30544 | 2.597 | 0.3114 | 2.5761 | 0.31468 | 2.5634 | 0.31665 | 2.5548 | 0.31795 | 2.5486 | 0.3189 | 2.545 | 0.31943 | 2.5423 | 0.31982 | 2.54075 | 0.320045 | 2.5392 | 0.32027
0.569 | 2.9045 | 0.2577 | 2.90005 | 0.258485 | 2.8956 | 0.25927 | 2.8747 | 0.26298 | 2.8482 | 0.26768 | 2.8072 | 0.27492 | 2.7473 | 0.28533 | 2.6799 | 0.29681 | 2.6307 | 0.30497 | 2.5936 | 0.31093 | 2.5727 | 0.31421 | 2.5599 | 0.31617 | 2.5513 | 0.31748 | 2.545 | 0.31842 | 2.5414 | 0.31896 | 2.5387 | 0.31934 | 2.53715 | 0.319565 | 2.5356 | 0.31979
0.57 | 2.9025 | 0.25721 | 2.89805 | 0.258 | 2.8936 | 0.25879 | 2.8726 | 0.2625 | 2.846 | 0.2672 | 2.8048 | 0.27445 | 2.7446 | 0.28487 | 2.6769 | 0.29636 | 2.6275 | 0.30452 | 2.5902 | 0.31048 | 2.5692 | 0.31376 | 2.5564 | 0.31573 | 2.5477 | 0.31703 | 2.5414 | 0.31797 | 2.5377 | 0.3185 | 2.5351 | 0.31889 | 2.53355 | 0.319115 | 2.532 | 0.31934
0.571 | 2.9006 | 0.25674 | 2.89615 | 0.25753 | 2.8917 | 0.25832 | 2.8706 | 0.26204 | 2.8438 | 0.26675 | 2.8024 | 0.274 | 2.742 | 0.28443 | 2.6739 | 0.29593 | 2.6243 | 0.3041 | 2.5868 | 0.31006 | 2.5657 | 0.31334 | 2.5528 | 0.3153 | 2.5441 | 0.3166 | 2.5378 | 0.31755 | 2.5341 | 0.31808 | 2.5315 | 0.31847 | 2.5299 | 0.318695 | 2.5283 | 0.31892
0.572 | 2.8987 | 0.25629 | 2.8942 | 0.25708 | 2.8897 | 0.25787 | 2.8685 | 0.26159 | 2.8416 | 0.26631 | 2.8 | 0.27357 | 2.7393 | 0.28401 | 2.671 | 0.29553 | 2.6211 | 0.3037 | 2.5835 | 0.30967 | 2.5623 | 0.31295 | 2.5493 | 0.31491 | 2.5406 | 0.31621 | 2.5342 | 0.31715 | 2.5306 | 0.31768 | 2.5279 | 0.31807 | 2.5263 | 0.318295 | 2.5247 | 0.31852
0.573 | 2.8968 | 0.25586 | 2.89225 | 0.25665 | 2.8877 | 0.25744 | 2.8664 | 0.26117 | 2.8395 | 0.26589 | 2.7976 | 0.27316 | 2.7366 | 0.28362 | 2.668 | 0.29515 | 2.6179 | 0.30333 | 2.5801 | 0.30929 | 2.5588 | 0.31257 | 2.5458 | 0.31453 | 2.5371 | 0.31584 | 2.5307 | 0.31678 | 2.527 | 0.31731 | 2.5243 | 0.31769 | 2.5227 | 0.31792 | 2.5211 | 0.31815
0.574 | 2.8949 | 0.25544 | 2.89035 | 0.25623 | 2.8858 | 0.25702 | 2.8644 | 0.26076 | 2.8373 | 0.26548 | 2.7952 | 0.27277 | 2.734 | 0.28324 | 2.665 | 0.29479 | 2.6147 | 0.30298 | 2.5768 | 0.30895 | 2.5554 | 0.31223 | 2.5423 | 0.31419 | 2.5335 | 0.31549 | 2.5271 | 0.31643 | 2.5234 | 0.31696 | 2.5207 | 0.31735 | 2.5191 | 0.317575 | 2.5175 | 0.3178
0.575 | 2.893 | 0.25503 | 2.88845 | 0.255825 | 2.8839 | 0.25662 | 2.8624 | 0.26036 | 2.8351 | 0.2651 | 2.7929 | 0.2724 | 2.7313 | 0.28289 | 2.6621 | 0.29445 | 2.6115 | 0.30265 | 2.5734 | 0.30862 | 2.5519 | 0.31191 | 2.5388 | 0.31387 | 2.53 | 0.31517 | 2.5235 | 0.31611 | 2.5198 | 0.31664 | 2.5171 | 0.31703 | 2.5155 | 0.317255 | 2.5139 | 0.31748
0.576 | 2.8911 | 0.25465 | 2.88655 | 0.255445 | 2.882 | 0.25624 | 2.8604 | 0.25998 | 2.833 | 0.26473 | 2.7905 | 0.27204 | 2.7287 | 0.28255 | 2.6591 | 0.29413 | 2.6083 | 0.30234 | 2.5701 | 0.30833 | 2.5485 | 0.31161 | 2.5353 | 0.31357 | 2.5265 | 0.31487 | 2.52 | 0.31581 | 2.5162 | 0.31635 | 2.5135 | 0.31673 | 2.5119 | 0.316955 | 2.5103 | 0.31718
0.577 | 2.8893 | 0.25427 | 2.8847 | 0.25507 | 2.8801 | 0.25587 | 2.8584 | 0.25962 | 2.8309 | 0.26438 | 2.7882 | 0.27171 | 2.7261 | 0.28224 | 2.6562 | 0.29384 | 2.6052 | 0.30206 | 2.5667 | 0.30805 | 2.5451 | 0.31134 | 2.5319 | 0.3133 | 2.5229 | 0.3146 | 2.5164 | 0.31554 | 2.5127 | 0.31608 | 2.51 | 0.31646 | 2.50835 | 0.316685 | 2.5067 | 0.31691
0.578 | 2.8874 | 0.25392 | 2.8828 | 0.25472 | 2.8782 | 0.25552 | 2.8564 | 0.25928 | 2.8287 | 0.26405 | 2.7859 | 0.27139 | 2.7235 | 0.28194 | 2.6532 | 0.29357 | 2.602 | 0.3018 | 2.5634 | 0.3078 | 2.5416 | 0.31109 | 2.5284 | 0.31306 | 2.5194 | 0.31436 | 2.5129 | 0.3153 | 2.5091 | 0.31583 | 2.5064 | 0.31622 | 2.5048 | 0.316445 | 2.5032 | 0.31667
0.579 | 2.8856 | 0.25358 | 2.88095 | 0.25438 | 2.8763 | 0.25518 | 2.8544 | 0.25895 | 2.8266 | 0.26373 | 2.7836 | 0.27109 | 2.7209 | 0.28167 | 2.6503 | 0.29332 | 2.5989 | 0.30157 | 2.5601 | 0.30757 | 2.5382 | 0.31087 | 2.5249 | 0.31283 | 2.5159 | 0.31414 | 2.5094 | 0.31508 | 2.5056 | 0.31561 | 2.5028 | 0.316 | 2.5012 | 0.316225 | 2.4996 | 0.31645
0.58 | 2.8837 | 0.25325 | 2.87905 | 0.254055 | 2.8744 | 0.25486 | 2.8524 | 0.25864 | 2.8245 | 0.26343 | 2.7813 | 0.27081 | 2.7183 | 0.28141 | 2.6474 | 0.29309 | 2.5957 | 0.30135 | 2.5568 | 0.30737 | 2.5348 | 0.31067 | 2.5215 | 0.31263 | 2.5124 | 0.31394 | 2.5058 | 0.31488 | 2.502 | 0.31542 | 2.4993 | 0.3158 | 2.49765 | 0.316025 | 2.496 | 0.31625
0.581 | 2.8819 | 0.25294 | 2.8772 | 0.253745 | 2.8725 | 0.25455 | 2.8504 | 0.25834 | 2.8224 | 0.26314 | 2.779 | 0.27054 | 2.7157 | 0.28117 | 2.6445 | 0.29288 | 2.5926 | 0.30116 | 2.5535 | 0.30719 | 2.5314 | 0.31049 | 2.518 | 0.31246 | 2.5089 | 0.31377 | 2.5023 | 0.31471 | 2.4985 | 0.31524 | 2.4958 | 0.31563 | 2.49415 | 0.315855 | 2.4925 | 0.31608
0.582 | 2.8801 | 0.25264 | 2.8754 | 0.25345 | 2.8707 | 0.25426 | 2.8485 | 0.25806 | 2.8203 | 0.26288 | 2.7767 | 0.2703 | 2.7131 | 0.28096 | 2.6416 | 0.29269 | 2.5895 | 0.30099 | 2.5502 | 0.30703 | 2.528 | 0.31034 | 2.5146 | 0.31231 | 2.5055 | 0.31362 | 2.4988 | 0.31456 | 2.495 | 0.3151 | 2.4922 | 0.31548 | 2.49055 | 0.315705 | 2.4889 | 0.31593
0.583 | 2.8783 | 0.25236 | 2.8736 | 0.25317 | 2.8689 | 0.25398 | 2.8465 | 0.2578 | 2.8183 | 0.26263 | 2.7744 | 0.27007 | 2.7106 | 0.28076 | 2.6387 | 0.29252 | 2.5863 | 0.30084 | 2.5469 | 0.30689 | 2.5247 | 0.31021 | 2.5111 | 0.31218 | 2.502 | 0.31349 | 2.4953 | 0.31444 | 2.4915 | 0.31497 | 2.4887 | 0.31536 | 2.48705 | 0.315585 | 2.4854 | 0.31581
0.584 | 2.8765 | 0.2521 | 2.87175 | 0.25291 | 2.867 | 0.25372 | 2.8446 | 0.25755 | 2.8162 | 0.26239 | 2.7721 | 0.26986 | 2.708 | 0.28058 | 2.6358 | 0.29238 | 2.5832 | 0.30072 | 2.5436 | 0.30678 | 2.5213 | 0.3101 | 2.5077 | 0.31208 | 2.4985 | 0.31339 | 2.4918 | 0.31434 | 2.488 | 0.31487 | 2.4852 | 0.31526 | 2.4835 | 0.315485 | 2.4818 | 0.31571
0.585 | 2.8748 | 0.25184 | 2.87 | 0.252655 | 2.8652 | 0.25347 | 2.8427 | 0.25731 | 2.8141 | 0.26217 | 2.7699 | 0.26966 | 2.7054 | 0.28042 | 2.633 | 0.29225 | 2.5801 | 0.30061 | 2.5404 | 0.30669 | 2.5179 | 0.31002 | 2.5043 | 0.312 | 2.4951 | 0.31331 | 2.4883 | 0.31426 | 2.4845 | 0.3148 | 2.4816 | 0.31518 | 2.47995 | 0.31541 | 2.4783 | 0.31564
0.586 | 2.873 | 0.25161 | 2.8682 | 0.252425 | 2.8634 | 0.25324 | 2.8408 | 0.25709 | 2.8121 | 0.26197 | 2.7676 | 0.26948 | 2.7029 | 0.28027 | 2.6301 | 0.29214 | 2.577 | 0.30053 | 2.5371 | 0.30662 | 2.5146 | 0.30996 | 2.5008 | 0.31194 | 2.4916 | 0.31326 | 2.4849 | 0.31421 | 2.481 | 0.31474 | 2.4781 | 0.31513 | 2.47645 | 0.315355 | 2.4748 | 0.31558
0.587 | 2.8713 | 0.25138 | 2.86645 | 0.2522 | 2.8616 | 0.25302 | 2.8389 | 0.25689 | 2.8101 | 0.26178 | 2.7654 | 0.26932 | 2.7004 | 0.28015 | 2.6273 | 0.29206 | 2.5739 | 0.30047 | 2.5338 | 0.30658 | 2.5112 | 0.30992 | 2.4974 | 0.31191 | 2.4882 | 0.31322 | 2.4814 | 0.31417 | 2.4775 | 0.31471 | 2.4746 | 0.3151 | 2.47295 | 0.315325 | 2.4713 | 0.31555
0.588 | 2.8695 | 0.25117 | 2.86465 | 0.251995 | 2.8598 | 0.25282 | 2.837 | 0.2567 | 2.8081 | 0.26161 | 2.7632 | 0.26918 | 2.6979 | 0.28004 | 2.6244 | 0.29199 | 2.5709 | 0.30043 | 2.5306 | 0.30655 | 2.5079 | 0.3099 | 2.494 | 0.31189 | 2.4847 | 0.31321 | 2.4779 | 0.31417 | 2.474 | 0.31471 | 2.4711 | 0.31509 | 2.46945 | 0.31532 | 2.4678 | 0.31555
0.589 | 2.8678 | 0.25097 | 2.86295 | 0.2518 | 2.8581 | 0.25263 | 2.8351 | 0.25652 | 2.806 | 0.26145 | 2.761 | 0.26905 | 2.6954 | 0.27995 | 2.6216 | 0.29195 | 2.5678 | 0.30041 | 2.5273 | 0.30655 | 2.5045 | 0.30991 | 2.4906 | 0.31191 | 2.4813 | 0.31323 | 2.4745 | 0.31418 | 2.4705 | 0.31472 | 2.4677 | 0.31511 | 2.466 | 0.31534 | 2.4643 | 0.31557
0.59 | 2.8661 | 0.25079 | 2.8612 | 0.25162 | 2.8563 | 0.25245 | 2.8333 | 0.25636 | 2.804 | 0.26131 | 2.7588 | 0.26894 | 2.6929 | 0.27988 | 2.6187 | 0.29192 | 2.5647 | 0.30041 | 2.5241 | 0.30657 | 2.5012 | 0.30993 | 2.4873 | 0.31194 | 2.4779 | 0.31326 | 2.471 | 0.31422 | 2.467 | 0.31476 | 2.4642 | 0.31515 | 2.4625 | 0.31538 | 2.4608 | 0.31561
0.591 | 2.8644 | 0.25062 | 2.8595 | 0.251455 | 2.8546 | 0.25229 | 2.8314 | 0.25621 | 2.8021 | 0.26118 | 2.7566 | 0.26884 | 2.6904 | 0.27983 | 2.6159 | 0.29191 | 2.5617 | 0.30043 | 2.5209 | 0.30661 | 2.4979 | 0.30998 | 2.4839 | 0.31199 | 2.4744 | 0.31332 | 2.4676 | 0.31428 | 2.4636 | 0.31482 | 2.4607 | 0.31521 | 2.459 | 0.31544 | 2.4573 | 0.31567
0.592 | 2.8627 | 0.25047 | 2.85775 | 0.251305 | 2.8528 | 0.25214 | 2.8296 | 0.25608 | 2.8001 | 0.26107 | 2.7544 | 0.26876 | 2.6879 | 0.27979 | 2.6131 | 0.29192 | 2.5586 | 0.30047 | 2.5177 | 0.30667 | 2.4946 | 0.31006 | 2.4805 | 0.31207 | 2.471 | 0.3134 | 2.4641 | 0.31436 | 2.4601 | 0.3149 | 2.4572 | 0.3153 | 2.4555 | 0.315525 | 2.4538 | 0.31575
0.593 | 2.861 | 0.25032 | 2.85605 | 0.25116 | 2.8511 | 0.252 | 2.8277 | 0.25596 | 2.7981 | 0.26097 | 2.7522 | 0.26869 | 2.6854 | 0.27978 | 2.6103 | 0.29195 | 2.5556 | 0.30054 | 2.5144 | 0.30675 | 2.4913 | 0.31015 | 2.4771 | 0.31217 | 2.4676 | 0.3135 | 2.4607 | 0.31447 | 2.4567 | 0.31501 | 2.4538 | 0.3154 | 2.45205 | 0.31563 | 2.4503 | 0.31586
0.594 | 2.8593 | 0.25019 | 2.85435 | 0.251035 | 2.8494 | 0.25188 | 2.8259 | 0.25585 | 2.7962 | 0.26089 | 2.7501 | 0.26864 | 2.6829 | 0.27977 | 2.6075 | 0.292 | 2.5526 | 0.30062 | 2.5112 | 0.30686 | 2.488 | 0.31026 | 2.4738 | 0.31229 | 2.4642 | 0.31363 | 2.4573 | 0.31459 | 2.4533 | 0.31514 | 2.4503 | 0.31553 | 2.4486 | 0.31576 | 2.4469 | 0.31599
0.595 | 2.8577 | 0.25008 | 2.8527 | 0.250925 | 2.8477 | 0.25177 | 2.8241 | 0.25576 | 2.7942 | 0.26082 | 2.7479 | 0.26861 | 2.6805 | 0.27979 | 2.6047 | 0.29207 | 2.5495 | 0.30072 | 2.5081 | 0.30698 | 2.4847 | 0.3104 | 2.4704 | 0.31243 | 2.4608 | 0.31377 | 2.4539 | 0.31474 | 2.4498 | 0.31529 | 2.4469 | 0.31568 | 2.44515 | 0.31591 | 2.4434 | 0.31614
0.596 | 2.856 | 0.24997 | 2.851 | 0.25082 | 2.846 | 0.25167 | 2.8223 | 0.25568 | 2.7923 | 0.26076 | 2.7458 | 0.26859 | 2.678 | 0.27982 | 2.602 | 0.29216 | 2.5465 | 0.30084 | 2.5049 | 0.30713 | 2.4814 | 0.31055 | 2.4671 | 0.31259 | 2.4575 | 0.31394 | 2.4504 | 0.31491 | 2.4464 | 0.31546 | 2.4435 | 0.31585 | 2.44175 | 0.31608 | 2.44 | 0.31631
0.597 | 2.8544 | 0.24988 | 2.84935 | 0.250735 | 2.8443 | 0.25159 | 2.8205 | 0.25562 | 2.7904 | 0.26072 | 2.7436 | 0.26859 | 2.6756 | 0.27987 | 2.5992 | 0.29226 | 2.5435 | 0.30098 | 2.5017 | 0.30729 | 2.4781 | 0.31073 | 2.4638 | 0.31278 | 2.4541 | 0.31413 | 2.4471 | 0.3151 | 2.443 | 0.31565 | 2.44 | 0.31604 | 2.43825 | 0.316275 | 2.4365 | 0.31651
0.598 | 2.8528 | 0.2498 | 2.8477 | 0.25066 | 2.8426 | 0.25152 | 2.8187 | 0.25557 | 2.7884 | 0.2607 | 2.7415 | 0.2686 | 2.6732 | 0.27994 | 2.5964 | 0.29238 | 2.5405 | 0.30114 | 2.4985 | 0.30748 | 2.4748 | 0.31093 | 2.4604 | 0.31298 | 2.4507 | 0.31434 | 2.4437 | 0.31531 | 2.4396 | 0.31586 | 2.4366 | 0.31626 | 2.43485 | 0.31649 | 2.4331 | 0.31672
0.599 | 2.8511 | 0.24973 | 2.84605 | 0.250595 | 2.841 | 0.25146 | 2.817 | 0.25553 | 2.7865 | 0.26068 | 2.7394 | 0.26863 | 2.6708 | 0.28002 | 2.5937 | 0.29252 | 2.5375 | 0.30133 | 2.4954 | 0.30768 | 2.4716 | 0.31115 | 2.4571 | 0.31321 | 2.4474 | 0.31457 | 2.4403 | 0.31554 | 2.4362 | 0.3161 | 2.4332 | 0.3165 | 2.43145 | 0.31673 | 2.4297 | 0.31696
0.6 | 2.8495 | 0.24968 | 2.8444 | 0.250545 | 2.8393 | 0.25141 | 2.8152 | 0.2555 | 2.7846 | 0.26068 | 2.7373 | 0.26867 | 2.6684 | 0.28012 | 2.5909 | 0.29268 | 2.5346 | 0.30152 | 2.4922 | 0.30791 | 2.4683 | 0.31139 | 2.4538 | 0.31345 | 2.444 | 0.31482 | 2.4369 | 0.3158 | 2.4328 | 0.31635 | 2.4298 | 0.31675 | 2.42805 | 0.316985 | 2.4263 | 0.31722
0.601 | 2.8479 | 0.24963 | 2.8428 | 0.250505 | 2.8377 | 0.25138 | 2.8135 | 0.25549 | 2.7828 | 0.2607 | 2.7352 | 0.26872 | 2.666 | 0.28023 | 2.5882 | 0.29286 | 2.5316 | 0.30174 | 2.489 | 0.30815 | 2.4651 | 0.31165 | 2.4505 | 0.31372 | 2.4407 | 0.31509 | 2.4335 | 0.31607 | 2.4294 | 0.31663 | 2.4264 | 0.31703 | 2.42465 | 0.317265 | 2.4229 | 0.3175
0.602 | 2.8464 | 0.2496 | 2.8412 | 0.250475 | 2.836 | 0.25135 | 2.8117 | 0.25549 | 2.7809 | 0.26072 | 2.7331 | 0.26879 | 2.6636 | 0.28036 | 2.5855 | 0.29306 | 2.5286 | 0.30198 | 2.4859 | 0.30842 | 2.4619 | 0.31193 | 2.4472 | 0.31401 | 2.4374 | 0.31538 | 2.4302 | 0.31637 | 2.426 | 0.31693 | 2.423 | 0.31733 | 2.42125 | 0.317565 | 2.4195 | 0.3178
0.603 | 2.8448 | 0.24958 | 2.8396 | 0.25046 | 2.8344 | 0.25134 | 2.81 | 0.2555 | 2.779 | 0.26077 | 2.731 | 0.26888 | 2.6612 | 0.28051 | 2.5828 | 0.29327 | 2.5257 | 0.30224 | 2.4828 | 0.3087 | 2.4586 | 0.31223 | 2.4439 | 0.31431 | 2.434 | 0.31569 | 2.4268 | 0.31668 | 2.4227 | 0.31725 | 2.4196 | 0.31765 | 2.41785 | 0.317885 | 2.4161 | 0.31812
0.604 | 2.8432 | 0.24957 | 2.838 | 0.25046 | 2.8328 | 0.25135 | 2.8083 | 0.25552 | 2.7772 | 0.26082 | 2.729 | 0.26897 | 2.6588 | 0.28067 | 2.5801 | 0.2935 | 2.5227 | 0.30251 | 2.4797 | 0.30901 | 2.4554 | 0.31254 | 2.4407 | 0.31464 | 2.4307 | 0.31603 | 2.4235 | 0.31702 | 2.4193 | 0.31758 | 2.4163 | 0.31799 | 2.4145 | 0.318225 | 2.4127 | 0.31846
0.605 | 2.8417 | 0.24958 | 2.83645 | 0.25047 | 2.8312 | 0.25136 | 2.8066 | 0.25556 | 2.7753 | 0.26088 | 2.7269 | 0.26909 | 2.6565 | 0.28085 | 2.5774 | 0.29375 | 2.5198 | 0.3028 | 2.4765 | 0.30933 | 2.4522 | 0.31288 | 2.4374 | 0.31499 | 2.4274 | 0.31638 | 2.4201 | 0.31738 | 2.4159 | 0.31794 | 2.4129 | 0.31835 | 2.4111 | 0.318585 | 2.4093 | 0.31882
0.606 | 2.8401 | 0.24959 | 2.83485 | 0.250485 | 2.8296 | 0.25138 | 2.8049 | 0.25561 | 2.7735 | 0.26096 | 2.7249 | 0.26921 | 2.6541 | 0.28104 | 2.5747 | 0.29401 | 2.5168 | 0.30312 | 2.4734 | 0.30968 | 2.449 | 0.31324 | 2.4341 | 0.31536 | 2.4241 | 0.31675 | 2.4168 | 0.31775 | 2.4126 | 0.31832 | 2.4096 | 0.31873 | 2.40775 | 0.318965 | 2.4059 | 0.3192
0.607 | 2.8386 | 0.24962 | 2.83335 | 0.25052 | 2.8281 | 0.25142 | 2.8032 | 0.25567 | 2.7717 | 0.26106 | 2.7228 | 0.26935 | 2.6518 | 0.28125 | 2.572 | 0.29429 | 2.5139 | 0.30344 | 2.4703 | 0.31004 | 2.4458 | 0.31362 | 2.4309 | 0.31574 | 2.4208 | 0.31714 | 2.4135 | 0.31815 | 2.4093 | 0.31872 | 2.4062 | 0.31913 | 2.4044 | 0.31937 | 2.4026 | 0.31961
0.608 | 2.8371 | 0.24965 | 2.8318 | 0.25056 | 2.8265 | 0.25147 | 2.8015 | 0.25574 | 2.7699 | 0.26116 | 2.7208 | 0.26951 | 2.6494 | 0.28148 | 2.5693 | 0.29459 | 2.511 | 0.30379 | 2.4672 | 0.31042 | 2.4426 | 0.31402 | 2.4276 | 0.31615 | 2.4175 | 0.31756 | 2.4102 | 0.31857 | 2.4059 | 0.31914 | 2.4029 | 0.31955 | 2.40105 | 0.31979 | 2.3992 | 0.32003
0.609 | 2.8356 | 0.2497 | 2.8303 | 0.250615 | 2.825 | 0.25153 | 2.7999 | 0.25583 | 2.7681 | 0.26128 | 2.7188 | 0.26968 | 2.6471 | 0.28171 | 2.5667 | 0.2949 | 2.5081 | 0.30416 | 2.4642 | 0.31082 | 2.4394 | 0.31443 | 2.4244 | 0.31658 | 2.4143 | 0.31799 | 2.4069 | 0.319 | 2.4026 | 0.31958 | 2.3995 | 0.31999 | 2.3977 | 0.32023 | 2.3959 | 0.32047
0.61 | 2.8341 | 0.24976 | 2.82875 | 0.25068 | 2.8234 | 0.2516 | 2.7982 | 0.25592 | 2.7663 | 0.26141 | 2.7168 | 0.26986 | 2.6448 | 0.28197 | 2.564 | 0.29524 | 2.5052 | 0.30454 | 2.4611 | 0.31124 | 2.4363 | 0.31487 | 2.4212 | 0.31702 | 2.411 | 0.31844 | 2.4036 | 0.31946 | 2.3993 | 0.32004 | 2.3962 | 0.32045 | 2.39435 | 0.32069 | 2.3925 | 0.32093
0.611 | 2.8326 | 0.24983 | 2.82725 | 0.250755 | 2.8219 | 0.25168 | 2.7966 | 0.25603 | 2.7645 | 0.26155 | 2.7148 | 0.27005 | 2.6425 | 0.28224 | 2.5614 | 0.29559 | 2.5023 | 0.30494 | 2.458 | 0.31167 | 2.4331 | 0.31532 | 2.4179 | 0.31749 | 2.4077 | 0.31891 | 2.4003 | 0.31994 | 2.396 | 0.32051 | 2.3929 | 0.32093 | 2.39105 | 0.32117 | 2.3892 | 0.32141
0.612 | 2.8311 | 0.24991 | 2.82575 | 0.25084 | 2.8204 | 0.25177 | 2.7949 | 0.25615 | 2.7627 | 0.2617 | 2.7128 | 0.27026 | 2.6402 | 0.28252 | 2.5587 | 0.29595 | 2.4994 | 0.30536 | 2.455 | 0.31213 | 2.4299 | 0.3158 | 2.4147 | 0.31797 | 2.4045 | 0.3194 | 2.397 | 0.32043 | 2.3927 | 0.32101 | 2.3896 | 0.32143 | 2.38775 | 0.32167 | 2.3859 | 0.32191
0.613 | 2.8297 | 0.25 | 2.8243 | 0.250935 | 2.8189 | 0.25187 | 2.7933 | 0.25628 | 2.761 | 0.26187 | 2.7108 | 0.27048 | 2.6379 | 0.28282 | 2.5561 | 0.29633 | 2.4966 | 0.3058 | 2.4519 | 0.3126 | 2.4268 | 0.31629 | 2.4115 | 0.31847 | 2.4012 | 0.31991 | 2.3937 | 0.32094 | 2.3894 | 0.32153 | 2.3863 | 0.32195 | 2.38445 | 0.32219 | 2.3826 | 0.32243
0.614 | 2.8282 | 0.2501 | 2.8228 | 0.25104 | 2.8174 | 0.25198 | 2.7917 | 0.25642 | 2.7592 | 0.26204 | 2.7089 | 0.27071 | 2.6357 | 0.28313 | 2.5535 | 0.29673 | 2.4937 | 0.30625 | 2.4489 | 0.31309 | 2.4236 | 0.3168 | 2.4083 | 0.319 | 2.398 | 0.32044 | 2.3905 | 0.32148 | 2.3861 | 0.32206 | 2.383 | 0.32248 | 2.38115 | 0.322725 | 2.3793 | 0.32297
0.615 | 2.8268 | 0.25021 | 2.82135 | 0.251155 | 2.8159 | 0.2521 | 2.7901 | 0.25657 | 2.7575 | 0.26223 | 2.7069 | 0.27096 | 2.6334 | 0.28346 | 2.5509 | 0.29714 | 2.4909 | 0.30672 | 2.4458 | 0.3136 | 2.4205 | 0.31733 | 2.4051 | 0.31954 | 2.3948 | 0.32099 | 2.3872 | 0.32203 | 2.3828 | 0.32262 | 2.3797 | 0.32304 | 2.37785 | 0.323285 | 2.376 | 0.32353
0.616 | 2.8254 | 0.25033 | 2.8199 | 0.251285 | 2.8144 | 0.25224 | 2.7885 | 0.25673 | 2.7558 | 0.26243 | 2.705 | 0.27122 | 2.6311 | 0.2838 | 2.5483 | 0.29757 | 2.488 | 0.30721 | 2.4428 | 0.31413 | 2.4174 | 0.31788 | 2.4019 | 0.32009 | 2.3915 | 0.32155 | 2.3839 | 0.3226 | 2.3796 | 0.32319 | 2.3764 | 0.32361 | 2.37455 | 0.32386 | 2.3727 | 0.32411
0.617 | 2.8239 | 0.25046 | 2.8184 | 0.25142 | 2.8129 | 0.25238 | 2.787 | 0.25691 | 2.754 | 0.26265 | 2.703 | 0.27149 | 2.6289 | 0.28416 | 2.5457 | 0.29802 | 2.4852 | 0.30772 | 2.4398 | 0.31467 | 2.4143 | 0.31844 | 2.3988 | 0.32067 | 2.3883 | 0.32214 | 2.3807 | 0.32319 | 2.3763 | 0.32378 | 2.3732 | 0.32421 | 2.3713 | 0.32446 | 2.3694 | 0.32471
0.618 | 2.8225 | 0.2506 | 2.817 | 0.25157 | 2.8115 | 0.25254 | 2.7854 | 0.25709 | 2.7523 | 0.26287 | 2.7011 | 0.27177 | 2.6266 | 0.28453 | 2.5431 | 0.29848 | 2.4823 | 0.30824 | 2.4368 | 0.31524 | 2.4112 | 0.31903 | 2.3956 | 0.32127 | 2.3851 | 0.32274 | 2.3775 | 0.3238 | 2.3731 | 0.32439 | 2.3699 | 0.32482 | 2.368 | 0.32507 | 2.3661 | 0.32532
0.619 | 2.8211 | 0.25075 | 2.81555 | 0.251725 | 2.81 | 0.2527 | 2.7838 | 0.25729 | 2.7506 | 0.26311 | 2.6992 | 0.27207 | 2.6244 | 0.28491 | 2.5405 | 0.29896 | 2.4795 | 0.30878 | 2.4338 | 0.31582 | 2.4081 | 0.31963 | 2.3924 | 0.32188 | 2.3819 | 0.32336 | 2.3742 | 0.32442 | 2.3698 | 0.32502 | 2.3666 | 0.32545 | 2.3647 | 0.3257 | 2.3628 | 0.32595
0.62 | 2.8198 | 0.25091 | 2.8142 | 0.25189 | 2.8086 | 0.25287 | 2.7823 | 0.25749 | 2.7489 | 0.26335 | 2.6973 | 0.27238 | 2.6222 | 0.28531 | 2.5379 | 0.29945 | 2.4767 | 0.30933 | 2.4308 | 0.31642 | 2.405 | 0.32025 | 2.3893 | 0.32251 | 2.3787 | 0.324 | 2.371 | 0.32507 | 2.3666 | 0.32567 | 2.3634 | 0.3261 | 2.3615 | 0.326355 | 2.3596 | 0.32661
0.621 | 2.8184 | 0.25108 | 2.8128 | 0.25207 | 2.8072 | 0.25306 | 2.7807 | 0.25771 | 2.7473 | 0.26361 | 2.6954 | 0.2727 | 2.62 | 0.28572 | 2.5354 | 0.29996 | 2.4739 | 0.30991 | 2.4278 | 0.31703 | 2.4019 | 0.32089 | 2.3861 | 0.32316 | 2.3755 | 0.32466 | 2.3678 | 0.32573 | 2.3634 | 0.32634 | 2.3602 | 0.32677 | 2.35825 | 0.327025 | 2.3563 | 0.32728
0.622 | 2.817 | 0.25126 | 2.8114 | 0.252255 | 2.8058 | 0.25325 | 2.7792 | 0.25793 | 2.7456 | 0.26388 | 2.6935 | 0.27303 | 2.6178 | 0.28614 | 2.5328 | 0.30048 | 2.4711 | 0.31049 | 2.4248 | 0.31766 | 2.3988 | 0.32154 | 2.383 | 0.32383 | 2.3724 | 0.32533 | 2.3646 | 0.32641 | 2.3602 | 0.32702 | 2.3569 | 0.32746 | 2.355 | 0.327715 | 2.3531 | 0.32797
0.623 | 2.8157 | 0.25145 | 2.81005 | 0.25245 | 2.8044 | 0.25345 | 2.7777 | 0.25817 | 2.7439 | 0.26415 | 2.6916 | 0.27337 | 2.6156 | 0.28658 | 2.5303 | 0.30102 | 2.4683 | 0.3111 | 2.4219 | 0.31831 | 2.3958 | 0.32221 | 2.3799 | 0.32452 | 2.3692 | 0.32603 | 2.3614 | 0.32711 | 2.3569 | 0.32772 | 2.3537 | 0.32816 | 2.3518 | 0.328415 | 2.3499 | 0.32867
0.624 | 2.8143 | 0.25165 | 2.80865 | 0.252655 | 2.803 | 0.25366 | 2.7762 | 0.25842 | 2.7423 | 0.26444 | 2.6898 | 0.27373 | 2.6134 | 0.28703 | 2.5278 | 0.30157 | 2.4655 | 0.31172 | 2.4189 | 0.31898 | 2.3927 | 0.3229 | 2.3768 | 0.32522 | 2.3661 | 0.32674 | 2.3582 | 0.32783 | 2.3537 | 0.32844 | 2.3505 | 0.32889 | 2.34855 | 0.329145 | 2.3466 | 0.3294
0.625 | 2.813 | 0.25186 | 2.8073 | 0.252875 | 2.8016 | 0.25389 | 2.7747 | 0.25867 | 2.7407 | 0.26474 | 2.6879 | 0.2741 | 2.6112 | 0.2875 | 2.5253 | 0.30214 | 2.4628 | 0.31236 | 2.416 | 0.31967 | 2.3897 | 0.32361 | 2.3737 | 0.32594 | 2.3629 | 0.32747 | 2.3551 | 0.32857 | 2.3506 | 0.32918 | 2.3473 | 0.32963 | 2.34535 | 0.329885 | 2.3434 | 0.33014
0.626 | 2.8116 | 0.25207 | 2.8059 | 0.253095 | 2.8002 | 0.25412 | 2.7732 | 0.25894 | 2.739 | 0.26506 | 2.6861 | 0.27448 | 2.6091 | 0.28798 | 2.5227 | 0.30272 | 2.46 | 0.31301 | 2.413 | 0.32037 | 2.3866 | 0.32434 | 2.3706 | 0.32668 | 2.3598 | 0.32822 | 2.3519 | 0.32932 | 2.3474 | 0.32994 | 2.3441 | 0.33038 | 2.34215 | 0.33064 | 2.3402 | 0.3309
0.627 | 2.8103 | 0.2523 | 2.80455 | 0.25333 | 2.7988 | 0.25436 | 2.7717 | 0.25921 | 2.7374 | 0.26538 | 2.6842 | 0.27487 | 2.6069 | 0.28847 | 2.5202 | 0.30332 | 2.4573 | 0.31368 | 2.4101 | 0.32108 | 2.3836 | 0.32508 | 2.3675 | 0.32743 | 2.3566 | 0.32898 | 2.3487 | 0.33009 | 2.3442 | 0.33071 | 2.3409 | 0.33116 | 2.33895 | 0.33142 | 2.337 | 0.33168
0.628 | 2.809 | 0.25253 | 2.80325 | 0.25357 | 2.7975 | 0.25461 | 2.7703 | 0.2595 | 2.7358 | 0.26571 | 2.6824 | 0.27527 | 2.6048 | 0.28897 | 2.5177 | 0.30393 | 2.4545 | 0.31437 | 2.4072 | 0.32182 | 2.3806 | 0.32584 | 2.3644 | 0.32821 | 2.3535 | 0.32976 | 2.3456 | 0.33088 | 2.341 | 0.3315 | 2.3377 | 0.33195 | 2.33575 | 0.332215 | 2.3338 | 0.33248
0.629 | 2.8077 | 0.25277 | 2.80195 | 0.253815 | 2.7962 | 0.25486 | 2.7688 | 0.25979 | 2.7342 | 0.26605 | 2.6806 | 0.27569 | 2.6026 | 0.28949 | 2.5153 | 0.30456 | 2.4518 | 0.31507 | 2.4043 | 0.32257 | 2.3775 | 0.32661 | 2.3613 | 0.329 | 2.3504 | 0.33056 | 2.3424 | 0.33168 | 2.3379 | 0.33231 | 2.3346 | 0.33277 | 2.3326 | 0.33303 | 2.3306 | 0.33329
0.63 | 2.8065 | 0.25302 | 2.80065 | 0.254075 | 2.7948 | 0.25513 | 2.7674 | 0.2601 | 2.7326 | 0.2664 | 2.6788 | 0.27611 | 2.6005 | 0.29002 | 2.5128 | 0.3052 | 2.4491 | 0.31579 | 2.4013 | 0.32334 | 2.3745 | 0.32741 | 2.3582 | 0.3298 | 2.3473 | 0.33138 | 2.3393 | 0.33251 | 2.3347 | 0.33314 | 2.3314 | 0.33359 | 2.3294 | 0.333855 | 2.3274 | 0.33412
0.631 | 2.8052 | 0.25328 | 2.79935 | 0.254345 | 2.7935 | 0.25541 | 2.7659 | 0.26041 | 2.731 | 0.26676 | 2.677 | 0.27655 | 2.5984 | 0.29056 | 2.5103 | 0.30586 | 2.4463 | 0.31652 | 2.3984 | 0.32412 | 2.3715 | 0.32822 | 2.3552 | 0.33063 | 2.3442 | 0.33221 | 2.3362 | 0.33335 | 2.3316 | 0.33398 | 2.3282 | 0.33444 | 2.32625 | 0.334705 | 2.3243 | 0.33497
0.632 | 2.8039 | 0.25355 | 2.79805 | 0.25462 | 2.7922 | 0.25569 | 2.7645 | 0.26073 | 2.7295 | 0.26714 | 2.6752 | 0.277 | 2.5963 | 0.29112 | 2.5079 | 0.30653 | 2.4436 | 0.31727 | 2.3956 | 0.32492 | 2.3685 | 0.32904 | 2.3521 | 0.33147 | 2.3411 | 0.33306 | 2.3331 | 0.3342 | 2.3284 | 0.33484 | 2.3251 | 0.3353 | 2.3231 | 0.33557 | 2.3211 | 0.33584
0.633 | 2.8027 | 0.25383 | 2.7968 | 0.254905 | 2.7909 | 0.25598 | 2.7631 | 0.26107 | 2.7279 | 0.26752 | 2.6734 | 0.27746 | 2.5942 | 0.29169 | 2.5054 | 0.30722 | 2.4409 | 0.31803 | 2.3927 | 0.32574 | 2.3656 | 0.32989 | 2.3491 | 0.33233 | 2.338 | 0.33393 | 2.33 | 0.33508 | 2.3253 | 0.33572 | 2.322 | 0.33618 | 2.32 | 0.33645 | 2.318 | 0.33672
0.634 | 2.8014 | 0.25411 | 2.7955 | 0.255195 | 2.7896 | 0.25628 | 2.7617 | 0.26141 | 2.7264 | 0.26791 | 2.6716 | 0.27793 | 2.5921 | 0.29227 | 2.503 | 0.30792 | 2.4383 | 0.31881 | 2.3898 | 0.32657 | 2.3626 | 0.33074 | 2.3461 | 0.3332 | 2.335 | 0.33481 | 2.3269 | 0.33597 | 2.3222 | 0.33662 | 2.3188 | 0.33708 | 2.3168 | 0.33735 | 2.3148 | 0.33762
0.635 | 2.8002 | 0.2544 | 2.79425 | 0.255495 | 2.7883 | 0.25659 | 2.7603 | 0.26176 | 2.7248 | 0.26831 | 2.6699 | 0.27841 | 2.59 | 0.29286 | 2.5005 | 0.30863 | 2.4356 | 0.3196 | 2.3869 | 0.32742 | 2.3596 | 0.33162 | 2.343 | 0.33409 | 2.3319 | 0.33571 | 2.3238 | 0.33688 | 2.3191 | 0.33753 | 2.3157 | 0.33799 | 2.3137 | 0.338265 | 2.3117 | 0.33854
0.636 | 2.799 | 0.25471 | 2.79305 | 0.25581 | 2.7871 | 0.25691 | 2.7589 | 0.26212 | 2.7233 | 0.26872 | 2.6681 | 0.2789 | 2.588 | 0.29347 | 2.4981 | 0.30936 | 2.4329 | 0.32041 | 2.3841 | 0.32828 | 2.3567 | 0.33251 | 2.34 | 0.335 | 2.3288 | 0.33663 | 2.3207 | 0.3378 | 2.316 | 0.33846 | 2.3126 | 0.33893 | 2.3106 | 0.3392 | 2.3086 | 0.33947
0.637 | 2.7978 | 0.25501 | 2.7918 | 0.256125 | 2.7858 | 0.25724 | 2.7576 | 0.26248 | 2.7218 | 0.26914 | 2.6664 | 0.2794 | 2.5859 | 0.29408 | 2.4957 | 0.3101 | 2.4302 | 0.32124 | 2.3812 | 0.32916 | 2.3537 | 0.33342 | 2.337 | 0.33593 | 2.3258 | 0.33757 | 2.3176 | 0.33874 | 2.3129 | 0.3394 | 2.3095 | 0.33987 | 2.3075 | 0.340145 | 2.3055 | 0.34042
0.638 | 2.7966 | 0.25533 | 2.79055 | 0.25645 | 2.7845 | 0.25757 | 2.7562 | 0.26286 | 2.7203 | 0.26957 | 2.6647 | 0.27991 | 2.5838 | 0.29471 | 2.4933 | 0.31085 | 2.4276 | 0.32208 | 2.3784 | 0.33006 | 2.3508 | 0.33435 | 2.334 | 0.33687 | 2.3228 | 0.33852 | 2.3145 | 0.3397 | 2.3098 | 0.34036 | 2.3064 | 0.34084 | 2.30435 | 0.341115 | 2.3023 | 0.34139
0.639 | 2.7954 | 0.25565 | 2.78935 | 0.25678 | 2.7833 | 0.25791 | 2.7548 | 0.26324 | 2.7188 | 0.27001 | 2.6629 | 0.28043 | 2.5818 | 0.29535 | 2.4909 | 0.31162 | 2.4249 | 0.32293 | 2.3756 | 0.33097 | 2.3479 | 0.33529 | 2.331 | 0.33782 | 2.3197 | 0.33948 | 2.3115 | 0.34067 | 2.3067 | 0.34134 | 2.3033 | 0.34182 | 2.30125 | 0.342095 | 2.2992 | 0.34237
0.64 | 2.7942 | 0.25599 | 2.78815 | 0.257125 | 2.7821 | 0.25826 | 2.7535 | 0.26364 | 2.7173 | 0.27046 | 2.6612 | 0.28097 | 2.5798 | 0.29601 | 2.4885 | 0.31241 | 2.4223 | 0.3238 | 2.3728 | 0.33189 | 2.3449 | 0.33624 | 2.3281 | 0.3388 | 2.3167 | 0.34047 | 2.3084 | 0.34166 | 2.3037 | 0.34234 | 2.3002 | 0.34282 | 2.2982 | 0.3431 | 2.2962 | 0.34338
0.641 | 2.793 | 0.25633 | 2.78695 | 0.257475 | 2.7809 | 0.25862 | 2.7522 | 0.26404 | 2.7158 | 0.27091 | 2.6595 | 0.28151 | 2.5778 | 0.29667 | 2.4861 | 0.3132 | 2.4197 | 0.32468 | 2.3699 | 0.33284 | 2.342 | 0.33721 | 2.3251 | 0.33978 | 2.3137 | 0.34147 | 2.3054 | 0.34267 | 2.3006 | 0.34335 | 2.2972 | 0.34383 | 2.29515 | 0.34411 | 2.2931 | 0.34439
0.642 | 2.7919 | 0.25667 | 2.7858 | 0.25783 | 2.7797 | 0.25899 | 2.7508 | 0.26445 | 2.7143 | 0.27138 | 2.6578 | 0.28206 | 2.5757 | 0.29735 | 2.4838 | 0.31401 | 2.4171 | 0.32558 | 2.3671 | 0.33379 | 2.3391 | 0.3382 | 2.3221 | 0.34079 | 2.3107 | 0.34248 | 2.3024 | 0.34369 | 2.2976 | 0.34437 | 2.2941 | 0.34486 | 2.29205 | 0.345145 | 2.29 | 0.34543
0.643 | 2.7907 | 0.25703 | 2.7846 | 0.258195 | 2.7785 | 0.25936 | 2.7495 | 0.26486 | 2.7129 | 0.27185 | 2.6561 | 0.28262 | 2.5737 | 0.29804 | 2.4814 | 0.31484 | 2.4144 | 0.32649 | 2.3644 | 0.33477 | 2.3362 | 0.33921 | 2.3192 | 0.34181 | 2.3077 | 0.34351 | 2.2994 | 0.34473 | 2.2945 | 0.34542 | 2.2911 | 0.34591 | 2.289 | 0.346195 | 2.2869 | 0.34648
0.644 | 2.7896 | 0.25739 | 2.78345 | 0.258565 | 2.7773 | 0.25974 | 2.7482 | 0.26529 | 2.7114 | 0.27234 | 2.6545 | 0.2832 | 2.5717 | 0.29874 | 2.4791 | 0.31567 | 2.4118 | 0.32742 | 2.3616 | 0.33575 | 2.3334 | 0.34022 | 2.3162 | 0.34285 | 2.3047 | 0.34456 | 2.2963 | 0.34579 | 2.2915 | 0.34648 | 2.288 | 0.34697 | 2.28595 | 0.347255 | 2.2839 | 0.34754
0.645 | 2.7885 | 0.25776 | 2.7823 | 0.258945 | 2.7761 | 0.26013 | 2.7469 | 0.26572 | 2.71 | 0.27283 | 2.6528 | 0.28378 | 2.5698 | 0.29945 | 2.4767 | 0.31652 | 2.4093 | 0.32836 | 2.3588 | 0.33676 | 2.3305 | 0.34126 | 2.3133 | 0.3439 | 2.3017 | 0.34563 | 2.2933 | 0.34686 | 2.2885 | 0.34755 | 2.285 | 0.34805 | 2.2829 | 0.348335 | 2.2808 | 0.34862
0.646 | 2.7873 | 0.25813 | 2.7811 | 0.25933 | 2.7749 | 0.26053 | 2.7457 | 0.26617 | 2.7086 | 0.27333 | 2.6512 | 0.28437 | 2.5678 | 0.30017 | 2.4744 | 0.31739 | 2.4067 | 0.32932 | 2.356 | 0.33778 | 2.3276 | 0.34231 | 2.3104 | 0.34497 | 2.2988 | 0.3467 | 2.2903 | 0.34795 | 2.2855 | 0.34864 | 2.282 | 0.34914 | 2.2799 | 0.34943 | 2.2778 | 0.34972
0.647 | 2.7862 | 0.25852 | 2.78 | 0.259725 | 2.7738 | 0.26093 | 2.7444 | 0.26662 | 2.7072 | 0.27384 | 2.6495 | 0.28498 | 2.5658 | 0.30091 | 2.4721 | 0.31826 | 2.4041 | 0.33029 | 2.3533 | 0.33881 | 2.3248 | 0.34337 | 2.3075 | 0.34605 | 2.2958 | 0.3478 | 2.2874 | 0.34905 | 2.2825 | 0.34975 | 2.279 | 0.35025 | 2.2769 | 0.35054 | 2.2748 | 0.35083
0.648 | 2.7851 | 0.25891 | 2.77885 | 0.260125 | 2.7726 | 0.26134 | 2.7431 | 0.26707 | 2.7058 | 0.27436 | 2.6479 | 0.28559 | 2.5639 | 0.30166 | 2.4698 | 0.31915 | 2.4015 | 0.33127 | 2.3505 | 0.33986 | 2.3219 | 0.34446 | 2.3045 | 0.34715 | 2.2929 | 0.34891 | 2.2844 | 0.35017 | 2.2795 | 0.35087 | 2.276 | 0.35138 | 2.2739 | 0.35167 | 2.2718 | 0.35196
0.649 | 2.784 | 0.2593 | 2.77775 | 0.26053 | 2.7715 | 0.26176 | 2.7419 | 0.26754 | 2.7044 | 0.27489 | 2.6463 | 0.28621 | 2.5619 | 0.30241 | 2.4675 | 0.32005 | 2.399 | 0.33227 | 2.3478 | 0.34092 | 2.3191 | 0.34555 | 2.3017 | 0.34826 | 2.2899 | 0.35004 | 2.2814 | 0.3513 | 2.2765 | 0.35201 | 2.273 | 0.35252 | 2.2709 | 0.352815 | 2.2688 | 0.35311
0.65 | 2.783 | 0.25971 | 2.7767 | 0.260945 | 2.7704 | 0.26218 | 2.7406 | 0.26801 | 2.703 | 0.27542 | 2.6446 | 0.28684 | 2.56 | 0.30318 | 2.4652 | 0.32097 | 2.3964 | 0.33328 | 2.3451 | 0.342 | 2.3162 | 0.34666 | 2.2988 | 0.34939 | 2.287 | 0.35118 | 2.2785 | 0.35245 | 2.2735 | 0.35317 | 2.27 | 0.35368 | 2.2679 | 0.353975 | 2.2658 | 0.35427
0.651 | 2.7819 | 0.26012 | 2.77555 | 0.261365 | 2.7692 | 0.26261 | 2.7394 | 0.26849 | 2.7016 | 0.27597 | 2.643 | 0.28748 | 2.558 | 0.30396 | 2.4629 | 0.32189 | 2.3939 | 0.33431 | 2.3423 | 0.34309 | 2.3134 | 0.34779 | 2.2959 | 0.35054 | 2.2841 | 0.35233 | 2.2755 | 0.35362 | 2.2706 | 0.35434 | 2.267 | 0.35485 | 2.2649 | 0.35515 | 2.2628 | 0.35545
0.652 | 2.7808 | 0.26054 | 2.77445 | 0.261795 | 2.7681 | 0.26305 | 2.7382 | 0.26898 | 2.7002 | 0.27652 | 2.6415 | 0.28813 | 2.5561 | 0.30475 | 2.4606 | 0.32283 | 2.3914 | 0.33535 | 2.3396 | 0.3442 | 2.3106 | 0.34893 | 2.293 | 0.3517 | 2.2812 | 0.35351 | 2.2726 | 0.3548 | 2.2676 | 0.35552 | 2.264 | 0.35604 | 2.2619 | 0.35634 | 2.2598 | 0.35664
0.653 | 2.7798 | 0.26096 | 2.7734 | 0.262225 | 2.767 | 0.26349 | 2.737 | 0.26948 | 2.6989 | 0.27708 | 2.6399 | 0.28879 | 2.5542 | 0.30555 | 2.4583 | 0.32379 | 2.3889 | 0.3364 | 2.3369 | 0.34532 | 2.3078 | 0.35009 | 2.2901 | 0.35287 | 2.2783 | 0.35469 | 2.2696 | 0.35599 | 2.2647 | 0.35672 | 2.2611 | 0.35724 | 2.25895 | 0.357545 | 2.2568 | 0.35785
0.654 | 2.7788 | 0.26139 | 2.77235 | 0.26267 | 2.7659 | 0.26395 | 2.7358 | 0.26998 | 2.6975 | 0.27764 | 2.6383 | 0.28946 | 2.5523 | 0.30636 | 2.4561 | 0.32475 | 2.3863 | 0.33747 | 2.3342 | 0.34646 | 2.305 | 0.35126 | 2.2873 | 0.35406 | 2.2754 | 0.3559 | 2.2667 | 0.35721 | 2.2617 | 0.35794 | 2.2581 | 0.35846 | 2.25595 | 0.358765 | 2.2538 | 0.35907
0.655 | 2.7777 | 0.26183 | 2.7713 | 0.263115 | 2.7649 | 0.2644 | 2.7346 | 0.27049 | 2.6962 | 0.27822 | 2.6367 | 0.29014 | 2.5504 | 0.30719 | 2.4538 | 0.32573 | 2.3839 | 0.33855 | 2.3316 | 0.34761 | 2.3022 | 0.35244 | 2.2845 | 0.35527 | 2.2725 | 0.35711 | 2.2638 | 0.35843 | 2.2588 | 0.35917 | 2.2552 | 0.3597 | 2.25305 | 0.360005 | 2.2509 | 0.36031
0.656 | 2.7767 | 0.26227 | 2.77025 | 0.26357 | 2.7638 | 0.26487 | 2.7334 | 0.271 | 2.6948 | 0.2788 | 2.6352 | 0.29082 | 2.5486 | 0.30802 | 2.4516 | 0.32672 | 2.3814 | 0.33965 | 2.3289 | 0.34877 | 2.2995 | 0.35364 | 2.2816 | 0.35649 | 2.2696 | 0.35835 | 2.2609 | 0.35967 | 2.2559 | 0.36041 | 2.2523 | 0.36095 | 2.25015 | 0.361255 | 2.248 | 0.36156
0.657 | 2.7757 | 0.26272 | 2.7692 | 0.26403 | 2.7627 | 0.26534 | 2.7322 | 0.27153 | 2.6935 | 0.27939 | 2.6336 | 0.29152 | 2.5467 | 0.30886 | 2.4494 | 0.32772 | 2.3789 | 0.34075 | 2.3262 | 0.34995 | 2.2967 | 0.35486 | 2.2788 | 0.35772 | 2.2668 | 0.35959 | 2.258 | 0.36093 | 2.253 | 0.36168 | 2.2493 | 0.36221 | 2.24715 | 0.36252 | 2.245 | 0.36283
0.658 | 2.7747 | 0.26317 | 2.7682 | 0.264495 | 2.7617 | 0.26582 | 2.731 | 0.27206 | 2.6922 | 0.27999 | 2.6321 | 0.29222 | 2.5448 | 0.30972 | 2.4472 | 0.32874 | 2.3764 | 0.34188 | 2.3236 | 0.35114 | 2.294 | 0.35608 | 2.276 | 0.35897 | 2.2639 | 0.36086 | 2.2551 | 0.3622 | 2.2501 | 0.36295 | 2.2464 | 0.36349 | 2.24425 | 0.3638 | 2.2421 | 0.36411
0.659 | 2.7737 | 0.26363 | 2.7672 | 0.264965 | 2.7607 | 0.2663 | 2.7299 | 0.2726 | 2.6909 | 0.2806 | 2.6306 | 0.29294 | 2.543 | 0.31058 | 2.445 | 0.32976 | 2.374 | 0.34301 | 2.3209 | 0.35235 | 2.2912 | 0.35733 | 2.2732 | 0.36024 | 2.2611 | 0.36213 | 2.2523 | 0.36349 | 2.2472 | 0.36424 | 2.2435 | 0.36478 | 2.24135 | 0.365095 | 2.2392 | 0.36541
0.66 | 2.7727 | 0.2641 | 2.76615 | 0.265445 | 2.7596 | 0.26679 | 2.7287 | 0.27314 | 2.6896 | 0.28121 | 2.629 | 0.29366 | 2.5411 | 0.31146 | 2.4428 | 0.3308 | 2.3715 | 0.34416 | 2.3183 | 0.35357 | 2.2885 | 0.35859 | 2.2704 | 0.36152 | 2.2582 | 0.36342 | 2.2494 | 0.36479 | 2.2443 | 0.36555 | 2.2406 | 0.36609 | 2.23845 | 0.366405 | 2.2363 | 0.36672
0.661 | 2.7718 | 0.26457 | 2.7652 | 0.26593 | 2.7586 | 0.26729 | 2.7276 | 0.27369 | 2.6883 | 0.28183 | 2.6275 | 0.29439 | 2.5393 | 0.31234 | 2.4406 | 0.33185 | 2.3691 | 0.34532 | 2.3157 | 0.3548 | 2.2857 | 0.35986 | 2.2676 | 0.36281 | 2.2554 | 0.36473 | 2.2465 | 0.3661 | 2.2414 | 0.36687 | 2.2378 | 0.36742 | 2.2356 | 0.367735 | 2.2334 | 0.36805
0.662 | 2.7708 | 0.26505 | 2.7642 | 0.26642 | 2.7576 | 0.26779 | 2.7265 | 0.27425 | 2.6871 | 0.28246 | 2.626 | 0.29513 | 2.5375 | 0.31324 | 2.4384 | 0.33292 | 2.3666 | 0.34649 | 2.3131 | 0.35605 | 2.283 | 0.36114 | 2.2648 | 0.36412 | 2.2526 | 0.36605 | 2.2437 | 0.36743 | 2.2386 | 0.3682 | 2.2349 | 0.36875 | 2.2327 | 0.36907 | 2.2305 | 0.36939
0.663 | 2.7698 | 0.26554 | 2.7632 | 0.26692 | 2.7566 | 0.2683 | 2.7254 | 0.27481 | 2.6858 | 0.2831 | 2.6246 | 0.29587 | 2.5357 | 0.31414 | 2.4362 | 0.33399 | 2.3642 | 0.34768 | 2.3105 | 0.35731 | 2.2803 | 0.36244 | 2.2621 | 0.36544 | 2.2498 | 0.36739 | 2.2409 | 0.36878 | 2.2357 | 0.36955 | 2.232 | 0.37011 | 2.2298 | 0.37043 | 2.2276 | 0.37075
0.664 | 2.7689 | 0.26603 | 2.76225 | 0.26742 | 2.7556 | 0.26881 | 2.7243 | 0.27539 | 2.6846 | 0.28374 | 2.6231 | 0.29663 | 2.5339 | 0.31506 | 2.4341 | 0.33508 | 2.3618 | 0.34888 | 2.3079 | 0.35859 | 2.2776 | 0.36376 | 2.2593 | 0.36677 | 2.247 | 0.36873 | 2.238 | 0.37013 | 2.2329 | 0.37092 | 2.2292 | 0.37147 | 2.227 | 0.371795 | 2.2248 | 0.37212
0.665 | 2.768 | 0.26652 | 2.7613 | 0.267925 | 2.7546 | 0.26933 | 2.7232 | 0.27596 | 2.6833 | 0.28439 | 2.6216 | 0.29739 | 2.5321 | 0.31598 | 2.4319 | 0.33618 | 2.3594 | 0.35009 | 2.3053 | 0.35988 | 2.275 | 0.36509 | 2.2566 | 0.36812 | 2.2442 | 0.3701 | 2.2352 | 0.37151 | 2.2301 | 0.37229 | 2.2263 | 0.37286 | 2.2241 | 0.373185 | 2.2219 | 0.37351
0.666 | 2.7671 | 0.26703 | 2.7604 | 0.268445 | 2.7537 | 0.26986 | 2.7221 | 0.27655 | 2.6821 | 0.28505 | 2.6202 | 0.29816 | 2.5303 | 0.31692 | 2.4298 | 0.33729 | 2.357 | 0.35132 | 2.3027 | 0.36118 | 2.2723 | 0.36643 | 2.2538 | 0.36949 | 2.2414 | 0.37148 | 2.2324 | 0.37289 | 2.2272 | 0.37369 | 2.2235 | 0.37425 | 2.2213 | 0.37458 | 2.2191 | 0.37491
0.667 | 2.7661 | 0.26753 | 2.7594 | 0.26896 | 2.7527 | 0.27039 | 2.721 | 0.27714 | 2.6809 | 0.28572 | 2.6187 | 0.29895 | 2.5285 | 0.31786 | 2.4277 | 0.33841 | 2.3546 | 0.35256 | 2.3001 | 0.3625 | 2.2696 | 0.36778 | 2.2511 | 0.37086 | 2.2387 | 0.37287 | 2.2296 | 0.3743 | 2.2244 | 0.37509 | 2.2207 | 0.37566 | 2.21845 | 0.37599 | 2.2162 | 0.37632
0.668 | 2.7652 | 0.26805 | 2.75845 | 0.26949 | 2.7517 | 0.27093 | 2.7199 | 0.27773 | 2.6796 | 0.28639 | 2.6173 | 0.29973 | 2.5268 | 0.31882 | 2.4255 | 0.33954 | 2.3523 | 0.35381 | 2.2976 | 0.36383 | 2.267 | 0.36915 | 2.2484 | 0.37226 | 2.2359 | 0.37427 | 2.2269 | 0.37571 | 2.2216 | 0.37651 | 2.2179 | 0.37709 | 2.21565 | 0.37742 | 2.2134 | 0.37775
0.669 | 2.7643 | 0.26856 | 2.75755 | 0.270015 | 2.7508 | 0.27147 | 2.7189 | 0.27834 | 2.6784 | 0.28707 | 2.6158 | 0.30053 | 2.525 | 0.31978 | 2.4234 | 0.34069 | 2.3499 | 0.35507 | 2.295 | 0.36517 | 2.2643 | 0.37054 | 2.2457 | 0.37366 | 2.2332 | 0.37569 | 2.2241 | 0.37714 | 2.2189 | 0.37795 | 2.2151 | 0.37853 | 2.21285 | 0.37886 | 2.2106 | 0.37919
0.67 | 2.7635 | 0.26909 | 2.7567 | 0.270555 | 2.7499 | 0.27202 | 2.7178 | 0.27894 | 2.6772 | 0.28775 | 2.6144 | 0.30133 | 2.5233 | 0.32076 | 2.4213 | 0.34184 | 2.3476 | 0.35635 | 2.2925 | 0.36653 | 2.2617 | 0.37193 | 2.243 | 0.37508 | 2.2305 | 0.37713 | 2.2213 | 0.37858 | 2.2161 | 0.3794 | 2.2123 | 0.37998 | 2.21005 | 0.380315 | 2.2078 | 0.38065
0.671 | 2.7626 | 0.26962 | 2.7558 | 0.271095 | 2.749 | 0.27257 | 2.7168 | 0.27956 | 2.6761 | 0.28844 | 2.613 | 0.30215 | 2.5215 | 0.32174 | 2.4193 | 0.34301 | 2.3452 | 0.35764 | 2.29 | 0.3679 | 2.2591 | 0.37334 | 2.2403 | 0.37651 | 2.2277 | 0.37857 | 2.2186 | 0.38004 | 2.2133 | 0.38086 | 2.2095 | 0.38144 | 2.20725 | 0.38178 | 2.205 | 0.38212
0.672 | 2.7617 | 0.27015 | 2.75485 | 0.27164 | 2.748 | 0.27313 | 2.7158 | 0.28018 | 2.6749 | 0.28914 | 2.6116 | 0.30297 | 2.5198 | 0.32273 | 2.4172 | 0.34419 | 2.3429 | 0.35894 | 2.2875 | 0.36928 | 2.2565 | 0.37477 | 2.2376 | 0.37796 | 2.225 | 0.38003 | 2.2158 | 0.38151 | 2.2106 | 0.38234 | 2.2067 | 0.38292 | 2.20445 | 0.38326 | 2.2022 | 0.3836
0.673 | 2.7609 | 0.27069 | 2.754 | 0.272195 | 2.7471 | 0.2737 | 2.7148 | 0.2808 | 2.6737 | 0.28985 | 2.6102 | 0.30379 | 2.5181 | 0.32374 | 2.4151 | 0.34538 | 2.3406 | 0.36025 | 2.285 | 0.37067 | 2.2539 | 0.3762 | 2.235 | 0.37942 | 2.2223 | 0.38151 | 2.2131 | 0.383 | 2.2078 | 0.38383 | 2.204 | 0.38442 | 2.2017 | 0.38476 | 2.1994 | 0.3851
0.674 | 2.76 | 0.27123 | 2.7531 | 0.27275 | 2.7462 | 0.27427 | 2.7137 | 0.28144 | 2.6726 | 0.29056 | 2.6088 | 0.30463 | 2.5164 | 0.32475 | 2.4131 | 0.34658 | 2.3383 | 0.36157 | 2.2825 | 0.37208 | 2.2513 | 0.37765 | 2.2323 | 0.38089 | 2.2196 | 0.383 | 2.2104 | 0.3845 | 2.2051 | 0.38533 | 2.2012 | 0.38593 | 2.19895 | 0.38627 | 2.1967 | 0.38661
0.675 | 2.7592 | 0.27178 | 2.7523 | 0.27331 | 2.7454 | 0.27484 | 2.7127 | 0.28207 | 2.6714 | 0.29128 | 2.6075 | 0.30547 | 2.5147 | 0.32577 | 2.411 | 0.34779 | 2.336 | 0.36291 | 2.28 | 0.3735 | 2.2487 | 0.37912 | 2.2297 | 0.38238 | 2.217 | 0.3845 | 2.2077 | 0.38601 | 2.2024 | 0.38685 | 2.1985 | 0.38745 | 2.1962 | 0.387795 | 2.1939 | 0.38814
0.676 | 2.7584 | 0.27233 | 2.75145 | 0.273875 | 2.7445 | 0.27542 | 2.7118 | 0.28272 | 2.6703 | 0.292 | 2.6061 | 0.30632 | 2.513 | 0.3268 | 2.409 | 0.34901 | 2.3337 | 0.36426 | 2.2776 | 0.37494 | 2.2461 | 0.38059 | 2.2271 | 0.38388 | 2.2143 | 0.38601 | 2.205 | 0.38753 | 2.1996 | 0.38838 | 2.1958 | 0.38898 | 2.1935 | 0.38933 | 2.1912 | 0.38968
0.677 | 2.7576 | 0.27289 | 2.7506 | 0.27445 | 2.7436 | 0.27601 | 2.7108 | 0.28337 | 2.6692 | 0.29273 | 2.6048 | 0.30718 | 2.5114 | 0.32784 | 2.407 | 0.35024 | 2.3314 | 0.36562 | 2.2751 | 0.37638 | 2.2436 | 0.38208 | 2.2245 | 0.38539 | 2.2116 | 0.38754 | 2.2023 | 0.38907 | 2.1969 | 0.38992 | 2.1931 | 0.39053 | 2.1908 | 0.39088 | 2.1885 | 0.39123
0.678 | 2.7568 | 0.27345 | 2.7498 | 0.275025 | 2.7428 | 0.2766 | 2.7098 | 0.28402 | 2.6681 | 0.29347 | 2.6034 | 0.30805 | 2.5097 | 0.32889 | 2.4049 | 0.35148 | 2.3292 | 0.36699 | 2.2727 | 0.37784 | 2.241 | 0.38358 | 2.2219 | 0.38692 | 2.209 | 0.38908 | 2.1996 | 0.39062 | 2.1943 | 0.39148 | 2.1904 | 0.39209 | 2.1881 | 0.392445 | 2.1858 | 0.3928
0.679 | 2.756 | 0.27402 | 2.74895 | 0.275605 | 2.7419 | 0.27719 | 2.7089 | 0.28468 | 2.6669 | 0.29421 | 2.6021 | 0.30892 | 2.5081 | 0.32994 | 2.4029 | 0.35274 | 2.3269 | 0.36838 | 2.2702 | 0.37931 | 2.2385 | 0.3851 | 2.2193 | 0.38846 | 2.2064 | 0.39064 | 2.197 | 0.39219 | 2.1916 | 0.39305 | 2.1877 | 0.39367 | 2.1854 | 0.394025 | 2.1831 | 0.39438
0.68 | 2.7552 | 0.27459 | 2.74815 | 0.27619 | 2.7411 | 0.27779 | 2.7079 | 0.28535 | 2.6659 | 0.29496 | 2.6008 | 0.3098 | 2.5064 | 0.33101 | 2.401 | 0.354 | 2.3247 | 0.36977 | 2.2678 | 0.3808 | 2.236 | 0.38662 | 2.2167 | 0.39001 | 2.2037 | 0.3922 | 2.1943 | 0.39377 | 2.1889 | 0.39463 | 2.185 | 0.39525 | 2.1827 | 0.39561 | 2.1804 | 0.39597
0.681 | 2.7544 | 0.27517 | 2.74735 | 0.276785 | 2.7403 | 0.2784 | 2.707 | 0.28602 | 2.6648 | 0.29572 | 2.5995 | 0.31069 | 2.5048 | 0.33208 | 2.399 | 0.35528 | 2.3224 | 0.37118 | 2.2654 | 0.38229 | 2.2335 | 0.38816 | 2.2141 | 0.39157 | 2.2011 | 0.39378 | 2.1917 | 0.39536 | 2.1863 | 0.39623 | 2.1823 | 0.39685 | 2.18 | 0.39721 | 2.1777 | 0.39757
0.682 | 2.7536 | 0.27575 | 2.7465 | 0.277375 | 2.7394 | 0.279 | 2.706 | 0.28669 | 2.6637 | 0.29648 | 2.5982 | 0.31158 | 2.5032 | 0.33317 | 2.397 | 0.35656 | 2.3202 | 0.3726 | 2.263 | 0.3838 | 2.231 | 0.38972 | 2.2116 | 0.39315 | 2.1985 | 0.39538 | 2.1891 | 0.39696 | 2.1836 | 0.39784 | 2.1797 | 0.39847 | 2.17735 | 0.39883 | 2.175 | 0.39919
0.683 | 2.7529 | 0.27633 | 2.74575 | 0.277975 | 2.7386 | 0.27962 | 2.7051 | 0.28737 | 2.6626 | 0.29725 | 2.5969 | 0.31248 | 2.5016 | 0.33426 | 2.3951 | 0.35786 | 2.318 | 0.37403 | 2.2606 | 0.38532 | 2.2285 | 0.39128 | 2.209 | 0.39474 | 2.196 | 0.39698 | 2.1865 | 0.39858 | 2.181 | 0.39946 | 2.1771 | 0.40009 | 2.17475 | 0.400455 | 2.1724 | 0.40082
0.684 | 2.7521 | 0.27692 | 2.74495 | 0.27858 | 2.7378 | 0.28024 | 2.7042 | 0.28806 | 2.6616 | 0.29802 | 2.5956 | 0.31339 | 2.5 | 0.33536 | 2.3931 | 0.35916 | 2.3158 | 0.37547 | 2.2582 | 0.38685 | 2.226 | 0.39286 | 2.2065 | 0.39634 | 2.1934 | 0.3986 | 2.1839 | 0.4002 | 2.1784 | 0.4011 | 2.1744 | 0.40173 | 2.17205 | 0.4021 | 2.1697 | 0.40247
0.685 | 2.7514 | 0.27752 | 2.74425 | 0.27919 | 2.7371 | 0.28086 | 2.7033 | 0.28875 | 2.6605 | 0.2988 | 2.5944 | 0.3143 | 2.4984 | 0.33647 | 2.3912 | 0.36048 | 2.3137 | 0.37692 | 2.2559 | 0.38839 | 2.2236 | 0.39445 | 2.204 | 0.39796 | 2.1908 | 0.40023 | 2.1813 | 0.40185 | 2.1758 | 0.40274 | 2.1718 | 0.40338 | 2.16945 | 0.40375 | 2.1671 | 0.40412
0.686 | 2.7506 | 0.27812 | 2.74345 | 0.279805 | 2.7363 | 0.28149 | 2.7024 | 0.28945 | 2.6595 | 0.29958 | 2.5931 | 0.31522 | 2.4968 | 0.33759 | 2.3893 | 0.36181 | 2.3115 | 0.37839 | 2.2535 | 0.38995 | 2.2211 | 0.39605 | 2.2015 | 0.39958 | 2.1883 | 0.40187 | 2.1787 | 0.4035 | 2.1732 | 0.4044 | 2.1692 | 0.40505 | 2.16685 | 0.40542 | 2.1645 | 0.40579
0.687 | 2.7499 | 0.27872 | 2.7427 | 0.28042 | 2.7355 | 0.28212 | 2.7015 | 0.29015 | 2.6585 | 0.30037 | 2.5919 | 0.31615 | 2.4953 | 0.33871 | 2.3874 | 0.36314 | 2.3094 | 0.37986 | 2.2512 | 0.39151 | 2.2187 | 0.39766 | 2.199 | 0.40122 | 2.1858 | 0.40353 | 2.1762 | 0.40516 | 2.1706 | 0.40607 | 2.1667 | 0.40672 | 2.1643 | 0.407095 | 2.1619 | 0.40747
0.688 | 2.7492 | 0.27932 | 2.742 | 0.281035 | 2.7348 | 0.28275 | 2.7007 | 0.29085 | 2.6575 | 0.30117 | 2.5906 | 0.31709 | 2.4937 | 0.33984 | 2.3855 | 0.36448 | 2.3072 | 0.38135 | 2.2489 | 0.39309 | 2.2163 | 0.39928 | 2.1965 | 0.40287 | 2.1833 | 0.40519 | 2.1736 | 0.40684 | 2.1681 | 0.40776 | 2.1641 | 0.40841 | 2.1617 | 0.408785 | 2.1593 | 0.40916
0.689 | 2.7485 | 0.27993 | 2.74125 | 0.28166 | 2.734 | 0.28339 | 2.6998 | 0.29156 | 2.6565 | 0.30197 | 2.5894 | 0.31803 | 2.4922 | 0.34098 | 2.3836 | 0.36584 | 2.3051 | 0.38284 | 2.2466 | 0.39467 | 2.2139 | 0.40091 | 2.1941 | 0.40453 | 2.1808 | 0.40686 | 2.1711 | 0.40852 | 2.1656 | 0.40945 | 2.1615 | 0.4101 | 2.15915 | 0.41048 | 2.1568 | 0.41086
0.69 | 2.7478 | 0.28055 | 2.74055 | 0.282295 | 2.7333 | 0.28404 | 2.6989 | 0.29228 | 2.6555 | 0.30277 | 2.5882 | 0.31897 | 2.4907 | 0.34212 | 2.3817 | 0.36719 | 2.303 | 0.38433 | 2.2443 | 0.39626 | 2.2115 | 0.40255 | 2.1916 | 0.40619 | 2.1783 | 0.40854 | 2.1686 | 0.41021 | 2.163 | 0.41114 | 2.159 | 0.4118 | 2.15665 | 0.41218 | 2.1543 | 0.41256
0.691 | 2.7471 | 0.28117 | 2.7398 | 0.282925 | 2.7325 | 0.28468 | 2.6981 | 0.29299 | 2.6545 | 0.30358 | 2.587 | 0.31992 | 2.4892 | 0.34327 | 2.3799 | 0.36855 | 2.3009 | 0.38583 | 2.2421 | 0.39786 | 2.2092 | 0.40419 | 2.1892 | 0.40785 | 2.1758 | 0.41022 | 2.1661 | 0.41191 | 2.1605 | 0.41284 | 2.1565 | 0.41351 | 2.1541 | 0.41389 | 2.1517 | 0.41427
0.692 | 2.7465 | 0.28179 | 2.73915 | 0.28356 | 2.7318 | 0.28533 | 2.6973 | 0.29371 | 2.6535 | 0.30439 | 2.5858 | 0.32087 | 2.4877 | 0.34442 | 2.3781 | 0.36992 | 2.2988 | 0.38734 | 2.2398 | 0.39945 | 2.2068 | 0.40583 | 2.1868 | 0.40952 | 2.1734 | 0.41191 | 2.1637 | 0.4136 | 2.1581 | 0.41454 | 2.154 | 0.41522 | 2.1516 | 0.415605 | 2.1492 | 0.41599
0.693 | 2.7458 | 0.28241 | 2.73845 | 0.2842 | 2.7311 | 0.28599 | 2.6964 | 0.29444 | 2.6525 | 0.30521 | 2.5846 | 0.32183 | 2.4862 | 0.34558 | 2.3762 | 0.37129 | 2.2968 | 0.38885 | 2.2376 | 0.40106 | 2.2045 | 0.40748 | 2.1844 | 0.4112 | 2.171 | 0.4136 | 2.1612 | 0.41531 | 2.1556 | 0.41625 | 2.1515 | 0.41693 | 2.1491 | 0.41732 | 2.1467 | 0.41771
0.694 | 2.7451 | 0.28304 | 2.73775 | 0.284845 | 2.7304 | 0.28665 | 2.6956 | 0.29517 | 2.6516 | 0.30603 | 2.5835 | 0.32279 | 2.4847 | 0.34674 | 2.3744 | 0.37266 | 2.2947 | 0.39037 | 2.2353 | 0.40267 | 2.2021 | 0.40914 | 2.182 | 0.41288 | 2.1685 | 0.4153 | 2.1587 | 0.41702 | 2.1531 | 0.41797 | 2.149 | 0.41865 | 2.1466 | 0.41904 | 2.1442 | 0.41943
0.695 | 2.7445 | 0.28367 | 2.7371 | 0.28549 | 2.7297 | 0.28731 | 2.6948 | 0.2959 | 2.6506 | 0.30685 | 2.5823 | 0.32375 | 2.4833 | 0.34791 | 2.3726 | 0.37404 | 2.2927 | 0.39189 | 2.2331 | 0.40428 | 2.1998 | 0.4108 | 2.1797 | 0.41457 | 2.1661 | 0.41701 | 2.1563 | 0.41873 | 2.1507 | 0.41969 | 2.1466 | 0.42037 | 2.14415 | 0.420765 | 2.1417 | 0.42116
0.696 | 2.7439 | 0.28431 | 2.73645 | 0.286145 | 2.729 | 0.28798 | 2.694 | 0.29664 | 2.6497 | 0.30768 | 2.5812 | 0.32472 | 2.4818 | 0.34908 | 2.3708 | 0.37543 | 2.2906 | 0.39342 | 2.2309 | 0.40591 | 2.1975 | 0.41247 | 2.1773 | 0.41626 | 2.1637 | 0.41871 | 2.1539 | 0.42045 | 2.1482 | 0.42142 | 2.1441 | 0.42211 | 2.1417 | 0.422505 | 2.1393 | 0.4229
0.697 | 2.7432 | 0.28495 | 2.73575 | 0.2868 | 2.7283 | 0.28865 | 2.6932 | 0.29738 | 2.6488 | 0.30851 | 2.58 | 0.32569 | 2.4804 | 0.35026 | 2.369 | 0.37682 | 2.2886 | 0.39495 | 2.2287 | 0.40753 | 2.1952 | 0.41414 | 2.1749 | 0.41796 | 2.1613 | 0.42043 | 2.1515 | 0.42218 | 2.1458 | 0.42315 | 2.1417 | 0.42384 | 2.13925 | 0.42424 | 2.1368 | 0.42464
0.698 | 2.7426 | 0.28559 | 2.73515 | 0.287455 | 2.7277 | 0.28932 | 2.6925 | 0.29813 | 2.6479 | 0.30935 | 2.5789 | 0.32667 | 2.4789 | 0.35144 | 2.3673 | 0.37822 | 2.2866 | 0.39649 | 2.2265 | 0.40917 | 2.1929 | 0.41582 | 2.1726 | 0.41967 | 2.159 | 0.42215 | 2.149 | 0.42391 | 2.1433 | 0.42489 | 2.1392 | 0.42558 | 2.1368 | 0.42598 | 2.1344 | 0.42638
0.699 | 2.742 | 0.28624 | 2.7345 | 0.28812 | 2.727 | 0.29 | 2.6917 | 0.29887 | 2.647 | 0.31019 | 2.5778 | 0.32766 | 2.4775 | 0.35262 | 2.3655 | 0.37962 | 2.2846 | 0.39804 | 2.2243 | 0.4108 | 2.1907 | 0.41751 | 2.1703 | 0.42138 | 2.1566 | 0.42388 | 2.1466 | 0.42565 | 2.1409 | 0.42663 | 2.1368 | 0.42733 | 2.13435 | 0.427735 | 2.1319 | 0.42814
0.7 | 2.7414 | 0.28689 | 2.7339 | 0.288785 | 2.7264 | 0.29068 | 2.691 | 0.29962 | 2.6461 | 0.31103 | 2.5767 | 0.32864 | 2.4761 | 0.35381 | 2.3637 | 0.38103 | 2.2826 | 0.39959 | 2.2222 | 0.41245 | 2.1884 | 0.4192 | 2.1679 | 0.4231 | 2.1542 | 0.42561 | 2.1443 | 0.42739 | 2.1385 | 0.42838 | 2.1344 | 0.42908 | 2.13195 | 0.429485 | 2.1295 | 0.42989
0.701 | 2.7408 | 0.28754 | 2.73325 | 0.28945 | 2.7257 | 0.29136 | 2.6902 | 0.30038 | 2.6452 | 0.31188 | 2.5756 | 0.32963 | 2.4747 | 0.35501 | 2.362 | 0.38244 | 2.2806 | 0.40114 | 2.22 | 0.4141 | 2.1861 | 0.42089 | 2.1656 | 0.42482 | 2.1519 | 0.42735 | 2.1419 | 0.42914 | 2.1361 | 0.43014 | 2.132 | 0.43084 | 2.12955 | 0.43125 | 2.1271 | 0.43166
0.702 | 2.7402 | 0.2882 | 2.73265 | 0.290125 | 2.7251 | 0.29205 | 2.6895 | 0.30114 | 2.6443 | 0.31273 | 2.5745 | 0.33063 | 2.4733 | 0.35621 | 2.3603 | 0.38386 | 2.2786 | 0.4027 | 2.2179 | 0.41575 | 2.1839 | 0.4226 | 2.1633 | 0.42654 | 2.1495 | 0.42909 | 2.1395 | 0.4309 | 2.1338 | 0.4319 | 2.1296 | 0.43261 | 2.12715 | 0.43302 | 2.1247 | 0.43343
0.703 | 2.7397 | 0.28886 | 2.7321 | 0.290795 | 2.7245 | 0.29273 | 2.6887 | 0.3019 | 2.6434 | 0.31359 | 2.5734 | 0.33163 | 2.4719 | 0.35741 | 2.3585 | 0.38529 | 2.2767 | 0.40427 | 2.2157 | 0.41741 | 2.1817 | 0.4243 | 2.161 | 0.42828 | 2.1472 | 0.43084 | 2.1371 | 0.43266 | 2.1314 | 0.43366 | 2.1272 | 0.43438 | 2.12475 | 0.43479 | 2.1223 | 0.4352
0.704 | 2.7391 | 0.28952 | 2.7315 | 0.291475 | 2.7239 | 0.29343 | 2.688 | 0.30267 | 2.6426 | 0.31444 | 2.5723 | 0.33263 | 2.4705 | 0.35862 | 2.3568 | 0.38671 | 2.2747 | 0.40584 | 2.2136 | 0.41908 | 2.1794 | 0.42602 | 2.1587 | 0.43002 | 2.1449 | 0.4326 | 2.1348 | 0.43442 | 2.129 | 0.43543 | 2.1248 | 0.43615 | 2.12235 | 0.436565 | 2.1199 | 0.43698
0.705 | 2.7385 | 0.29018 | 2.7309 | 0.29215 | 2.7233 | 0.29412 | 2.6873 | 0.30343 | 2.6417 | 0.31531 | 2.5712 | 0.33364 | 2.4691 | 0.35984 | 2.3551 | 0.38815 | 2.2728 | 0.40742 | 2.2115 | 0.42075 | 2.1772 | 0.42774 | 2.1565 | 0.43176 | 2.1426 | 0.43436 | 2.1325 | 0.4362 | 2.1266 | 0.43721 | 2.1225 | 0.43794 | 2.12 | 0.438355 | 2.1175 | 0.43877
0.706 | 2.738 | 0.29085 | 2.73035 | 0.292835 | 2.7227 | 0.29482 | 2.6866 | 0.30421 | 2.6409 | 0.31617 | 2.5702 | 0.33465 | 2.4678 | 0.36106 | 2.3534 | 0.38959 | 2.2708 | 0.40901 | 2.2094 | 0.42243 | 2.175 | 0.42946 | 2.1542 | 0.43351 | 2.1403 | 0.43612 | 2.1301 | 0.43797 | 2.1243 | 0.439 | 2.1201 | 0.43972 | 2.1176 | 0.44014 | 2.1151 | 0.44056
0.707 | 2.7375 | 0.29152 | 2.7298 | 0.29352 | 2.7221 | 0.29552 | 2.6859 | 0.30498 | 2.6401 | 0.31704 | 2.5691 | 0.33566 | 2.4664 | 0.36228 | 2.3517 | 0.39103 | 2.2689 | 0.4106 | 2.2073 | 0.42412 | 2.1728 | 0.4312 | 2.1519 | 0.43527 | 2.138 | 0.4379 | 2.1278 | 0.43976 | 2.122 | 0.44079 | 2.1177 | 0.44152 | 2.11525 | 0.44194 | 2.1128 | 0.44236
0.708 | 2.7369 | 0.2922 | 2.7292 | 0.294215 | 2.7215 | 0.29623 | 2.6852 | 0.30576 | 2.6392 | 0.31791 | 2.5681 | 0.33668 | 2.4651 | 0.36351 | 2.35 | 0.39248 | 2.267 | 0.41219 | 2.2052 | 0.42581 | 2.1706 | 0.43293 | 2.1497 | 0.43703 | 2.1357 | 0.43968 | 2.1255 | 0.44155 | 2.1196 | 0.44258 | 2.1154 | 0.44332 | 2.1129 | 0.44374 | 2.1104 | 0.44416
0.709 | 2.7364 | 0.29288 | 2.7287 | 0.29491 | 2.721 | 0.29694 | 2.6846 | 0.30654 | 2.6384 | 0.31879 | 2.5671 | 0.33771 | 2.4637 | 0.36474 | 2.3484 | 0.39394 | 2.2651 | 0.41379 | 2.2031 | 0.4275 | 2.1684 | 0.43468 | 2.1475 | 0.4388 | 2.1334 | 0.44146 | 2.1232 | 0.44334 | 2.1173 | 0.44438 | 2.1131 | 0.44512 | 2.11055 | 0.445545 | 2.108 | 0.44597
0.71 | 2.7359 | 0.29355 | 2.72815 | 0.2956 | 2.7204 | 0.29765 | 2.6839 | 0.30733 | 2.6376 | 0.31967 | 2.5661 | 0.33873 | 2.4624 | 0.36598 | 2.3467 | 0.3954 | 2.2632 | 0.4154 | 2.201 | 0.42921 | 2.1662 | 0.43642 | 2.1452 | 0.44058 | 2.1311 | 0.44325 | 2.1209 | 0.44514 | 2.115 | 0.44619 | 2.1107 | 0.44694 | 2.1082 | 0.447365 | 2.1057 | 0.44779
0.711 | 2.7354 | 0.29424 | 2.72765 | 0.2963 | 2.7199 | 0.29836 | 2.6832 | 0.30811 | 2.6368 | 0.32055 | 2.565 | 0.33976 | 2.4611 | 0.36722 | 2.345 | 0.39687 | 2.2613 | 0.41701 | 2.1989 | 0.43092 | 2.1641 | 0.43818 | 2.143 | 0.44236 | 2.1289 | 0.44505 | 2.1186 | 0.44695 | 2.1127 | 0.448 | 2.1084 | 0.44875 | 2.1059 | 0.44918 | 2.1034 | 0.44961
0.712 | 2.7349 | 0.29492 | 2.7271 | 0.297 | 2.7193 | 0.29908 | 2.6826 | 0.3089 | 2.636 | 0.32144 | 2.564 | 0.3408 | 2.4598 | 0.36847 | 2.3434 | 0.39834 | 2.2594 | 0.41863 | 2.1969 | 0.43263 | 2.1619 | 0.43994 | 2.1408 | 0.44415 | 2.1266 | 0.44685 | 2.1163 | 0.44877 | 2.1104 | 0.44982 | 2.1061 | 0.45058 | 2.1036 | 0.45101 | 2.1011 | 0.45144
0.713 | 2.7344 | 0.29561 | 2.7266 | 0.297705 | 2.7188 | 0.2998 | 2.6819 | 0.3097 | 2.6353 | 0.32233 | 2.5631 | 0.34184 | 2.4585 | 0.36972 | 2.3418 | 0.39982 | 2.2575 | 0.42026 | 2.1948 | 0.43435 | 2.1598 | 0.44171 | 2.1386 | 0.44594 | 2.1244 | 0.44866 | 2.114 | 0.45058 | 2.1081 | 0.45165 | 2.1038 | 0.4524 | 2.10125 | 0.452835 | 2.0987 | 0.45327
0.714 | 2.734 | 0.2963 | 2.72615 | 0.29841 | 2.7183 | 0.30052 | 2.6813 | 0.31049 | 2.6345 | 0.32322 | 2.5621 | 0.34288 | 2.4572 | 0.37097 | 2.3401 | 0.4013 | 2.2556 | 0.42189 | 2.1928 | 0.43607 | 2.1576 | 0.44348 | 2.1364 | 0.44774 | 2.1221 | 0.45047 | 2.1118 | 0.45241 | 2.1058 | 0.45348 | 2.1015 | 0.45424 | 2.09895 | 0.454675 | 2.0964 | 0.45511
0.715 | 2.7335 | 0.29699 | 2.72565 | 0.299115 | 2.7178 | 0.30124 | 2.6807 | 0.31129 | 2.6337 | 0.32412 | 2.5611 | 0.34392 | 2.4559 | 0.37223 | 2.3385 | 0.40279 | 2.2538 | 0.42352 | 2.1907 | 0.43781 | 2.1555 | 0.44526 | 2.1342 | 0.44954 | 2.1199 | 0.45229 | 2.1095 | 0.45424 | 2.1035 | 0.45532 | 2.0992 | 0.45608 | 2.09665 | 0.45652 | 2.0941 | 0.45696
0.716 | 2.7331 | 0.29769 | 2.7252 | 0.29983 | 2.7173 | 0.30197 | 2.6801 | 0.31209 | 2.633 | 0.32501 | 2.5601 | 0.34497 | 2.4546 | 0.3735 | 2.3369 | 0.40428 | 2.2519 | 0.42516 | 2.1887 | 0.43954 | 2.1534 | 0.44704 | 2.132 | 0.45135 | 2.1177 | 0.45412 | 2.1072 | 0.45608 | 2.1013 | 0.45716 | 2.097 | 0.45793 | 2.0944 | 0.45837 | 2.0918 | 0.45881
0.717 | 2.7326 | 0.29838 | 2.7247 | 0.30054 | 2.7168 | 0.3027 | 2.6795 | 0.3129 | 2.6322 | 0.32592 | 2.5592 | 0.34603 | 2.4534 | 0.37477 | 2.3353 | 0.40578 | 2.2501 | 0.42681 | 2.1867 | 0.44129 | 2.1512 | 0.44883 | 2.1298 | 0.45317 | 2.1154 | 0.45595 | 2.105 | 0.45792 | 2.099 | 0.45901 | 2.0947 | 0.45978 | 2.09215 | 0.460225 | 2.0896 | 0.46067
0.718 | 2.7322 | 0.29908 | 2.72425 | 0.301255 | 2.7163 | 0.30343 | 2.6789 | 0.31371 | 2.6315 | 0.32682 | 2.5582 | 0.34708 | 2.4521 | 0.37604 | 2.3337 | 0.40728 | 2.2482 | 0.42846 | 2.1847 | 0.44304 | 2.1491 | 0.45063 | 2.1276 | 0.45499 | 2.1132 | 0.45779 | 2.1028 | 0.45977 | 2.0968 | 0.46086 | 2.0924 | 0.46164 | 2.08985 | 0.462085 | 2.0873 | 0.46253
0.719 | 2.7318 | 0.29979 | 2.7238 | 0.301975 | 2.7158 | 0.30416 | 2.6783 | 0.31452 | 2.6308 | 0.32773 | 2.5573 | 0.34814 | 2.4509 | 0.37732 | 2.3321 | 0.40879 | 2.2464 | 0.43012 | 2.1826 | 0.44479 | 2.147 | 0.45243 | 2.1255 | 0.45682 | 2.111 | 0.45963 | 2.1005 | 0.46163 | 2.0945 | 0.46272 | 2.0902 | 0.4635 | 2.0876 | 0.46395 | 2.085 | 0.4644
0.72 | 2.7313 | 0.30049 | 2.72335 | 0.302695 | 2.7154 | 0.3049 | 2.6777 | 0.31533 | 2.6301 | 0.32864 | 2.5563 | 0.34921 | 2.4496 | 0.3786 | 2.3305 | 0.4103 | 2.2446 | 0.43179 | 2.1807 | 0.44655 | 2.1449 | 0.45424 | 2.1233 | 0.45865 | 2.1088 | 0.46148 | 2.0983 | 0.46349 | 2.0923 | 0.46459 | 2.0879 | 0.46537 | 2.0853 | 0.46582 | 2.0827 | 0.46627
0.721 | 2.7309 | 0.3012 | 2.7229 | 0.30342 | 2.7149 | 0.30564 | 2.6772 | 0.31614 | 2.6293 | 0.32955 | 2.5554 | 0.35027 | 2.4484 | 0.37989 | 2.329 | 0.41182 | 2.2428 | 0.43346 | 2.1787 | 0.44832 | 2.1428 | 0.45606 | 2.1212 | 0.46049 | 2.1067 | 0.46334 | 2.0961 | 0.46535 | 2.09 | 0.46646 | 2.0857 | 0.46725 | 2.0831 | 0.4677 | 2.0805 | 0.46815
0.722 | 2.7305 | 0.3019 | 2.7225 | 0.30414 | 2.7145 | 0.30638 | 2.6766 | 0.31696 | 2.6287 | 0.33047 | 2.5545 | 0.35135 | 2.4472 | 0.38118 | 2.3274 | 0.41334 | 2.241 | 0.43513 | 2.1767 | 0.45009 | 2.1408 | 0.45788 | 2.119 | 0.46234 | 2.1045 | 0.4652 | 2.0939 | 0.46723 | 2.0878 | 0.46834 | 2.0834 | 0.46913 | 2.0808 | 0.469585 | 2.0782 | 0.47004
0.723 | 2.7302 | 0.30261 | 2.7221 | 0.304865 | 2.714 | 0.30712 | 2.6761 | 0.31778 | 2.628 | 0.33139 | 2.5536 | 0.35242 | 2.4459 | 0.38247 | 2.3258 | 0.41487 | 2.2392 | 0.43681 | 2.1747 | 0.45187 | 2.1387 | 0.4597 | 2.1169 | 0.46419 | 2.1023 | 0.46707 | 2.0917 | 0.46911 | 2.0856 | 0.47023 | 2.0812 | 0.47102 | 2.0786 | 0.471475 | 2.076 | 0.47193
0.724 | 2.7298 | 0.30333 | 2.7217 | 0.3056 | 2.7136 | 0.30787 | 2.6755 | 0.3186 | 2.6273 | 0.33231 | 2.5527 | 0.3535 | 2.4447 | 0.38377 | 2.3243 | 0.41641 | 2.2374 | 0.4385 | 2.1727 | 0.45366 | 2.1366 | 0.46154 | 2.1148 | 0.46605 | 2.1001 | 0.46895 | 2.0895 | 0.47099 | 2.0834 | 0.47212 | 2.079 | 0.47292 | 2.0764 | 0.473375 | 2.0738 | 0.47383
0.725 | 2.7294 | 0.30404 | 2.7213 | 0.306325 | 2.7132 | 0.30861 | 2.675 | 0.31943 | 2.6266 | 0.33324 | 2.5518 | 0.35458 | 2.4435 | 0.38507 | 2.3228 | 0.41795 | 2.2356 | 0.44019 | 2.1708 | 0.45545 | 2.1346 | 0.46338 | 2.1127 | 0.46792 | 2.098 | 0.47083 | 2.0873 | 0.47288 | 2.0812 | 0.47401 | 2.0768 | 0.47482 | 2.0742 | 0.47528 | 2.0716 | 0.47574
0.726 | 2.729 | 0.30476 | 2.7209 | 0.30706 | 2.7128 | 0.30936 | 2.6745 | 0.32025 | 2.626 | 0.33416 | 2.5509 | 0.35566 | 2.4424 | 0.38638 | 2.3212 | 0.41949 | 2.2338 | 0.44189 | 2.1688 | 0.45724 | 2.1325 | 0.46522 | 2.1106 | 0.46979 | 2.0958 | 0.47271 | 2.0851 | 0.47478 | 2.079 | 0.47592 | 2.0746 | 0.47672 | 2.07195 | 0.477185 | 2.0693 | 0.47765
0.727 | 2.7287 | 0.30547 | 2.72055 | 0.30779 | 2.7124 | 0.31011 | 2.674 | 0.32108 | 2.6253 | 0.3351 | 2.5501 | 0.35675 | 2.4412 | 0.38769 | 2.3197 | 0.42104 | 2.2321 | 0.44359 | 2.1669 | 0.45905 | 2.1305 | 0.46707 | 2.1085 | 0.47166 | 2.0937 | 0.4746 | 2.083 | 0.47668 | 2.0768 | 0.47782 | 2.0724 | 0.47864 | 2.06975 | 0.479105 | 2.0671 | 0.47957
0.728 | 2.7284 | 0.30619 | 2.7202 | 0.308525 | 2.712 | 0.31086 | 2.6735 | 0.32192 | 2.6247 | 0.33603 | 2.5492 | 0.35784 | 2.44 | 0.38901 | 2.3182 | 0.4226 | 2.2303 | 0.4453 | 2.1649 | 0.46086 | 2.1284 | 0.46893 | 2.1064 | 0.47354 | 2.0916 | 0.4765 | 2.0808 | 0.47859 | 2.0747 | 0.47974 | 2.0702 | 0.48056 | 2.06755 | 0.481025 | 2.0649 | 0.48149
0.729 | 2.728 | 0.30692 | 2.7198 | 0.30927 | 2.7116 | 0.31162 | 2.673 | 0.32275 | 2.624 | 0.33696 | 2.5484 | 0.35893 | 2.4388 | 0.39033 | 2.3167 | 0.42416 | 2.2286 | 0.44702 | 2.163 | 0.46267 | 2.1264 | 0.47079 | 2.1043 | 0.47543 | 2.0894 | 0.47841 | 2.0787 | 0.48051 | 2.0725 | 0.48166 | 2.068 | 0.48248 | 2.06535 | 0.48295 | 2.0627 | 0.48342
0.73 | 2.7277 | 0.30764 | 2.7195 | 0.31001 | 2.7113 | 0.31238 | 2.6725 | 0.32358 | 2.6234 | 0.3379 | 2.5475 | 0.36003 | 2.4377 | 0.39166 | 2.3152 | 0.42572 | 2.2268 | 0.44874 | 2.1611 | 0.46449 | 2.1244 | 0.47266 | 2.1022 | 0.47733 | 2.0873 | 0.48032 | 2.0765 | 0.48243 | 2.0703 | 0.48359 | 2.0658 | 0.48441 | 2.06315 | 0.48488 | 2.0605 | 0.48535
0.731 | 2.7274 | 0.30836 | 2.71915 | 0.310745 | 2.7109 | 0.31313 | 2.672 | 0.32442 | 2.6228 | 0.33884 | 2.5467 | 0.36113 | 2.4365 | 0.39298 | 2.3137 | 0.42729 | 2.2251 | 0.45046 | 2.1592 | 0.46632 | 2.1224 | 0.47453 | 2.1001 | 0.47923 | 2.0852 | 0.48223 | 2.0744 | 0.48435 | 2.0682 | 0.48552 | 2.0637 | 0.48635 | 2.06105 | 0.48682 | 2.0584 | 0.48729
0.732 | 2.7271 | 0.30909 | 2.7188 | 0.31149 | 2.7105 | 0.31389 | 2.6716 | 0.32526 | 2.6222 | 0.33978 | 2.5459 | 0.36224 | 2.4354 | 0.39432 | 2.3122 | 0.42887 | 2.2234 | 0.4522 | 2.1573 | 0.46815 | 2.1204 | 0.47641 | 2.0981 | 0.48114 | 2.0831 | 0.48416 | 2.0722 | 0.48629 | 2.066 | 0.48746 | 2.0615 | 0.48829 | 2.05885 | 0.488765 | 2.0562 | 0.48924
0.733 | 2.7268 | 0.30982 | 2.7185 | 0.312235 | 2.7102 | 0.31465 | 2.6711 | 0.3261 | 2.6216 | 0.34073 | 2.545 | 0.36334 | 2.4343 | 0.39565 | 2.3108 | 0.43045 | 2.2216 | 0.45393 | 2.1554 | 0.46999 | 2.1184 | 0.4783 | 2.096 | 0.48305 | 2.081 | 0.48608 | 2.0701 | 0.48823 | 2.0639 | 0.4894 | 2.0594 | 0.49024 | 2.0567 | 0.490715 | 2.054 | 0.49119
0.734 | 2.7265 | 0.31055 | 2.7182 | 0.312985 | 2.7099 | 0.31542 | 2.6707 | 0.32695 | 2.621 | 0.34168 | 2.5442 | 0.36445 | 2.4332 | 0.39699 | 2.3093 | 0.43203 | 2.2199 | 0.45568 | 2.1535 | 0.47183 | 2.1164 | 0.48019 | 2.094 | 0.48497 | 2.0789 | 0.48802 | 2.068 | 0.49017 | 2.0617 | 0.49135 | 2.0572 | 0.4922 | 2.05455 | 0.492675 | 2.0519 | 0.49315
0.735 | 2.7263 | 0.31128 | 2.71795 | 0.31373 | 2.7096 | 0.31618 | 2.6702 | 0.32779 | 2.6204 | 0.34263 | 2.5434 | 0.36556 | 2.432 | 0.39834 | 2.3078 | 0.43362 | 2.2182 | 0.45743 | 2.1516 | 0.47368 | 2.1144 | 0.48209 | 2.0919 | 0.48689 | 2.0768 | 0.48996 | 2.0659 | 0.49212 | 2.0596 | 0.49331 | 2.0551 | 0.49416 | 2.0524 | 0.49464 | 2.0497 | 0.49512
0.736 | 2.726 | 0.31201 | 2.71765 | 0.31448 | 2.7093 | 0.31695 | 2.6698 | 0.32864 | 2.6199 | 0.34358 | 2.5427 | 0.36668 | 2.4309 | 0.39969 | 2.3064 | 0.43522 | 2.2165 | 0.45918 | 2.1497 | 0.47554 | 2.1124 | 0.484 | 2.0899 | 0.48882 | 2.0748 | 0.49191 | 2.0638 | 0.49408 | 2.0575 | 0.49527 | 2.0529 | 0.49612 | 2.05025 | 0.496605 | 2.0476 | 0.49709
0.737 | 2.7258 | 0.31274 | 2.7174 | 0.315225 | 2.709 | 0.31771 | 2.6694 | 0.32948 | 2.6193 | 0.34453 | 2.5419 | 0.36779 | 2.4299 | 0.40104 | 2.3049 | 0.43682 | 2.2149 | 0.46094 | 2.1479 | 0.4774 | 2.1105 | 0.48591 | 2.0878 | 0.49076 | 2.0727 | 0.49386 | 2.0617 | 0.49604 | 2.0554 | 0.49724 | 2.0508 | 0.4981 | 2.0481 | 0.498585 | 2.0454 | 0.49907
0.738 | 2.7255 | 0.31346 | 2.7171 | 0.315965 | 2.7087 | 0.31847 | 2.669 | 0.33033 | 2.6188 | 0.34548 | 2.5411 | 0.36891 | 2.4288 | 0.40239 | 2.3035 | 0.43842 | 2.2132 | 0.4627 | 2.146 | 0.47926 | 2.1085 | 0.48782 | 2.0858 | 0.4927 | 2.0706 | 0.49582 | 2.0596 | 0.49801 | 2.0533 | 0.49922 | 2.0487 | 0.50007 | 2.046 | 0.50056 | 2.0433 | 0.50105
0.739 | 2.7253 | 0.31419 | 2.71685 | 0.31671 | 2.7084 | 0.31923 | 2.6686 | 0.33117 | 2.6182 | 0.34643 | 2.5404 | 0.37003 | 2.4277 | 0.40375 | 2.3021 | 0.44003 | 2.2115 | 0.46447 | 2.1442 | 0.48114 | 2.1065 | 0.48974 | 2.0838 | 0.49465 | 2.0686 | 0.49778 | 2.0575 | 0.49999 | 2.0512 | 0.5012 | 2.0466 | 0.50206 | 2.04385 | 0.50255 | 2.0411 | 0.50304
0.74 | 2.7251 | 0.31491 | 2.7166 | 0.31745 | 2.7081 | 0.31999 | 2.6682 | 0.33201 | 2.6177 | 0.34738 | 2.5396 | 0.37114 | 2.4266 | 0.4051 | 2.3007 | 0.44164 | 2.2098 | 0.46625 | 2.1423 | 0.48301 | 2.1046 | 0.49167 | 2.0818 | 0.4966 | 2.0665 | 0.49975 | 2.0554 | 0.50197 | 2.0491 | 0.50319 | 2.0445 | 0.50405 | 2.04175 | 0.50454 | 2.039 | 0.50503
0.741 | 2.7249 | 0.31563 | 2.7164 | 0.31819 | 2.7079 | 0.32075 | 2.6679 | 0.33285 | 2.6172 | 0.34833 | 2.5389 | 0.37226 | 2.4256 | 0.40646 | 2.2993 | 0.44325 | 2.2082 | 0.46802 | 2.1405 | 0.4849 | 2.1027 | 0.4936 | 2.0798 | 0.49856 | 2.0645 | 0.50173 | 2.0534 | 0.50396 | 2.047 | 0.50518 | 2.0424 | 0.50605 | 2.03965 | 0.506545 | 2.0369 | 0.50704
0.742 | 2.7247 | 0.31635 | 2.71615 | 0.318925 | 2.7076 | 0.3215 | 2.6675 | 0.33369 | 2.6167 | 0.34928 | 2.5382 | 0.37338 | 2.4245 | 0.40782 | 2.2979 | 0.44487 | 2.2065 | 0.46981 | 2.1386 | 0.48678 | 2.1007 | 0.49554 | 2.0778 | 0.50053 | 2.0624 | 0.50371 | 2.0513 | 0.50595 | 2.0449 | 0.50718 | 2.0403 | 0.50805 | 2.03755 | 0.508545 | 2.0348 | 0.50904
0.743 | 2.7245 | 0.31707 | 2.71595 | 0.31966 | 2.7074 | 0.32225 | 2.6672 | 0.33453 | 2.6162 | 0.35023 | 2.5374 | 0.3745 | 2.4235 | 0.40919 | 2.2965 | 0.44649 | 2.2049 | 0.4716 | 2.1368 | 0.48868 | 2.0988 | 0.49749 | 2.0758 | 0.5025 | 2.0604 | 0.5057 | 2.0492 | 0.50795 | 2.0428 | 0.50918 | 2.0382 | 0.51006 | 2.03545 | 0.51056 | 2.0327 | 0.51106
0.744 | 2.7243 | 0.31779 | 2.71575 | 0.3204 | 2.7072 | 0.32301 | 2.6668 | 0.33537 | 2.6157 | 0.35117 | 2.5367 | 0.37562 | 2.4225 | 0.41055 | 2.2951 | 0.44812 | 2.2033 | 0.47339 | 2.135 | 0.49058 | 2.0969 | 0.49944 | 2.0738 | 0.50448 | 2.0584 | 0.50769 | 2.0472 | 0.50996 | 2.0408 | 0.51119 | 2.0361 | 0.51207 | 2.03335 | 0.512575 | 2.0306 | 0.51308
0.745 | 2.7242 | 0.3185 | 2.7156 | 0.321125 | 2.707 | 0.32375 | 2.6665 | 0.3362 | 2.6152 | 0.35212 | 2.536 | 0.37674 | 2.4214 | 0.41192 | 2.2937 | 0.44975 | 2.2016 | 0.47519 | 2.1332 | 0.49248 | 2.095 | 0.50139 | 2.0719 | 0.50646 | 2.0564 | 0.50969 | 2.0451 | 0.51197 | 2.0387 | 0.51321 | 2.034 | 0.51409 | 2.03125 | 0.514595 | 2.0285 | 0.5151
0.746 | 2.724 | 0.31921 | 2.7154 | 0.321855 | 2.7068 | 0.3245 | 2.6661 | 0.33704 | 2.6147 | 0.35307 | 2.5353 | 0.37786 | 2.4204 | 0.41329 | 2.2924 | 0.45138 | 2.2 | 0.47699 | 2.1314 | 0.49439 | 2.0931 | 0.50336 | 2.0699 | 0.50845 | 2.0544 | 0.5117 | 2.0431 | 0.51398 | 2.0366 | 0.51523 | 2.032 | 0.51612 | 2.0292 | 0.516625 | 2.0264 | 0.51713
0.747 | 2.7238 | 0.31992 | 2.7152 | 0.322585 | 2.7066 | 0.32525 | 2.6658 | 0.33787 | 2.6143 | 0.35401 | 2.5346 | 0.37898 | 2.4194 | 0.41466 | 2.291 | 0.45302 | 2.1984 | 0.4788 | 2.1296 | 0.49631 | 2.0912 | 0.50532 | 2.0679 | 0.51045 | 2.0524 | 0.51371 | 2.0411 | 0.51601 | 2.0346 | 0.51726 | 2.0299 | 0.51815 | 2.02715 | 0.51866 | 2.0244 | 0.51917
0.748 | 2.7237 | 0.32063 | 2.71505 | 0.32331 | 2.7064 | 0.32599 | 2.6655 | 0.3387 | 2.6138 | 0.35496 | 2.5339 | 0.38011 | 2.4184 | 0.41604 | 2.2897 | 0.45466 | 2.1968 | 0.48061 | 2.1278 | 0.49823 | 2.0893 | 0.5073 | 2.066 | 0.51245 | 2.0504 | 0.51573 | 2.039 | 0.51803 | 2.0325 | 0.5193 | 2.0279 | 0.52019 | 2.0251 | 0.5207 | 2.0223 | 0.52121
0.749 | 2.7236 | 0.32133 | 2.7149 | 0.32403 | 2.7062 | 0.32673 | 2.6652 | 0.33953 | 2.6134 | 0.3559 | 2.5333 | 0.38123 | 2.4174 | 0.41742 | 2.2883 | 0.45631 | 2.1952 | 0.48243 | 2.126 | 0.50016 | 2.0874 | 0.50927 | 2.064 | 0.51445 | 2.0484 | 0.51775 | 2.037 | 0.52007 | 2.0305 | 0.52134 | 2.0258 | 0.52224 | 2.023 | 0.52275 | 2.0202 | 0.52326
0.75 | 2.7234 | 0.32203 | 2.7147 | 0.32475 | 2.706 | 0.32747 | 2.6649 | 0.34036 | 2.6129 | 0.35685 | 2.5326 | 0.38235 | 2.4164 | 0.41879 | 2.287 | 0.45796 | 2.1936 | 0.48425 | 2.1242 | 0.50209 | 2.0855 | 0.51126 | 2.0621 | 0.51647 | 2.0464 | 0.51978 | 2.035 | 0.52211 | 2.0285 | 0.52338 | 2.0238 | 0.52429 | 2.021 | 0.524805 | 2.0182 | 0.52532
0.751 | 2.7233 | 0.32274 | 2.71455 | 0.325475 | 2.7058 | 0.32821 | 2.6646 | 0.34119 | 2.6125 | 0.35779 | 2.5319 | 0.38348 | 2.4155 | 0.42018 | 2.2857 | 0.45961 | 2.1921 | 0.48608 | 2.1225 | 0.50403 | 2.0836 | 0.51325 | 2.0602 | 0.51848 | 2.0444 | 0.52182 | 2.033 | 0.52416 | 2.0265 | 0.52544 | 2.0217 | 0.52635 | 2.0189 | 0.526865 | 2.0161 | 0.52738
0.752 | 2.7232 | 0.32344 | 2.71445 | 0.326195 | 2.7057 | 0.32895 | 2.6643 | 0.34202 | 2.6121 | 0.35873 | 2.5313 | 0.3846 | 2.4145 | 0.42156 | 2.2843 | 0.46126 | 2.1905 | 0.48791 | 2.1207 | 0.50597 | 2.0818 | 0.51525 | 2.0582 | 0.52051 | 2.0425 | 0.52386 | 2.031 | 0.52621 | 2.0244 | 0.5275 | 2.0197 | 0.52841 | 2.0169 | 0.528925 | 2.0141 | 0.52944
0.753 | 2.7231 | 0.32413 | 2.7143 | 0.32691 | 2.7055 | 0.32969 | 2.6641 | 0.34284 | 2.6116 | 0.35968 | 2.5306 | 0.38573 | 2.4135 | 0.42294 | 2.283 | 0.46292 | 2.1889 | 0.48975 | 2.119 | 0.50792 | 2.0799 | 0.51725 | 2.0563 | 0.52254 | 2.0405 | 0.5259 | 2.029 | 0.52827 | 2.0224 | 0.52956 | 2.0177 | 0.53048 | 2.0149 | 0.531 | 2.0121 | 0.53152
0.754 | 2.723 | 0.32483 | 2.71415 | 0.327625 | 2.7053 | 0.33042 | 2.6638 | 0.34367 | 2.6112 | 0.36062 | 2.53 | 0.38685 | 2.4126 | 0.42433 | 2.2817 | 0.46459 | 2.1874 | 0.49159 | 2.1172 | 0.50987 | 2.0781 | 0.51925 | 2.0544 | 0.52457 | 2.0386 | 0.52796 | 2.027 | 0.53033 | 2.0204 | 0.53163 | 2.0157 | 0.53255 | 2.01285 | 0.533075 | 2.01 | 0.5336
0.755 | 2.7229 | 0.32552 | 2.71405 | 0.328335 | 2.7052 | 0.33115 | 2.6635 | 0.34449 | 2.6108 | 0.36156 | 2.5294 | 0.38798 | 2.4116 | 0.42572 | 2.2804 | 0.46626 | 2.1858 | 0.49343 | 2.1155 | 0.51183 | 2.0762 | 0.52127 | 2.0525 | 0.52662 | 2.0366 | 0.53002 | 2.0251 | 0.5324 | 2.0184 | 0.53371 | 2.0137 | 0.53463 | 2.01085 | 0.535155 | 2.008 | 0.53568
0.756 | 2.7228 | 0.32621 | 2.71395 | 0.329045 | 2.7051 | 0.33188 | 2.6633 | 0.34531 | 2.6104 | 0.3625 | 2.5287 | 0.3891 | 2.4107 | 0.42711 | 2.2791 | 0.46793 | 2.1843 | 0.49528 | 2.1137 | 0.51379 | 2.0744 | 0.52329 | 2.0506 | 0.52866 | 2.0347 | 0.53208 | 2.0231 | 0.53448 | 2.0165 | 0.53579 | 2.0117 | 0.53672 | 2.00885 | 0.537245 | 2.006 | 0.53777
0.757 | 2.7227 | 0.3269 | 2.7138 | 0.329755 | 2.7049 | 0.33261 | 2.663 | 0.34613 | 2.61 | 0.36344 | 2.5281 | 0.39023 | 2.4097 | 0.42851 | 2.2778 | 0.4696 | 2.1827 | 0.49714 | 2.112 | 0.51576 | 2.0726 | 0.52531 | 2.0487 | 0.53072 | 2.0327 | 0.53415 | 2.0211 | 0.53656 | 2.0145 | 0.53788 | 2.0097 | 0.53881 | 2.00685 | 0.53934 | 2.004 | 0.53987
0.758 | 2.7227 | 0.32759 | 2.71375 | 0.33046 | 2.7048 | 0.33333 | 2.6628 | 0.34695 | 2.6096 | 0.36438 | 2.5275 | 0.39136 | 2.4088 | 0.4299 | 2.2765 | 0.47128 | 2.1812 | 0.499 | 2.1103 | 0.51774 | 2.0707 | 0.52734 | 2.0468 | 0.53278 | 2.0308 | 0.53623 | 2.0192 | 0.53865 | 2.0125 | 0.53997 | 2.0077 | 0.54091 | 2.00485 | 0.54144 | 2.002 | 0.54197
0.759 | 2.7226 | 0.32827 | 2.71365 | 0.331165 | 2.7047 | 0.33406 | 2.6626 | 0.34777 | 2.6093 | 0.36532 | 2.5269 | 0.39249 | 2.4079 | 0.4313 | 2.2753 | 0.47297 | 2.1797 | 0.50087 | 2.1086 | 0.51972 | 2.0689 | 0.52938 | 2.0449 | 0.53484 | 2.0289 | 0.53831 | 2.0172 | 0.54074 | 2.0105 | 0.54207 | 2.0057 | 0.54301 | 2.00285 | 0.543545 | 2 | 0.54408
0.76 | 2.7225 | 0.32896 | 2.71355 | 0.33187 | 2.7046 | 0.33478 | 2.6623 | 0.34859 | 2.6089 | 0.36626 | 2.5263 | 0.39362 | 2.407 | 0.4327 | 2.274 | 0.47465 | 2.1781 | 0.50274 | 2.1069 | 0.52171 | 2.0671 | 0.53142 | 2.0431 | 0.53691 | 2.027 | 0.5404 | 2.0153 | 0.54284 | 2.0086 | 0.54418 | 2.0037 | 0.54512 | 2.00085 | 0.545655 | 1.998 | 0.54619
0.761 | 2.7225 | 0.32964 | 2.7135 | 0.33257 | 2.7045 | 0.3355 | 2.6621 | 0.3494 | 2.6085 | 0.3672 | 2.5257 | 0.39474 | 2.4061 | 0.4341 | 2.2728 | 0.47634 | 2.1766 | 0.50461 | 2.1052 | 0.5237 | 2.0653 | 0.53346 | 2.0412 | 0.53899 | 2.0251 | 0.54249 | 2.0133 | 0.54495 | 2.0066 | 0.54629 | 2.0018 | 0.54724 | 1.9989 | 0.547775 | 1.996 | 0.54831
0.762 | 2.7224 | 0.33031 | 2.7134 | 0.333265 | 2.7044 | 0.33622 | 2.6619 | 0.35022 | 2.6082 | 0.36813 | 2.5251 | 0.39587 | 2.4052 | 0.43551 | 2.2715 | 0.47804 | 2.1751 | 0.50649 | 2.1035 | 0.52569 | 2.0635 | 0.53552 | 2.0393 | 0.54107 | 2.0232 | 0.54459 | 2.0114 | 0.54706 | 2.0047 | 0.54841 | 1.9998 | 0.54936 | 1.9969 | 0.5499 | 1.994 | 0.55044
0.763 | 2.7224 | 0.33099 | 2.71335 | 0.333965 | 2.7043 | 0.33694 | 2.6617 | 0.35103 | 2.6078 | 0.36907 | 2.5246 | 0.397 | 2.4043 | 0.43691 | 2.2703 | 0.47973 | 2.1736 | 0.50838 | 2.1018 | 0.5277 | 2.0617 | 0.53757 | 2.0375 | 0.54316 | 2.0213 | 0.5467 | 2.0095 | 0.54918 | 2.0027 | 0.55053 | 1.9978 | 0.55149 | 1.99495 | 0.55203 | 1.9921 | 0.55257
0.764 | 2.7224 | 0.33167 | 2.7133 | 0.33466 | 2.7042 | 0.33765 | 2.6615 | 0.35184 | 2.6075 | 0.37001 | 2.524 | 0.39813 | 2.4034 | 0.43832 | 2.269 | 0.48144 | 2.1721 | 0.51027 | 2.1001 | 0.5297 | 2.0599 | 0.53964 | 2.0356 | 0.54525 | 2.0194 | 0.54881 | 2.0075 | 0.5513 | 2.0008 | 0.55266 | 1.9959 | 0.55362 | 1.993 | 0.554165 | 1.9901 | 0.55471
0.765 | 2.7223 | 0.33234 | 2.71325 | 0.33535 | 2.7042 | 0.33836 | 2.6613 | 0.35265 | 2.6071 | 0.37094 | 2.5234 | 0.39927 | 2.4025 | 0.43973 | 2.2678 | 0.48314 | 2.1707 | 0.51216 | 2.0985 | 0.53172 | 2.0582 | 0.54171 | 2.0338 | 0.54735 | 2.0175 | 0.55092 | 2.0056 | 0.55343 | 1.9988 | 0.5548 | 1.9939 | 0.55576 | 1.991 | 0.55631 | 1.9881 | 0.55686
0.766 | 2.7223 | 0.33301 | 2.7132 | 0.33604 | 2.7041 | 0.33907 | 2.6611 | 0.35346 | 2.6068 | 0.37188 | 2.5229 | 0.4004 | 2.4016 | 0.44115 | 2.2666 | 0.48485 | 2.1692 | 0.51406 | 2.0968 | 0.53374 | 2.0564 | 0.54378 | 2.032 | 0.54945 | 2.0156 | 0.55305 | 2.0037 | 0.55557 | 1.9969 | 0.55694 | 1.992 | 0.55791 | 1.9891 | 0.55846 | 1.9862 | 0.55901
0.767 | 2.7223 | 0.33368 | 2.71315 | 0.33673 | 2.704 | 0.33978 | 2.661 | 0.35426 | 2.6065 | 0.37281 | 2.5223 | 0.40153 | 2.4008 | 0.44256 | 2.2653 | 0.48656 | 2.1677 | 0.51596 | 2.0951 | 0.53576 | 2.0546 | 0.54586 | 2.0301 | 0.55156 | 2.0137 | 0.55518 | 2.0018 | 0.55771 | 1.995 | 0.55908 | 1.9901 | 0.56006 | 1.98715 | 0.56061 | 1.9842 | 0.56116
0.768 | 2.7223 | 0.33434 | 2.71315 | 0.337415 | 2.704 | 0.34049 | 2.6608 | 0.35507 | 2.6061 | 0.37375 | 2.5218 | 0.40266 | 2.3999 | 0.44398 | 2.2641 | 0.48828 | 2.1662 | 0.51787 | 2.0935 | 0.53779 | 2.0529 | 0.54795 | 2.0283 | 0.55368 | 2.0119 | 0.55731 | 1.9999 | 0.55985 | 1.9931 | 0.56124 | 1.9882 | 0.56222 | 1.98525 | 0.56277 | 1.9823 | 0.56332
0.769 | 2.7223 | 0.33501 | 2.7131 | 0.338105 | 2.7039 | 0.3412 | 2.6606 | 0.35587 | 2.6058 | 0.37468 | 2.5212 | 0.4038 | 2.399 | 0.4454 | 2.2629 | 0.49 | 2.1648 | 0.51978 | 2.0918 | 0.53982 | 2.0511 | 0.55004 | 2.0265 | 0.5558 | 2.01 | 0.55945 | 1.998 | 0.56201 | 1.9912 | 0.56339 | 1.9862 | 0.56438 | 1.9833 | 0.564935 | 1.9804 | 0.56549
0.77 | 2.7223 | 0.33567 | 2.7131 | 0.338785 | 2.7039 | 0.3419 | 2.6605 | 0.35668 | 2.6055 | 0.37561 | 2.5207 | 0.40493 | 2.3982 | 0.44682 | 2.2617 | 0.49172 | 2.1633 | 0.5217 | 2.0902 | 0.54186 | 2.0494 | 0.55214 | 2.0247 | 0.55793 | 2.0082 | 0.5616 | 1.9962 | 0.56416 | 1.9893 | 0.56556 | 1.9843 | 0.56655 | 1.98135 | 0.56711 | 1.9784 | 0.56767
0.771 | 2.7223 | 0.33633 | 2.71305 | 0.339465 | 2.7038 | 0.3426 | 2.6603 | 0.35748 | 2.6052 | 0.37654 | 2.5202 | 0.40606 | 2.3973 | 0.44824 | 2.2605 | 0.49345 | 2.1619 | 0.52362 | 2.0886 | 0.54391 | 2.0476 | 0.55424 | 2.0229 | 0.56006 | 2.0063 | 0.56375 | 1.9943 | 0.56633 | 1.9874 | 0.56773 | 1.9824 | 0.56872 | 1.97945 | 0.56928 | 1.9765 | 0.56984
0.772 | 2.7223 | 0.33698 | 2.71305 | 0.34014 | 2.7038 | 0.3433 | 2.6602 | 0.35828 | 2.6049 | 0.37747 | 2.5197 | 0.4072 | 2.3965 | 0.44966 | 2.2594 | 0.49518 | 2.1605 | 0.52555 | 2.0869 | 0.54596 | 2.0459 | 0.55635 | 2.0211 | 0.5622 | 2.0045 | 0.56591 | 1.9924 | 0.5685 | 1.9855 | 0.56991 | 1.9805 | 0.5709 | 1.97755 | 0.571465 | 1.9746 | 0.57203
0.773 | 2.7224 | 0.33764 | 2.7131 | 0.34082 | 2.7038 | 0.344 | 2.66 | 0.35908 | 2.6046 | 0.3784 | 2.5192 | 0.40833 | 2.3957 | 0.45109 | 2.2582 | 0.49692 | 2.159 | 0.52748 | 2.0853 | 0.54801 | 2.0442 | 0.55846 | 2.0193 | 0.56435 | 2.0027 | 0.56807 | 1.9906 | 0.57067 | 1.9836 | 0.57209 | 1.9786 | 0.57309 | 1.97565 | 0.573655 | 1.9727 | 0.57422
0.774 | 2.7224 | 0.33829 | 2.7131 | 0.34149 | 2.7038 | 0.34469 | 2.6599 | 0.35988 | 2.6043 | 0.37933 | 2.5187 | 0.40947 | 2.3949 | 0.45252 | 2.257 | 0.49866 | 2.1576 | 0.52942 | 2.0837 | 0.55007 | 2.0425 | 0.56058 | 2.0175 | 0.5665 | 2.0008 | 0.57024 | 1.9887 | 0.57285 | 1.9818 | 0.57428 | 1.9767 | 0.57528 | 1.97375 | 0.57585 | 1.9708 | 0.57642
0.775 | 2.7224 | 0.33894 | 2.71305 | 0.34216 | 2.7037 | 0.34538 | 2.6597 | 0.36067 | 2.6041 | 0.38026 | 2.5182 | 0.4106 | 2.394 | 0.45395 | 2.2559 | 0.5004 | 2.1562 | 0.53136 | 2.0821 | 0.55214 | 2.0407 | 0.56271 | 2.0158 | 0.56866 | 1.999 | 0.57241 | 1.9869 | 0.57504 | 1.9799 | 0.57647 | 1.9749 | 0.57748 | 1.9719 | 0.57805 | 1.9689 | 0.57862
0.776 | 2.7225 | 0.33959 | 2.7131 | 0.342835 | 2.7037 | 0.34608 | 2.6596 | 0.36147 | 2.6038 | 0.38119 | 2.5177 | 0.41174 | 2.3932 | 0.45538 | 2.2547 | 0.50214 | 2.1548 | 0.5333 | 2.0805 | 0.55421 | 2.039 | 0.56484 | 2.014 | 0.57082 | 1.9972 | 0.57459 | 1.985 | 0.57724 | 1.978 | 0.57867 | 1.973 | 0.57968 | 1.97 | 0.580255 | 1.967 | 0.58083
0.777 | 2.7225 | 0.34023 | 2.7131 | 0.3435 | 2.7037 | 0.34677 | 2.6595 | 0.36226 | 2.6035 | 0.38212 | 2.5172 | 0.41287 | 2.3924 | 0.45682 | 2.2535 | 0.50389 | 2.1534 | 0.53525 | 2.0789 | 0.55629 | 2.0373 | 0.56697 | 2.0122 | 0.57298 | 1.9954 | 0.57678 | 1.9832 | 0.57943 | 1.9762 | 0.58087 | 1.9711 | 0.58189 | 1.9681 | 0.582465 | 1.9651 | 0.58304
0.778 | 2.7226 | 0.34088 | 2.71315 | 0.344165 | 2.7037 | 0.34745 | 2.6594 | 0.36305 | 2.6033 | 0.38304 | 2.5167 | 0.41401 | 2.3916 | 0.45825 | 2.2524 | 0.50565 | 2.152 | 0.53721 | 2.0773 | 0.55837 | 2.0357 | 0.56911 | 2.0105 | 0.57516 | 1.9936 | 0.57897 | 1.9813 | 0.58164 | 1.9743 | 0.58308 | 1.9693 | 0.58411 | 1.9663 | 0.584685 | 1.9633 | 0.58526
0.779 | 2.7226 | 0.34152 | 2.71315 | 0.34483 | 2.7037 | 0.34814 | 2.6593 | 0.36384 | 2.603 | 0.38397 | 2.5162 | 0.41515 | 2.3908 | 0.45969 | 2.2513 | 0.5074 | 2.1506 | 0.53917 | 2.0758 | 0.56045 | 2.034 | 0.57126 | 2.0087 | 0.57734 | 1.9918 | 0.58117 | 1.9795 | 0.58385 | 1.9725 | 0.5853 | 1.9674 | 0.58633 | 1.9644 | 0.58691 | 1.9614 | 0.58749
0.78 | 2.7227 | 0.34216 | 2.71325 | 0.34549 | 2.7038 | 0.34882 | 2.6592 | 0.36463 | 2.6028 | 0.38489 | 2.5157 | 0.41628 | 2.3901 | 0.46113 | 2.2501 | 0.50916 | 2.1492 | 0.54113 | 2.0742 | 0.56255 | 2.0323 | 0.57341 | 2.007 | 0.57952 | 1.99 | 0.58337 | 1.9777 | 0.58606 | 1.9707 | 0.58752 | 1.9656 | 0.58856 | 1.96255 | 0.58914 | 1.9595 | 0.58972
0.781 | 2.7228 | 0.3428 | 2.7133 | 0.34615 | 2.7038 | 0.3495 | 2.6591 | 0.36541 | 2.6025 | 0.38582 | 2.5153 | 0.41742 | 2.3893 | 0.46258 | 2.249 | 0.51093 | 2.1479 | 0.5431 | 2.0726 | 0.56464 | 2.0306 | 0.57557 | 2.0052 | 0.58171 | 1.9882 | 0.58558 | 1.9759 | 0.58829 | 1.9688 | 0.58975 | 1.9637 | 0.59079 | 1.9607 | 0.591375 | 1.9577 | 0.59196
0.782 | 2.7228 | 0.34343 | 2.7133 | 0.346805 | 2.7038 | 0.35018 | 2.659 | 0.3662 | 2.6023 | 0.38674 | 2.5148 | 0.41856 | 2.3885 | 0.46402 | 2.2479 | 0.51269 | 2.1465 | 0.54507 | 2.0711 | 0.56675 | 2.029 | 0.57774 | 2.0035 | 0.58391 | 1.9865 | 0.5878 | 1.9741 | 0.59051 | 1.967 | 0.59199 | 1.9619 | 0.59303 | 1.95885 | 0.593615 | 1.9558 | 0.5942
0.783 | 2.7229 | 0.34406 | 2.71335 | 0.34746 | 2.7038 | 0.35086 | 2.6589 | 0.36698 | 2.602 | 0.38766 | 2.5144 | 0.4197 | 2.3877 | 0.46547 | 2.2468 | 0.51446 | 2.1451 | 0.54705 | 2.0695 | 0.56885 | 2.0273 | 0.5799 | 2.0018 | 0.58611 | 1.9847 | 0.59002 | 1.9723 | 0.59275 | 1.9652 | 0.59422 | 1.9601 | 0.59527 | 1.95705 | 0.59586 | 1.954 | 0.59645
0.784 | 2.723 | 0.34469 | 2.71345 | 0.34811 | 2.7039 | 0.35153 | 2.6588 | 0.36777 | 2.6018 | 0.38858 | 2.5139 | 0.42084 | 2.387 | 0.46691 | 2.2457 | 0.51624 | 2.1438 | 0.54903 | 2.068 | 0.57097 | 2.0257 | 0.58208 | 2.0001 | 0.58831 | 1.9829 | 0.59224 | 1.9705 | 0.59498 | 1.9634 | 0.59647 | 1.9582 | 0.59752 | 1.9552 | 0.59811 | 1.9522 | 0.5987
0.785 | 2.7231 | 0.34532 | 2.7135 | 0.348765 | 2.7039 | 0.35221 | 2.6587 | 0.36855 | 2.6016 | 0.3895 | 2.5135 | 0.42198 | 2.3862 | 0.46836 | 2.2446 | 0.51801 | 2.1424 | 0.55102 | 2.0664 | 0.57308 | 2.024 | 0.58426 | 1.9984 | 0.59053 | 1.9812 | 0.59447 | 1.9687 | 0.59723 | 1.9616 | 0.59872 | 1.9564 | 0.59978 | 1.95335 | 0.60037 | 1.9503 | 0.60096
0.786 | 2.7232 | 0.34595 | 2.7136 | 0.349415 | 2.704 | 0.35288 | 2.6587 | 0.36933 | 2.6014 | 0.39042 | 2.513 | 0.42311 | 2.3855 | 0.46982 | 2.2435 | 0.5198 | 2.1411 | 0.55301 | 2.0649 | 0.57521 | 2.0224 | 0.58644 | 1.9967 | 0.59274 | 1.9794 | 0.59671 | 1.9669 | 0.59948 | 1.9598 | 0.60098 | 1.9546 | 0.60204 | 1.95155 | 0.602635 | 1.9485 | 0.60323
0.787 | 2.7233 | 0.34657 | 2.71365 | 0.35006 | 2.704 | 0.35355 | 2.6586 | 0.3701 | 2.6012 | 0.39134 | 2.5126 | 0.42425 | 2.3848 | 0.47127 | 2.2424 | 0.52158 | 2.1398 | 0.55501 | 2.0634 | 0.57733 | 2.0207 | 0.58863 | 1.995 | 0.59497 | 1.9777 | 0.59895 | 1.9652 | 0.60173 | 1.958 | 0.60324 | 1.9528 | 0.6043 | 1.94975 | 0.6049 | 1.9467 | 0.6055
0.788 | 2.7234 | 0.34719 | 2.71375 | 0.3507 | 2.7041 | 0.35421 | 2.6585 | 0.37088 | 2.601 | 0.39226 | 2.5122 | 0.42539 | 2.384 | 0.47273 | 2.2413 | 0.52337 | 2.1384 | 0.55701 | 2.0619 | 0.57947 | 2.0191 | 0.59083 | 1.9933 | 0.59719 | 1.976 | 0.6012 | 1.9634 | 0.604 | 1.9562 | 0.60551 | 1.951 | 0.60657 | 1.94795 | 0.607175 | 1.9449 | 0.60778
0.789 | 2.7235 | 0.34781 | 2.7138 | 0.351345 | 2.7041 | 0.35488 | 2.6585 | 0.37166 | 2.6008 | 0.39318 | 2.5118 | 0.42653 | 2.3833 | 0.47418 | 2.2403 | 0.52516 | 2.1371 | 0.55901 | 2.0604 | 0.58161 | 2.0175 | 0.59303 | 1.9916 | 0.59943 | 1.9742 | 0.60345 | 1.9616 | 0.60626 | 1.9544 | 0.60778 | 1.9492 | 0.60885 | 1.94615 | 0.609455 | 1.9431 | 0.61006
0.79 | 2.7236 | 0.34842 | 2.7139 | 0.35198 | 2.7042 | 0.35554 | 2.6584 | 0.37243 | 2.6006 | 0.39409 | 2.5114 | 0.42767 | 2.3826 | 0.47564 | 2.2392 | 0.52695 | 2.1358 | 0.56102 | 2.0589 | 0.58375 | 2.0159 | 0.59524 | 1.9899 | 0.60167 | 1.9725 | 0.60571 | 1.9599 | 0.60853 | 1.9527 | 0.61006 | 1.9474 | 0.61114 | 1.94435 | 0.611745 | 1.9413 | 0.61235
0.791 | 2.7238 | 0.34904 | 2.71405 | 0.35262 | 2.7043 | 0.3562 | 2.6584 | 0.3732 | 2.6004 | 0.39501 | 2.5109 | 0.42881 | 2.3819 | 0.4771 | 2.2382 | 0.52875 | 2.1345 | 0.56303 | 2.0574 | 0.5859 | 2.0143 | 0.59745 | 1.9883 | 0.60391 | 1.9708 | 0.60798 | 1.9582 | 0.61081 | 1.9509 | 0.61234 | 1.9457 | 0.61343 | 1.9426 | 0.614035 | 1.9395 | 0.61464
0.792 | 2.7239 | 0.34965 | 2.7141 | 0.353255 | 2.7043 | 0.35686 | 2.6584 | 0.37397 | 2.6002 | 0.39593 | 2.5105 | 0.42996 | 2.3811 | 0.47857 | 2.2371 | 0.53056 | 2.1332 | 0.56505 | 2.0559 | 0.58805 | 2.0127 | 0.59966 | 1.9866 | 0.60616 | 1.9691 | 0.61025 | 1.9564 | 0.6131 | 1.9491 | 0.61463 | 1.9439 | 0.61572 | 1.9408 | 0.61633 | 1.9377 | 0.61694
0.793 | 2.724 | 0.35026 | 2.7142 | 0.353885 | 2.7044 | 0.35751 | 2.6583 | 0.37474 | 2.6 | 0.39684 | 2.5101 | 0.4311 | 2.3804 | 0.48003 | 2.2361 | 0.53236 | 2.1319 | 0.56707 | 2.0544 | 0.59021 | 2.0111 | 0.60189 | 1.9849 | 0.60842 | 1.9674 | 0.61252 | 1.9547 | 0.61538 | 1.9474 | 0.61693 | 1.9421 | 0.61802 | 1.939 | 0.618635 | 1.9359 | 0.61925
0.794 | 2.7242 | 0.35086 | 2.71435 | 0.354515 | 2.7045 | 0.35817 | 2.6583 | 0.3755 | 2.5999 | 0.39775 | 2.5098 | 0.43224 | 2.3797 | 0.4815 | 2.235 | 0.53417 | 2.1306 | 0.5691 | 2.0529 | 0.59237 | 2.0095 | 0.60411 | 1.9833 | 0.61068 | 1.9657 | 0.6148 | 1.953 | 0.61768 | 1.9456 | 0.61923 | 1.9404 | 0.62033 | 1.93725 | 0.620945 | 1.9341 | 0.62156
0.795 | 2.7243 | 0.35147 | 2.71445 | 0.355145 | 2.7046 | 0.35882 | 2.6583 | 0.37627 | 2.5997 | 0.39866 | 2.5094 | 0.43338 | 2.379 | 0.48296 | 2.234 | 0.53598 | 2.1293 | 0.57113 | 2.0514 | 0.59454 | 2.0079 | 0.60635 | 1.9816 | 0.61295 | 1.964 | 0.61709 | 1.9512 | 0.61998 | 1.9439 | 0.62154 | 1.9386 | 0.62264 | 1.9355 | 0.623255 | 1.9324 | 0.62387
0.796 | 2.7244 | 0.35207 | 2.71455 | 0.35577 | 2.7047 | 0.35947 | 2.6583 | 0.37703 | 2.5995 | 0.39958 | 2.509 | 0.43452 | 2.3784 | 0.48443 | 2.233 | 0.5378 | 2.1281 | 0.57317 | 2.05 | 0.59671 | 2.0064 | 0.60858 | 1.98 | 0.61522 | 1.9623 | 0.61938 | 1.9495 | 0.62228 | 1.9422 | 0.62385 | 1.9369 | 0.62495 | 1.93375 | 0.625575 | 1.9306 | 0.6262
0.797 | 2.7246 | 0.35267 | 2.7147 | 0.35639 | 2.7048 | 0.36011 | 2.6582 | 0.3778 | 2.5994 | 0.40049 | 2.5086 | 0.43566 | 2.3777 | 0.48591 | 2.232 | 0.53961 | 2.1268 | 0.57521 | 2.0485 | 0.59889 | 2.0048 | 0.61083 | 1.9784 | 0.6175 | 1.9607 | 0.62168 | 1.9478 | 0.62459 | 1.9405 | 0.62617 | 1.9351 | 0.62728 | 1.932 | 0.6279 | 1.9289 | 0.62852
0.798 | 2.7248 | 0.35327 | 2.71485 | 0.357015 | 2.7049 | 0.36076 | 2.6582 | 0.37856 | 2.5992 | 0.4014 | 2.5083 | 0.4368 | 2.377 | 0.48738 | 2.2309 | 0.54144 | 2.1255 | 0.57725 | 2.0471 | 0.60107 | 2.0033 | 0.61308 | 1.9768 | 0.61978 | 1.959 | 0.62398 | 1.9461 | 0.62691 | 1.9387 | 0.62849 | 1.9334 | 0.6296 | 1.93025 | 0.630225 | 1.9271 | 0.63085
0.799 | 2.7249 | 0.35386 | 2.71495 | 0.35763 | 2.705 | 0.3614 | 2.6582 | 0.37931 | 2.5991 | 0.4023 | 2.5079 | 0.43795 | 2.3763 | 0.48886 | 2.2299 | 0.54326 | 2.1243 | 0.5793 | 2.0456 | 0.60326 | 2.0017 | 0.61533 | 1.9751 | 0.62207 | 1.9573 | 0.62629 | 1.9444 | 0.62923 | 1.937 | 0.63082 | 1.9317 | 0.63194 | 1.92855 | 0.632565 | 1.9254 | 0.63319
0.8 | 2.7251 | 0.35445 | 2.7151 | 0.358245 | 2.7051 | 0.36204 | 2.6582 | 0.38007 | 2.5989 | 0.40321 | 2.5075 | 0.43909 | 2.3757 | 0.49033 | 2.229 | 0.54509 | 2.123 | 0.58135 | 2.0442 | 0.60545 | 2.0002 | 0.61759 | 1.9735 | 0.62436 | 1.9557 | 0.62861 | 1.9427 | 0.63156 | 1.9353 | 0.63315 | 1.93 | 0.63428 | 1.9268 | 0.63491 | 1.9236 | 0.63554
0.801 | 2.7253 | 0.35504 | 2.7153 | 0.35886 | 2.7053 | 0.36268 | 2.6582 | 0.38083 | 2.5988 | 0.40412 | 2.5072 | 0.44023 | 2.375 | 0.49181 | 2.228 | 0.54692 | 2.1218 | 0.58341 | 2.0428 | 0.60765 | 1.9986 | 0.61985 | 1.9719 | 0.62666 | 1.954 | 0.63092 | 1.9411 | 0.63389 | 1.9336 | 0.63549 | 1.9283 | 0.63662 | 1.9251 | 0.637255 | 1.9219 | 0.63789
0.802 | 2.7254 | 0.35563 | 2.7154 | 0.359475 | 2.7054 | 0.36332 | 2.6582 | 0.38158 | 2.5987 | 0.40502 | 2.5068 | 0.44137 | 2.3744 | 0.49329 | 2.227 | 0.54876 | 2.1206 | 0.58547 | 2.0414 | 0.60986 | 1.9971 | 0.62212 | 1.9703 | 0.62896 | 1.9524 | 0.63325 | 1.9394 | 0.63623 | 1.9319 | 0.63784 | 1.9266 | 0.63897 | 1.9234 | 0.639605 | 1.9202 | 0.64024
0.803 | 2.7256 | 0.35621 | 2.71555 | 0.36008 | 2.7055 | 0.36395 | 2.6583 | 0.38233 | 2.5985 | 0.40593 | 2.5065 | 0.44252 | 2.3737 | 0.49477 | 2.226 | 0.5506 | 2.1194 | 0.58754 | 2.0399 | 0.61206 | 1.9956 | 0.6244 | 1.9687 | 0.63127 | 1.9508 | 0.63558 | 1.9377 | 0.63857 | 1.9303 | 0.64019 | 1.9249 | 0.64132 | 1.9217 | 0.64196 | 1.9185 | 0.6426
0.804 | 2.7258 | 0.3568 | 2.71575 | 0.36069 | 2.7057 | 0.36458 | 2.6583 | 0.38308 | 2.5984 | 0.40683 | 2.5062 | 0.44366 | 2.3731 | 0.49626 | 2.225 | 0.55244 | 2.1181 | 0.58961 | 2.0385 | 0.61427 | 1.9941 | 0.62667 | 1.9672 | 0.63359 | 1.9491 | 0.63791 | 1.9361 | 0.64092 | 1.9286 | 0.64254 | 1.9232 | 0.64368 | 1.92 | 0.644325 | 1.9168 | 0.64497
0.805 | 2.726 | 0.35737 | 2.7159 | 0.36129 | 2.7058 | 0.36521 | 2.6583 | 0.38383 | 2.5983 | 0.40773 | 2.5058 | 0.4448 | 2.3725 | 0.49774 | 2.2241 | 0.55428 | 2.1169 | 0.59168 | 2.0371 | 0.61649 | 1.9925 | 0.62896 | 1.9656 | 0.6359 | 1.9475 | 0.64025 | 1.9344 | 0.64328 | 1.9269 | 0.6449 | 1.9215 | 0.64605 | 1.9183 | 0.646695 | 1.9151 | 0.64734
0.806 | 2.7262 | 0.35795 | 2.71605 | 0.361895 | 2.7059 | 0.36584 | 2.6583 | 0.38458 | 2.5982 | 0.40864 | 2.5055 | 0.44594 | 2.3718 | 0.49923 | 2.2231 | 0.55613 | 2.1157 | 0.59376 | 2.0357 | 0.61871 | 1.991 | 0.63125 | 1.964 | 0.63823 | 1.9459 | 0.6426 | 1.9328 | 0.64564 | 1.9252 | 0.64727 | 1.9198 | 0.64842 | 1.9166 | 0.649065 | 1.9134 | 0.64971
0.807 | 2.7264 | 0.35853 | 2.71625 | 0.3625 | 2.7061 | 0.36647 | 2.6584 | 0.38532 | 2.5981 | 0.40954 | 2.5052 | 0.44709 | 2.3712 | 0.50072 | 2.2222 | 0.55798 | 2.1145 | 0.59584 | 2.0344 | 0.62094 | 1.9896 | 0.63354 | 1.9625 | 0.64056 | 1.9443 | 0.64495 | 1.9311 | 0.648 | 1.9236 | 0.64964 | 1.9181 | 0.6508 | 1.9149 | 0.651445 | 1.9117 | 0.65209
0.808 | 2.7266 | 0.3591 | 2.7164 | 0.363095 | 2.7062 | 0.36709 | 2.6584 | 0.38607 | 2.598 | 0.41044 | 2.5049 | 0.44823 | 2.3706 | 0.50221 | 2.2212 | 0.55983 | 2.1133 | 0.59793 | 2.033 | 0.62317 | 1.9881 | 0.63584 | 1.9609 | 0.64289 | 1.9427 | 0.6473 | 1.9295 | 0.65037 | 1.9219 | 0.65202 | 1.9165 | 0.65318 | 1.91325 | 0.65383 | 1.91 | 0.65448
0.809 | 2.7268 | 0.35967 | 2.7166 | 0.36369 | 2.7064 | 0.36771 | 2.6585 | 0.38681 | 2.5979 | 0.41134 | 2.5045 | 0.44937 | 2.37 | 0.5037 | 2.2203 | 0.56169 | 2.1122 | 0.60002 | 2.0316 | 0.62541 | 1.9866 | 0.63815 | 1.9594 | 0.64523 | 1.9411 | 0.64967 | 1.9279 | 0.65274 | 1.9203 | 0.6544 | 1.9148 | 0.65557 | 1.91155 | 0.65622 | 1.9083 | 0.65687
0.81 | 2.727 | 0.36024 | 2.7168 | 0.364285 | 2.7066 | 0.36833 | 2.6585 | 0.38755 | 2.5978 | 0.41223 | 2.5042 | 0.45052 | 2.3694 | 0.50519 | 2.2194 | 0.56355 | 2.111 | 0.60211 | 2.0302 | 0.62765 | 1.9851 | 0.64046 | 1.9578 | 0.64758 | 1.9395 | 0.65203 | 1.9262 | 0.65512 | 1.9186 | 0.65679 | 1.9132 | 0.65796 | 1.90995 | 0.658615 | 1.9067 | 0.65927
0.811 | 2.7272 | 0.3608 | 2.71695 | 0.36487 | 2.7067 | 0.36894 | 2.6586 | 0.38828 | 2.5977 | 0.41313 | 2.5039 | 0.45166 | 2.3688 | 0.50668 | 2.2184 | 0.56542 | 2.1098 | 0.60421 | 2.0289 | 0.62989 | 1.9836 | 0.64277 | 1.9563 | 0.64993 | 1.9379 | 0.6544 | 1.9246 | 0.65751 | 1.917 | 0.65918 | 1.9115 | 0.66036 | 1.90825 | 0.661015 | 1.905 | 0.66167
0.812 | 2.7274 | 0.36136 | 2.71715 | 0.36546 | 2.7069 | 0.36956 | 2.6586 | 0.38902 | 2.5976 | 0.41403 | 2.5036 | 0.4528 | 2.3682 | 0.50818 | 2.2175 | 0.56728 | 2.1087 | 0.60631 | 2.0275 | 0.63214 | 1.9822 | 0.64509 | 1.9547 | 0.65228 | 1.9364 | 0.65678 | 1.923 | 0.6599 | 1.9154 | 0.66158 | 1.9099 | 0.66276 | 1.9066 | 0.66342 | 1.9033 | 0.66408
0.813 | 2.7277 | 0.36192 | 2.7174 | 0.366045 | 2.7071 | 0.37017 | 2.6587 | 0.38976 | 2.5975 | 0.41492 | 2.5034 | 0.45395 | 2.3676 | 0.50968 | 2.2166 | 0.56915 | 2.1075 | 0.60842 | 2.0262 | 0.6344 | 1.9807 | 0.64741 | 1.9532 | 0.65465 | 1.9348 | 0.65916 | 1.9214 | 0.6623 | 1.9138 | 0.66398 | 1.9082 | 0.66517 | 1.90495 | 0.66583 | 1.9017 | 0.66649
0.814 | 2.7279 | 0.36248 | 2.7176 | 0.36663 | 2.7073 | 0.37078 | 2.6587 | 0.39049 | 2.5974 | 0.41581 | 2.5031 | 0.45509 | 2.367 | 0.51118 | 2.2157 | 0.57102 | 2.1064 | 0.61053 | 2.0249 | 0.63666 | 1.9793 | 0.64974 | 1.9517 | 0.65701 | 1.9332 | 0.66155 | 1.9198 | 0.6647 | 1.9122 | 0.66639 | 1.9066 | 0.66758 | 1.90335 | 0.668245 | 1.9001 | 0.66891
0.815 | 2.7281 | 0.36303 | 2.71775 | 0.367205 | 2.7074 | 0.37138 | 2.6588 | 0.39122 | 2.5974 | 0.41671 | 2.5028 | 0.45623 | 2.3665 | 0.51268 | 2.2148 | 0.5729 | 2.1052 | 0.61264 | 2.0235 | 0.63892 | 1.9778 | 0.65208 | 1.9502 | 0.65938 | 1.9317 | 0.66394 | 1.9183 | 0.6671 | 1.9106 | 0.6688 | 1.905 | 0.67 | 1.9017 | 0.670665 | 1.8984 | 0.67133
0.816 | 2.7284 | 0.36359 | 2.718 | 0.36779 | 2.7076 | 0.37199 | 2.6589 | 0.39195 | 2.5973 | 0.4176 | 2.5025 | 0.45738 | 2.3659 | 0.51418 | 2.2139 | 0.57478 | 2.1041 | 0.61476 | 2.0222 | 0.64119 | 1.9764 | 0.65442 | 1.9487 | 0.66176 | 1.9302 | 0.66634 | 1.9167 | 0.66952 | 1.909 | 0.67122 | 1.9034 | 0.67242 | 1.9001 | 0.67309 | 1.8968 | 0.67376
0.817 | 2.7286 | 0.36414 | 2.7182 | 0.368365 | 2.7078 | 0.37259 | 2.659 | 0.39268 | 2.5972 | 0.41849 | 2.5022 | 0.45852 | 2.3653 | 0.51568 | 2.213 | 0.57666 | 2.103 | 0.61688 | 2.0209 | 0.64346 | 1.975 | 0.65676 | 1.9472 | 0.66414 | 1.9286 | 0.66874 | 1.9151 | 0.67193 | 1.9074 | 0.67364 | 1.9018 | 0.67485 | 1.8985 | 0.675525 | 1.8952 | 0.6762
0.818 | 2.7288 | 0.36468 | 2.7184 | 0.368935 | 2.708 | 0.37319 | 2.659 | 0.3934 | 2.5972 | 0.41938 | 2.502 | 0.45967 | 2.3648 | 0.51719 | 2.2122 | 0.57854 | 2.1018 | 0.61901 | 2.0196 | 0.64574 | 1.9736 | 0.65911 | 1.9457 | 0.66652 | 1.9271 | 0.67115 | 1.9135 | 0.67435 | 1.9058 | 0.67607 | 1.9002 | 0.67728 | 1.8969 | 0.677955 | 1.8936 | 0.67863
0.819 | 2.7291 | 0.36523 | 2.71865 | 0.36951 | 2.7082 | 0.37379 | 2.6591 | 0.39413 | 2.5971 | 0.42026 | 2.5017 | 0.46081 | 2.3642 | 0.5187 | 2.2113 | 0.58043 | 2.1007 | 0.62114 | 2.0183 | 0.64802 | 1.9722 | 0.66146 | 1.9442 | 0.66891 | 1.9256 | 0.67356 | 1.912 | 0.67678 | 1.9042 | 0.67851 | 1.8986 | 0.67972 | 1.8953 | 0.6804 | 1.892 | 0.68108
0.82 | 2.7293 | 0.36577 | 2.71885 | 0.370075 | 2.7084 | 0.37438 | 2.6592 | 0.39485 | 2.5971 | 0.42115 | 2.5015 | 0.46195 | 2.3637 | 0.5202 | 2.2104 | 0.58232 | 2.0996 | 0.62327 | 2.017 | 0.65031 | 1.9707 | 0.66382 | 1.9428 | 0.67131 | 1.924 | 0.67598 | 1.9104 | 0.67921 | 1.9026 | 0.68095 | 1.897 | 0.68217 | 1.8937 | 0.68285 | 1.8904 | 0.68353
0.821 | 2.7296 | 0.36631 | 2.7191 | 0.37064 | 2.7086 | 0.37497 | 2.6593 | 0.39557 | 2.597 | 0.42204 | 2.5012 | 0.4631 | 2.3632 | 0.52171 | 2.2096 | 0.58421 | 2.0985 | 0.62541 | 2.0157 | 0.6526 | 1.9694 | 0.66618 | 1.9413 | 0.67371 | 1.9225 | 0.6784 | 1.9089 | 0.68165 | 1.9011 | 0.68339 | 1.8954 | 0.68461 | 1.8921 | 0.685295 | 1.8888 | 0.68598
0.822 | 2.7299 | 0.36685 | 2.71935 | 0.37121 | 2.7088 | 0.37557 | 2.6594 | 0.39629 | 2.597 | 0.42292 | 2.501 | 0.46424 | 2.3626 | 0.52322 | 2.2087 | 0.58611 | 2.0974 | 0.62755 | 2.0144 | 0.6549 | 1.968 | 0.66855 | 1.9399 | 0.67611 | 1.921 | 0.68082 | 1.9073 | 0.68409 | 1.8995 | 0.68584 | 1.8939 | 0.68707 | 1.89055 | 0.687755 | 1.8872 | 0.68844
0.823 | 2.7301 | 0.36738 | 2.71955 | 0.371765 | 2.709 | 0.37615 | 2.6595 | 0.39701 | 2.597 | 0.42381 | 2.5007 | 0.46538 | 2.3621 | 0.52474 | 2.2079 | 0.58801 | 2.0964 | 0.6297 | 2.0131 | 0.65719 | 1.9666 | 0.67092 | 1.9384 | 0.67852 | 1.9195 | 0.68326 | 1.9058 | 0.68654 | 1.898 | 0.68829 | 1.8923 | 0.68953 | 1.88895 | 0.690215 | 1.8856 | 0.6909
0.824 | 2.7304 | 0.36791 | 2.71985 | 0.372325 | 2.7093 | 0.37674 | 2.6596 | 0.39772 | 2.5969 | 0.42469 | 2.5005 | 0.46653 | 2.3616 | 0.52625 | 2.207 | 0.58991 | 2.0953 | 0.63185 | 2.0119 | 0.6595 | 1.9652 | 0.6733 | 1.937 | 0.68094 | 1.918 | 0.68569 | 1.9043 | 0.68899 | 1.8964 | 0.69075 | 1.8907 | 0.69199 | 1.88735 | 0.69268 | 1.884 | 0.69337
0.825 | 2.7307 | 0.36844 | 2.7201 | 0.37288 | 2.7095 | 0.37732 | 2.6597 | 0.39843 | 2.5969 | 0.42557 | 2.5003 | 0.46767 | 2.3611 | 0.52776 | 2.2062 | 0.59182 | 2.0942 | 0.634 | 2.0106 | 0.66181 | 1.9638 | 0.67568 | 1.9355 | 0.68336 | 1.9165 | 0.68813 | 1.9028 | 0.69144 | 1.8949 | 0.69321 | 1.8892 | 0.69446 | 1.8858 | 0.695155 | 1.8824 | 0.69585
0.826 | 2.7309 | 0.36897 | 2.7203 | 0.373435 | 2.7097 | 0.3779 | 2.6598 | 0.39915 | 2.5969 | 0.42645 | 2.5 | 0.46881 | 2.3606 | 0.52928 | 2.2054 | 0.59372 | 2.0931 | 0.63616 | 2.0094 | 0.66412 | 1.9625 | 0.67806 | 1.9341 | 0.68578 | 1.9151 | 0.69058 | 1.9013 | 0.6939 | 1.8933 | 0.69568 | 1.8876 | 0.69693 | 1.88425 | 0.69763 | 1.8809 | 0.69833
0.827 | 2.7312 | 0.36949 | 2.72055 | 0.373985 | 2.7099 | 0.37848 | 2.66 | 0.39985 | 2.5969 | 0.42733 | 2.4998 | 0.46995 | 2.3601 | 0.5308 | 2.2046 | 0.59563 | 2.0921 | 0.63832 | 2.0081 | 0.66644 | 1.9611 | 0.68045 | 1.9327 | 0.68821 | 1.9136 | 0.69303 | 1.8998 | 0.69637 | 1.8918 | 0.69816 | 1.8861 | 0.69941 | 1.8827 | 0.70011 | 1.8793 | 0.70081
0.828 | 2.7315 | 0.37001 | 2.72085 | 0.374535 | 2.7102 | 0.37906 | 2.6601 | 0.40056 | 2.5969 | 0.42821 | 2.4996 | 0.4711 | 2.3596 | 0.53232 | 2.2037 | 0.59755 | 2.091 | 0.64048 | 2.0069 | 0.66876 | 1.9598 | 0.68285 | 1.9312 | 0.69064 | 1.9121 | 0.69549 | 1.8983 | 0.69884 | 1.8903 | 0.70063 | 1.8846 | 0.70189 | 1.8812 | 0.702595 | 1.8778 | 0.7033
0.829 | 2.7318 | 0.37053 | 2.7211 | 0.37508 | 2.7104 | 0.37963 | 2.6602 | 0.40127 | 2.5969 | 0.42908 | 2.4994 | 0.47224 | 2.3591 | 0.53384 | 2.2029 | 0.59946 | 2.09 | 0.64265 | 2.0057 | 0.67108 | 1.9584 | 0.68525 | 1.9298 | 0.69308 | 1.9107 | 0.69795 | 1.8968 | 0.70132 | 1.8888 | 0.70312 | 1.883 | 0.70438 | 1.8796 | 0.705085 | 1.8762 | 0.70579
0.83 | 2.7321 | 0.37105 | 2.7214 | 0.375625 | 2.7107 | 0.3802 | 2.6603 | 0.40197 | 2.5968 | 0.42996 | 2.4992 | 0.47338 | 2.3586 | 0.53536 | 2.2021 | 0.60138 | 2.089 | 0.64482 | 2.0044 | 0.67341 | 1.9571 | 0.68765 | 1.9284 | 0.69552 | 1.9092 | 0.70041 | 1.8953 | 0.7038 | 1.8873 | 0.7056 | 1.8815 | 0.70688 | 1.8781 | 0.707585 | 1.8747 | 0.70829
0.831 | 2.7324 | 0.37156 | 2.72165 | 0.376165 | 2.7109 | 0.38077 | 2.6605 | 0.40267 | 2.5968 | 0.43083 | 2.499 | 0.47452 | 2.3581 | 0.53688 | 2.2014 | 0.6033 | 2.0879 | 0.647 | 2.0032 | 0.67575 | 1.9558 | 0.69006 | 1.927 | 0.69797 | 1.9078 | 0.70288 | 1.8938 | 0.70628 | 1.8858 | 0.7081 | 1.88 | 0.70937 | 1.8766 | 0.71008 | 1.8732 | 0.71079
0.832 | 2.7327 | 0.37207 | 2.72195 | 0.376705 | 2.7112 | 0.38134 | 2.6606 | 0.40337 | 2.5969 | 0.43171 | 2.4988 | 0.47567 | 2.3576 | 0.5384 | 2.2006 | 0.60522 | 2.0869 | 0.64917 | 2.002 | 0.67809 | 1.9544 | 0.69247 | 1.9257 | 0.70042 | 1.9064 | 0.70536 | 1.8923 | 0.70877 | 1.8843 | 0.71059 | 1.8785 | 0.71188 | 1.8751 | 0.71259 | 1.8717 | 0.7133
0.833 | 2.733 | 0.37258 | 2.7222 | 0.37724 | 2.7114 | 0.3819 | 2.6608 | 0.40407 | 2.5969 | 0.43258 | 2.4986 | 0.47681 | 2.3572 | 0.53993 | 2.1998 | 0.60715 | 2.0859 | 0.65136 | 2.0008 | 0.68043 | 1.9531 | 0.69489 | 1.9243 | 0.70288 | 1.9049 | 0.70784 | 1.8909 | 0.71127 | 1.8828 | 0.7131 | 1.877 | 0.71438 | 1.87355 | 0.715095 | 1.8701 | 0.71581
0.834 | 2.7333 | 0.37309 | 2.7225 | 0.37778 | 2.7117 | 0.38247 | 2.6609 | 0.40477 | 2.5969 | 0.43345 | 2.4984 | 0.47795 | 2.3567 | 0.54145 | 2.199 | 0.60908 | 2.0849 | 0.65354 | 1.9996 | 0.68277 | 1.9518 | 0.69731 | 1.9229 | 0.70534 | 1.9035 | 0.71032 | 1.8894 | 0.71377 | 1.8814 | 0.7156 | 1.8755 | 0.71689 | 1.87205 | 0.71761 | 1.8686 | 0.71833
0.835 | 2.7336 | 0.37359 | 2.72275 | 0.378305 | 2.7119 | 0.38302 | 2.6611 | 0.40546 | 2.5969 | 0.43432 | 2.4982 | 0.47909 | 2.3562 | 0.54298 | 2.1983 | 0.61101 | 2.0839 | 0.65573 | 1.9984 | 0.68512 | 1.9505 | 0.69974 | 1.9215 | 0.7078 | 1.9021 | 0.71281 | 1.888 | 0.71627 | 1.8799 | 0.71812 | 1.874 | 0.71941 | 1.87055 | 0.72013 | 1.8671 | 0.72085
0.836 | 2.7339 | 0.37409 | 2.72305 | 0.378835 | 2.7122 | 0.38358 | 2.6612 | 0.40616 | 2.5969 | 0.43519 | 2.498 | 0.48023 | 2.3558 | 0.54451 | 2.1975 | 0.61294 | 2.0829 | 0.65792 | 1.9973 | 0.68748 | 1.9492 | 0.70217 | 1.9202 | 0.71027 | 1.9007 | 0.7153 | 1.8865 | 0.71878 | 1.8784 | 0.72063 | 1.8726 | 0.72193 | 1.86915 | 0.722655 | 1.8657 | 0.72338
0.837 | 2.7342 | 0.37459 | 2.72335 | 0.379365 | 2.7125 | 0.38414 | 2.6614 | 0.40685 | 2.5969 | 0.43606 | 2.4979 | 0.48138 | 2.3553 | 0.54604 | 2.1968 | 0.61488 | 2.0819 | 0.66012 | 1.9961 | 0.68984 | 1.948 | 0.7046 | 1.9188 | 0.71275 | 1.8993 | 0.7178 | 1.8851 | 0.72129 | 1.877 | 0.72315 | 1.8711 | 0.72446 | 1.86765 | 0.725185 | 1.8642 | 0.72591
0.838 | 2.7345 | 0.37508 | 2.7236 | 0.379885 | 2.7127 | 0.38469 | 2.6615 | 0.40754 | 2.597 | 0.43692 | 2.4977 | 0.48252 | 2.3549 | 0.54757 | 2.196 | 0.61682 | 2.081 | 0.66232 | 1.9949 | 0.6922 | 1.9467 | 0.70704 | 1.9175 | 0.71523 | 1.8979 | 0.7203 | 1.8837 | 0.72381 | 1.8755 | 0.72568 | 1.8696 | 0.72699 | 1.86615 | 0.72772 | 1.8627 | 0.72845
0.839 | 2.7348 | 0.37557 | 2.7239 | 0.380405 | 2.713 | 0.38524 | 2.6617 | 0.40822 | 2.597 | 0.43779 | 2.4975 | 0.48366 | 2.3545 | 0.5491 | 2.1953 | 0.61876 | 2.08 | 0.66452 | 1.9938 | 0.69457 | 1.9454 | 0.70949 | 1.9161 | 0.71771 | 1.8965 | 0.72281 | 1.8822 | 0.72633 | 1.8741 | 0.72821 | 1.8682 | 0.72952 | 1.8647 | 0.730255 | 1.8612 | 0.73099
0.84 | 2.7352 | 0.37606 | 2.72425 | 0.380925 | 2.7133 | 0.38579 | 2.6619 | 0.40891 | 2.597 | 0.43865 | 2.4974 | 0.4848 | 2.354 | 0.55063 | 2.1945 | 0.6207 | 2.079 | 0.66672 | 1.9926 | 0.69694 | 1.9442 | 0.71193 | 1.9148 | 0.7202 | 1.8951 | 0.72532 | 1.8808 | 0.72886 | 1.8726 | 0.73074 | 1.8667 | 0.73206 | 1.86325 | 0.732795 | 1.8598 | 0.73353
0.841 | 2.7355 | 0.37655 | 2.72455 | 0.38144 | 2.7136 | 0.38633 | 2.662 | 0.40959 | 2.5971 | 0.43951 | 2.4972 | 0.48594 | 2.3536 | 0.55217 | 2.1938 | 0.62265 | 2.0781 | 0.66893 | 1.9915 | 0.69931 | 1.9429 | 0.71439 | 1.9135 | 0.72269 | 1.8938 | 0.72784 | 1.8794 | 0.73139 | 1.8712 | 0.73328 | 1.8653 | 0.73461 | 1.8618 | 0.735345 | 1.8583 | 0.73608
0.842 | 2.7358 | 0.37703 | 2.7248 | 0.38195 | 2.7138 | 0.38687 | 2.6622 | 0.41027 | 2.5971 | 0.44037 | 2.4971 | 0.48708 | 2.3532 | 0.5537 | 2.1931 | 0.62459 | 2.0771 | 0.67115 | 1.9903 | 0.70169 | 1.9417 | 0.71684 | 1.9122 | 0.72519 | 1.8924 | 0.73036 | 1.878 | 0.73393 | 1.8698 | 0.73582 | 1.8639 | 0.73716 | 1.86035 | 0.7379 | 1.8568 | 0.73864
0.843 | 2.7361 | 0.37752 | 2.7251 | 0.382465 | 2.7141 | 0.38741 | 2.6624 | 0.41095 | 2.5972 | 0.44123 | 2.4969 | 0.48822 | 2.3528 | 0.55524 | 2.1924 | 0.62654 | 2.0762 | 0.67336 | 1.9892 | 0.70407 | 1.9404 | 0.7193 | 1.9109 | 0.72769 | 1.891 | 0.73288 | 1.8766 | 0.73647 | 1.8684 | 0.73837 | 1.8624 | 0.73971 | 1.8589 | 0.740455 | 1.8554 | 0.7412
0.844 | 2.7365 | 0.378 | 2.72545 | 0.382975 | 2.7144 | 0.38795 | 2.6626 | 0.41163 | 2.5972 | 0.44209 | 2.4968 | 0.48936 | 2.3524 | 0.55677 | 2.1917 | 0.6285 | 2.0753 | 0.67558 | 1.9881 | 0.70646 | 1.9392 | 0.72177 | 1.9096 | 0.73019 | 1.8897 | 0.73541 | 1.8753 | 0.73901 | 1.867 | 0.74093 | 1.861 | 0.74227 | 1.8575 | 0.743015 | 1.854 | 0.74376
0.845 | 2.7368 | 0.37847 | 2.72575 | 0.38348 | 2.7147 | 0.38849 | 2.6628 | 0.41231 | 2.5973 | 0.44295 | 2.4966 | 0.4905 | 2.352 | 0.55831 | 2.191 | 0.63045 | 2.0743 | 0.6778 | 1.987 | 0.70885 | 1.938 | 0.72423 | 1.9083 | 0.7327 | 1.8883 | 0.73794 | 1.8739 | 0.74156 | 1.8656 | 0.74348 | 1.8596 | 0.74483 | 1.85605 | 0.74558 | 1.8525 | 0.74633
0.846 | 2.7372 | 0.37895 | 2.7261 | 0.383985 | 2.715 | 0.38902 | 2.6629 | 0.41298 | 2.5973 | 0.44381 | 2.4965 | 0.49164 | 2.3516 | 0.55985 | 2.1903 | 0.63241 | 2.0734 | 0.68003 | 1.9859 | 0.71124 | 1.9367 | 0.72671 | 1.907 | 0.73522 | 1.887 | 0.74048 | 1.8725 | 0.74411 | 1.8642 | 0.74604 | 1.8582 | 0.7474 | 1.85465 | 0.74815 | 1.8511 | 0.7489
0.847 | 2.7375 | 0.37942 | 2.7264 | 0.384485 | 2.7153 | 0.38955 | 2.6631 | 0.41365 | 2.5974 | 0.44466 | 2.4964 | 0.49277 | 2.3512 | 0.56139 | 2.1896 | 0.63437 | 2.0725 | 0.68225 | 1.9848 | 0.71364 | 1.9355 | 0.72918 | 1.9057 | 0.73773 | 1.8857 | 0.74302 | 1.8711 | 0.74667 | 1.8628 | 0.74861 | 1.8568 | 0.74997 | 1.85325 | 0.750725 | 1.8497 | 0.75148
0.848 | 2.7379 | 0.37988 | 2.72675 | 0.38498 | 2.7156 | 0.39008 | 2.6633 | 0.41432 | 2.5975 | 0.44551 | 2.4963 | 0.49391 | 2.3508 | 0.56293 | 2.189 | 0.63633 | 2.0716 | 0.68449 | 1.9837 | 0.71604 | 1.9343 | 0.73166 | 1.9044 | 0.74025 | 1.8844 | 0.74557 | 1.8698 | 0.74923 | 1.8614 | 0.75118 | 1.8554 | 0.75254 | 1.85185 | 0.7533 | 1.8483 | 0.75406
0.849 | 2.7382 | 0.38035 | 2.72705 | 0.385475 | 2.7159 | 0.3906 | 2.6635 | 0.41499 | 2.5975 | 0.44637 | 2.4961 | 0.49505 | 2.3504 | 0.56447 | 2.1883 | 0.6383 | 2.0707 | 0.68672 | 1.9826 | 0.71844 | 1.9331 | 0.73415 | 1.9032 | 0.74278 | 1.883 | 0.74812 | 1.8684 | 0.7518 | 1.8601 | 0.75375 | 1.854 | 0.75512 | 1.85045 | 0.75588 | 1.8469 | 0.75664
0.85 | 2.7386 | 0.38081 | 2.7274 | 0.385965 | 2.7162 | 0.39112 | 2.6637 | 0.41565 | 2.5976 | 0.44722 | 2.496 | 0.49619 | 2.35 | 0.56602 | 2.1876 | 0.64026 | 2.0698 | 0.68896 | 1.9815 | 0.72085 | 1.9319 | 0.73663 | 1.9019 | 0.74531 | 1.8817 | 0.75067 | 1.8671 | 0.75437 | 1.8587 | 0.75633 | 1.8526 | 0.75771 | 1.84905 | 0.75847 | 1.8455 | 0.75923
0.851 | 2.7389 | 0.38127 | 2.7277 | 0.386455 | 2.7165 | 0.39164 | 2.6639 | 0.41632 | 2.5977 | 0.44807 | 2.4959 | 0.49732 | 2.3497 | 0.56756 | 2.187 | 0.64223 | 2.0689 | 0.6912 | 1.9804 | 0.72326 | 1.9308 | 0.73913 | 1.9006 | 0.74784 | 1.8804 | 0.75323 | 1.8658 | 0.75694 | 1.8573 | 0.75891 | 1.8513 | 0.7603 | 1.8477 | 0.761065 | 1.8441 | 0.76183
0.852 | 2.7393 | 0.38173 | 2.72805 | 0.386945 | 2.7168 | 0.39216 | 2.6642 | 0.41698 | 2.5978 | 0.44891 | 2.4958 | 0.49846 | 2.3493 | 0.5691 | 2.1863 | 0.6442 | 2.068 | 0.69344 | 1.9794 | 0.72567 | 1.9296 | 0.74162 | 1.8994 | 0.75038 | 1.8791 | 0.75579 | 1.8644 | 0.75952 | 1.856 | 0.7615 | 1.8499 | 0.76289 | 1.8463 | 0.763655 | 1.8427 | 0.76442
0.853 | 2.7397 | 0.38219 | 2.72845 | 0.387435 | 2.7172 | 0.39268 | 2.6644 | 0.41764 | 2.5978 | 0.44976 | 2.4957 | 0.4996 | 2.349 | 0.57065 | 2.1857 | 0.64617 | 2.0672 | 0.69569 | 1.9783 | 0.72809 | 1.9284 | 0.74412 | 1.8982 | 0.75292 | 1.8779 | 0.75836 | 1.8631 | 0.7621 | 1.8547 | 0.76409 | 1.8486 | 0.76548 | 1.84495 | 0.766255 | 1.8413 | 0.76703
0.854 | 2.74 | 0.38264 | 2.72875 | 0.387915 | 2.7175 | 0.39319 | 2.6646 | 0.4183 | 2.5979 | 0.45061 | 2.4956 | 0.50073 | 2.3486 | 0.5722 | 2.185 | 0.64815 | 2.0663 | 0.69794 | 1.9773 | 0.73052 | 1.9273 | 0.74663 | 1.8969 | 0.75547 | 1.8766 | 0.76093 | 1.8618 | 0.76469 | 1.8533 | 0.76669 | 1.8472 | 0.76809 | 1.8436 | 0.76886 | 1.84 | 0.76963
0.855 | 2.7404 | 0.38309 | 2.7291 | 0.388395 | 2.7178 | 0.3937 | 2.6648 | 0.41895 | 2.598 | 0.45145 | 2.4955 | 0.50187 | 2.3483 | 0.57374 | 2.1844 | 0.65012 | 2.0655 | 0.70019 | 1.9762 | 0.73294 | 1.9261 | 0.74913 | 1.8957 | 0.75802 | 1.8753 | 0.76351 | 1.8605 | 0.76728 | 1.852 | 0.76929 | 1.8459 | 0.77069 | 1.84225 | 0.771465 | 1.8386 | 0.77224
0.856 | 2.7408 | 0.38353 | 2.72945 | 0.38887 | 2.7181 | 0.39421 | 2.665 | 0.41961 | 2.5981 | 0.45229 | 2.4954 | 0.503 | 2.3479 | 0.57529 | 2.1838 | 0.6521 | 2.0646 | 0.70244 | 1.9752 | 0.73537 | 1.925 | 0.75164 | 1.8945 | 0.76057 | 1.8741 | 0.76609 | 1.8592 | 0.76988 | 1.8507 | 0.77189 | 1.8445 | 0.7733 | 1.8409 | 0.77408 | 1.8373 | 0.77486
0.857 | 2.7411 | 0.38398 | 2.7298 | 0.389345 | 2.7185 | 0.39471 | 2.6652 | 0.42026 | 2.5982 | 0.45314 | 2.4954 | 0.50414 | 2.3476 | 0.57684 | 2.1832 | 0.65408 | 2.0638 | 0.7047 | 1.9742 | 0.7378 | 1.9238 | 0.75416 | 1.8933 | 0.76313 | 1.8728 | 0.76867 | 1.8579 | 0.77248 | 1.8494 | 0.7745 | 1.8432 | 0.77591 | 1.83955 | 0.776695 | 1.8359 | 0.77748
0.858 | 2.7415 | 0.38442 | 2.73015 | 0.38982 | 2.7188 | 0.39522 | 2.6655 | 0.42091 | 2.5983 | 0.45398 | 2.4953 | 0.50527 | 2.3473 | 0.57839 | 2.1826 | 0.65606 | 2.063 | 0.70696 | 1.9732 | 0.74024 | 1.9227 | 0.75668 | 1.8921 | 0.76569 | 1.8715 | 0.77125 | 1.8566 | 0.77508 | 1.8481 | 0.77711 | 1.8419 | 0.77853 | 1.83825 | 0.779315 | 1.8346 | 0.7801
0.859 | 2.7419 | 0.38486 | 2.7305 | 0.39029 | 2.7191 | 0.39572 | 2.6657 | 0.42156 | 2.5984 | 0.45481 | 2.4952 | 0.50641 | 2.3469 | 0.57994 | 2.182 | 0.65805 | 2.0621 | 0.70922 | 1.9722 | 0.74268 | 1.9216 | 0.7592 | 1.8909 | 0.76826 | 1.8703 | 0.77384 | 1.8553 | 0.77769 | 1.8468 | 0.77972 | 1.8406 | 0.78115 | 1.83695 | 0.78194 | 1.8333 | 0.78273
0.86 | 2.7423 | 0.38529 | 2.7309 | 0.390755 | 2.7195 | 0.39622 | 2.6659 | 0.42221 | 2.5985 | 0.45565 | 2.4951 | 0.50754 | 2.3466 | 0.58149 | 2.1814 | 0.66003 | 2.0613 | 0.71149 | 1.9712 | 0.74512 | 1.9205 | 0.76172 | 1.8897 | 0.77083 | 1.8691 | 0.77644 | 1.8541 | 0.7803 | 1.8455 | 0.78234 | 1.8393 | 0.78378 | 1.8356 | 0.78457 | 1.8319 | 0.78536
0.861 | 2.7427 | 0.38573 | 2.73125 | 0.39122 | 2.7198 | 0.39671 | 2.6662 | 0.42285 | 2.5987 | 0.45649 | 2.4951 | 0.50867 | 2.3463 | 0.58304 | 2.1808 | 0.66202 | 2.0605 | 0.71376 | 1.9702 | 0.74756 | 1.9194 | 0.76425 | 1.8885 | 0.7734 | 1.8678 | 0.77904 | 1.8528 | 0.78291 | 1.8442 | 0.78497 | 1.838 | 0.7864 | 1.8343 | 0.787195 | 1.8306 | 0.78799
0.862 | 2.7431 | 0.38616 | 2.73165 | 0.39168 | 2.7202 | 0.3972 | 2.6664 | 0.42349 | 2.5988 | 0.45732 | 2.495 | 0.50981 | 2.346 | 0.58459 | 2.1802 | 0.66401 | 2.0597 | 0.71603 | 1.9692 | 0.75001 | 1.9183 | 0.76679 | 1.8874 | 0.77598 | 1.8666 | 0.78164 | 1.8515 | 0.78553 | 1.8429 | 0.78759 | 1.8367 | 0.78904 | 1.833 | 0.789835 | 1.8293 | 0.79063
0.863 | 2.7435 | 0.38659 | 2.732 | 0.392145 | 2.7205 | 0.3977 | 2.6667 | 0.42413 | 2.5989 | 0.45816 | 2.4949 | 0.51094 | 2.3457 | 0.58614 | 2.1796 | 0.666 | 2.0589 | 0.7183 | 1.9682 | 0.75247 | 1.9172 | 0.76932 | 1.8862 | 0.77856 | 1.8654 | 0.78425 | 1.8503 | 0.78816 | 1.8416 | 0.79023 | 1.8354 | 0.79167 | 1.8317 | 0.79247 | 1.828 | 0.79327
0.864 | 2.7438 | 0.38701 | 2.73235 | 0.392595 | 2.7209 | 0.39818 | 2.6669 | 0.42477 | 2.599 | 0.45899 | 2.4949 | 0.51207 | 2.3454 | 0.5877 | 2.1791 | 0.668 | 2.0581 | 0.72058 | 1.9672 | 0.75492 | 1.9161 | 0.77186 | 1.885 | 0.78114 | 1.8642 | 0.78685 | 1.8491 | 0.79078 | 1.8404 | 0.79286 | 1.8341 | 0.79431 | 1.8304 | 0.795115 | 1.8267 | 0.79592
0.865 | 2.7442 | 0.38743 | 2.7327 | 0.39305 | 2.7212 | 0.39867 | 2.6672 | 0.42541 | 2.5991 | 0.45982 | 2.4948 | 0.5132 | 2.3451 | 0.58925 | 2.1785 | 0.66999 | 2.0573 | 0.72285 | 1.9663 | 0.75738 | 1.915 | 0.7744 | 1.8839 | 0.78373 | 1.863 | 0.78947 | 1.8478 | 0.79341 | 1.8391 | 0.7955 | 1.8328 | 0.79696 | 1.8291 | 0.797765 | 1.8254 | 0.79857
0.866 | 2.7446 | 0.38785 | 2.7331 | 0.3935 | 2.7216 | 0.39915 | 2.6674 | 0.42604 | 2.5993 | 0.46065 | 2.4948 | 0.51433 | 2.3448 | 0.5908 | 2.1779 | 0.67199 | 2.0566 | 0.72514 | 1.9653 | 0.75984 | 1.9139 | 0.77695 | 1.8828 | 0.78632 | 1.8618 | 0.79208 | 1.8466 | 0.79605 | 1.8379 | 0.79814 | 1.8316 | 0.79961 | 1.82785 | 0.800415 | 1.8241 | 0.80122
0.867 | 2.745 | 0.38827 | 2.73345 | 0.39395 | 2.7219 | 0.39963 | 2.6677 | 0.42667 | 2.5994 | 0.46148 | 2.4948 | 0.51546 | 2.3446 | 0.59236 | 2.1774 | 0.67399 | 2.0558 | 0.72742 | 1.9644 | 0.7623 | 1.9129 | 0.7795 | 1.8816 | 0.78891 | 1.8606 | 0.79471 | 1.8454 | 0.79868 | 1.8366 | 0.80079 | 1.8303 | 0.80226 | 1.8266 | 0.80307 | 1.8229 | 0.80388
0.868 | 2.7455 | 0.38868 | 2.7339 | 0.394395 | 2.7223 | 0.40011 | 2.6679 | 0.4273 | 2.5995 | 0.4623 | 2.4947 | 0.51659 | 2.3443 | 0.59391 | 2.1769 | 0.67599 | 2.0551 | 0.7297 | 1.9634 | 0.76477 | 1.9118 | 0.78205 | 1.8805 | 0.79151 | 1.8595 | 0.79733 | 1.8442 | 0.80133 | 1.8354 | 0.80344 | 1.8291 | 0.80492 | 1.82535 | 0.80573 | 1.8216 | 0.80654
0.869 | 2.7459 | 0.3891 | 2.73425 | 0.394845 | 2.7226 | 0.40059 | 2.6682 | 0.42793 | 2.5997 | 0.46313 | 2.4947 | 0.51772 | 2.344 | 0.59547 | 2.1763 | 0.67799 | 2.0543 | 0.73199 | 1.9625 | 0.76724 | 1.9108 | 0.78461 | 1.8794 | 0.79411 | 1.8583 | 0.79996 | 1.843 | 0.80397 | 1.8342 | 0.80609 | 1.8278 | 0.80757 | 1.82405 | 0.80839 | 1.8203 | 0.80921
0.87 | 2.7463 | 0.3895 | 2.73465 | 0.39528 | 2.723 | 0.40106 | 2.6685 | 0.42856 | 2.5998 | 0.46395 | 2.4947 | 0.51885 | 2.3438 | 0.59703 | 2.1758 | 0.67999 | 2.0536 | 0.73428 | 1.9616 | 0.76971 | 1.9097 | 0.78717 | 1.8783 | 0.79672 | 1.8571 | 0.80259 | 1.8418 | 0.80662 | 1.833 | 0.80875 | 1.8266 | 0.81024 | 1.82285 | 0.81106 | 1.8191 | 0.81188
0.871 | 2.7467 | 0.38991 | 2.73505 | 0.39572 | 2.7234 | 0.40153 | 2.6687 | 0.42918 | 2.6 | 0.46477 | 2.4946 | 0.51998 | 2.3435 | 0.59858 | 2.1753 | 0.682 | 2.0528 | 0.73658 | 1.9607 | 0.77219 | 1.9087 | 0.78973 | 1.8772 | 0.79932 | 1.856 | 0.80522 | 1.8406 | 0.80927 | 1.8317 | 0.81141 | 1.8254 | 0.8129 | 1.8216 | 0.813725 | 1.8178 | 0.81455
0.872 | 2.7471 | 0.39031 | 2.7354 | 0.396155 | 2.7237 | 0.402 | 2.669 | 0.4298 | 2.6001 | 0.46559 | 2.4946 | 0.5211 | 2.3432 | 0.60014 | 2.1748 | 0.684 | 2.0521 | 0.73887 | 1.9597 | 0.77467 | 1.9077 | 0.7923 | 1.8761 | 0.80194 | 1.8548 | 0.80786 | 1.8394 | 0.81193 | 1.8305 | 0.81407 | 1.8242 | 0.81558 | 1.8204 | 0.816405 | 1.8166 | 0.81723
0.873 | 2.7475 | 0.39072 | 2.7358 | 0.39659 | 2.7241 | 0.40246 | 2.6693 | 0.43042 | 2.6003 | 0.46641 | 2.4946 | 0.52223 | 2.343 | 0.6017 | 2.1743 | 0.68601 | 2.0514 | 0.74117 | 1.9588 | 0.77715 | 1.9067 | 0.79487 | 1.875 | 0.80455 | 1.8537 | 0.8105 | 1.8382 | 0.81459 | 1.8293 | 0.81674 | 1.8229 | 0.81825 | 1.81915 | 0.81908 | 1.8154 | 0.81991
0.874 | 2.7479 | 0.39111 | 2.7362 | 0.39702 | 2.7245 | 0.40293 | 2.6695 | 0.43104 | 2.6004 | 0.46723 | 2.4946 | 0.52336 | 2.3428 | 0.60326 | 2.1738 | 0.68802 | 2.0507 | 0.74347 | 1.9579 | 0.77964 | 1.9057 | 0.79744 | 1.8739 | 0.80717 | 1.8526 | 0.81315 | 1.8371 | 0.81725 | 1.8282 | 0.81941 | 1.8217 | 0.82093 | 1.8179 | 0.82176 | 1.8141 | 0.82259
0.875 | 2.7484 | 0.39151 | 2.73665 | 0.39745 | 2.7249 | 0.40339 | 2.6698 | 0.43166 | 2.6006 | 0.46805 | 2.4946 | 0.52448 | 2.3425 | 0.60482 | 2.1733 | 0.69003 | 2.05 | 0.74577 | 1.9571 | 0.78212 | 1.9047 | 0.80002 | 1.8728 | 0.80979 | 1.8514 | 0.8158 | 1.8359 | 0.81991 | 1.827 | 0.82209 | 1.8205 | 0.82361 | 1.8167 | 0.824445 | 1.8129 | 0.82528
0.876 | 2.7488 | 0.3919 | 2.73705 | 0.39787 | 2.7253 | 0.40384 | 2.6701 | 0.43227 | 2.6008 | 0.46886 | 2.4946 | 0.52561 | 2.3423 | 0.60638 | 2.1728 | 0.69204 | 2.0493 | 0.74807 | 1.9562 | 0.78461 | 1.9037 | 0.80259 | 1.8718 | 0.81241 | 1.8503 | 0.81845 | 1.8347 | 0.82258 | 1.8258 | 0.82477 | 1.8193 | 0.82629 | 1.8155 | 0.82713 | 1.8117 | 0.82797
0.877 | 2.7492 | 0.39229 | 2.7374 | 0.398295 | 2.7256 | 0.4043 | 2.6704 | 0.43288 | 2.6009 | 0.46968 | 2.4946 | 0.52673 | 2.3421 | 0.60793 | 2.1723 | 0.69405 | 2.0486 | 0.75038 | 1.9553 | 0.78711 | 1.9027 | 0.80518 | 1.8707 | 0.81504 | 1.8492 | 0.8211 | 1.8336 | 0.82526 | 1.8246 | 0.82745 | 1.8182 | 0.82898 | 1.81435 | 0.82982 | 1.8105 | 0.83066
0.878 | 2.7496 | 0.39268 | 2.7378 | 0.398715 | 2.726 | 0.40475 | 2.6707 | 0.43349 | 2.6011 | 0.47049 | 2.4946 | 0.52785 | 2.3419 | 0.60949 | 2.1718 | 0.69607 | 2.0479 | 0.75269 | 1.9544 | 0.7896 | 1.9017 | 0.80776 | 1.8697 | 0.81767 | 1.8481 | 0.82376 | 1.8325 | 0.82793 | 1.8235 | 0.83013 | 1.817 | 0.83167 | 1.81315 | 0.832515 | 1.8093 | 0.83336
0.879 | 2.7501 | 0.39306 | 2.73825 | 0.39913 | 2.7264 | 0.4052 | 2.671 | 0.4341 | 2.6013 | 0.4713 | 2.4946 | 0.52898 | 2.3416 | 0.61105 | 2.1714 | 0.69808 | 2.0472 | 0.755 | 1.9536 | 0.7921 | 1.9007 | 0.81035 | 1.8686 | 0.82031 | 1.847 | 0.82642 | 1.8313 | 0.83061 | 1.8223 | 0.83282 | 1.8158 | 0.83437 | 1.81195 | 0.835215 | 1.8081 | 0.83606
0.88 | 2.7505 | 0.39344 | 2.73865 | 0.399545 | 2.7268 | 0.40565 | 2.6713 | 0.43471 | 2.6015 | 0.47211 | 2.4946 | 0.5301 | 2.3414 | 0.61261 | 2.1709 | 0.7001 | 2.0466 | 0.75731 | 1.9527 | 0.7946 | 1.8998 | 0.81294 | 1.8676 | 0.82294 | 1.8459 | 0.82909 | 1.8302 | 0.8333 | 1.8212 | 0.83551 | 1.8147 | 0.83706 | 1.81085 | 0.837915 | 1.807 | 0.83877
0.881 | 2.7509 | 0.39382 | 2.73905 | 0.39996 | 2.7272 | 0.4061 | 2.6716 | 0.43531 | 2.6016 | 0.47292 | 2.4946 | 0.53122 | 2.3412 | 0.61418 | 2.1705 | 0.70212 | 2.0459 | 0.75962 | 1.9519 | 0.7971 | 1.8988 | 0.81553 | 1.8665 | 0.82558 | 1.8449 | 0.83176 | 1.8291 | 0.83598 | 1.82 | 0.83821 | 1.8135 | 0.83977 | 1.80965 | 0.84062 | 1.8058 | 0.84147
0.882 | 2.7514 | 0.3942 | 2.7395 | 0.40037 | 2.7276 | 0.40654 | 2.6719 | 0.43591 | 2.6018 | 0.47372 | 2.4947 | 0.53234 | 2.341 | 0.61574 | 2.17 | 0.70414 | 2.0452 | 0.76194 | 1.9511 | 0.79961 | 1.8979 | 0.81813 | 1.8655 | 0.82823 | 1.8438 | 0.83443 | 1.828 | 0.83867 | 1.8189 | 0.84091 | 1.8124 | 0.84247 | 1.8085 | 0.843325 | 1.8046 | 0.84418
0.883 | 2.7518 | 0.39457 | 2.7399 | 0.400775 | 2.728 | 0.40698 | 2.6722 | 0.43651 | 2.602 | 0.47453 | 2.4947 | 0.53346 | 2.3408 | 0.6173 | 2.1696 | 0.70616 | 2.0446 | 0.76426 | 1.9502 | 0.80212 | 1.8969 | 0.82073 | 1.8645 | 0.83087 | 1.8427 | 0.8371 | 1.8269 | 0.84136 | 1.8178 | 0.84361 | 1.8112 | 0.84518 | 1.80735 | 0.84604 | 1.8035 | 0.8469
0.884 | 2.7523 | 0.39494 | 2.74035 | 0.40118 | 2.7284 | 0.40742 | 2.6725 | 0.43711 | 2.6022 | 0.47533 | 2.4947 | 0.53458 | 2.3407 | 0.61886 | 2.1691 | 0.70818 | 2.044 | 0.76658 | 1.9494 | 0.80463 | 1.896 | 0.82333 | 1.8635 | 0.83352 | 1.8417 | 0.83978 | 1.8258 | 0.84406 | 1.8167 | 0.84631 | 1.8101 | 0.84789 | 1.8062 | 0.848755 | 1.8023 | 0.84962
0.885 | 2.7527 | 0.39531 | 2.74075 | 0.40158 | 2.7288 | 0.40785 | 2.6728 | 0.4377 | 2.6024 | 0.47613 | 2.4947 | 0.5357 | 2.3405 | 0.62042 | 2.1687 | 0.7102 | 2.0433 | 0.7689 | 1.9486 | 0.80714 | 1.8951 | 0.82593 | 1.8625 | 0.83618 | 1.8406 | 0.84246 | 1.8247 | 0.84676 | 1.8156 | 0.84902 | 1.809 | 0.8506 | 1.8051 | 0.85147 | 1.8012 | 0.85234
0.886 | 2.7531 | 0.39568 | 2.74115 | 0.40198 | 2.7292 | 0.40828 | 2.6731 | 0.4383 | 2.6026 | 0.47693 | 2.4948 | 0.53682 | 2.3403 | 0.62198 | 2.1683 | 0.71223 | 2.0427 | 0.77122 | 1.9478 | 0.80966 | 1.8942 | 0.82854 | 1.8615 | 0.83883 | 1.8396 | 0.84514 | 1.8236 | 0.84946 | 1.8145 | 0.85173 | 1.8079 | 0.85332 | 1.80395 | 0.85419 | 1.8 | 0.85506
0.887 | 2.7536 | 0.39604 | 2.7416 | 0.402375 | 2.7296 | 0.40871 | 2.6734 | 0.43889 | 2.6028 | 0.47773 | 2.4948 | 0.53793 | 2.3401 | 0.62354 | 2.1679 | 0.71425 | 2.0421 | 0.77355 | 1.947 | 0.81217 | 1.8932 | 0.83115 | 1.8605 | 0.84149 | 1.8386 | 0.84783 | 1.8225 | 0.85216 | 1.8134 | 0.85445 | 1.8067 | 0.85604 | 1.8028 | 0.856915 | 1.7989 | 0.85779
0.888 | 2.754 | 0.3964 | 2.742 | 0.40277 | 2.73 | 0.40914 | 2.6737 | 0.43948 | 2.603 | 0.47853 | 2.4949 | 0.53905 | 2.34 | 0.62511 | 2.1675 | 0.71628 | 2.0415 | 0.77587 | 1.9462 | 0.81469 | 1.8923 | 0.83376 | 1.8596 | 0.84415 | 1.8375 | 0.85052 | 1.8215 | 0.85487 | 1.8123 | 0.85716 | 1.8056 | 0.85876 | 1.8017 | 0.85964 | 1.7978 | 0.86052
0.889 | 2.7545 | 0.39676 | 2.74245 | 0.403165 | 2.7304 | 0.40957 | 2.674 | 0.44007 | 2.6032 | 0.47932 | 2.4949 | 0.54017 | 2.3398 | 0.62667 | 2.1671 | 0.71831 | 2.0409 | 0.7782 | 1.9454 | 0.81721 | 1.8915 | 0.83637 | 1.8586 | 0.84681 | 1.8365 | 0.85321 | 1.8204 | 0.85758 | 1.8112 | 0.85988 | 1.8045 | 0.86149 | 1.8006 | 0.86237 | 1.7967 | 0.86325
0.89 | 2.7549 | 0.39711 | 2.74285 | 0.40355 | 2.7308 | 0.40999 | 2.6743 | 0.44065 | 2.6034 | 0.48012 | 2.495 | 0.54128 | 2.3397 | 0.62823 | 2.1667 | 0.72033 | 2.0403 | 0.78053 | 1.9447 | 0.81974 | 1.8906 | 0.83899 | 1.8576 | 0.84948 | 1.8355 | 0.8559 | 1.8194 | 0.8603 | 1.8101 | 0.86261 | 1.8035 | 0.86422 | 1.79955 | 0.865105 | 1.7956 | 0.86599
0.891 | 2.7554 | 0.39746 | 2.7433 | 0.403935 | 2.7312 | 0.41041 | 2.6747 | 0.44123 | 2.6036 | 0.48091 | 2.495 | 0.5424 | 2.3395 | 0.62979 | 2.1663 | 0.72236 | 2.0397 | 0.78286 | 1.9439 | 0.82226 | 1.8897 | 0.84161 | 1.8567 | 0.85215 | 1.8345 | 0.8586 | 1.8183 | 0.86301 | 1.8091 | 0.86533 | 1.8024 | 0.86695 | 1.79845 | 0.86784 | 1.7945 | 0.86873
0.892 | 2.7559 | 0.39781 | 2.7438 | 0.40432 | 2.7317 | 0.41083 | 2.675 | 0.44181 | 2.6038 | 0.4817 | 2.4951 | 0.54351 | 2.3394 | 0.63136 | 2.1659 | 0.72439 | 2.0391 | 0.7852 | 1.9431 | 0.82479 | 1.8888 | 0.84423 | 1.8557 | 0.85482 | 1.8335 | 0.8613 | 1.8173 | 0.86573 | 1.808 | 0.86806 | 1.8013 | 0.86969 | 1.79735 | 0.87058 | 1.7934 | 0.87147
0.893 | 2.7563 | 0.39816 | 2.7442 | 0.4047 | 2.7321 | 0.41124 | 2.6753 | 0.44239 | 2.6041 | 0.48249 | 2.4952 | 0.54462 | 2.3392 | 0.63292 | 2.1656 | 0.72642 | 2.0386 | 0.78753 | 1.9424 | 0.82732 | 1.888 | 0.84686 | 1.8548 | 0.85749 | 1.8325 | 0.864 | 1.8163 | 0.86846 | 1.807 | 0.87079 | 1.8002 | 0.87243 | 1.79625 | 0.87332 | 1.7923 | 0.87421
0.894 | 2.7568 | 0.3985 | 2.74465 | 0.40508 | 2.7325 | 0.41166 | 2.6756 | 0.44297 | 2.6043 | 0.48328 | 2.4952 | 0.54573 | 2.3391 | 0.63448 | 2.1652 | 0.72845 | 2.038 | 0.78987 | 1.9416 | 0.82986 | 1.8871 | 0.84948 | 1.8539 | 0.86017 | 1.8315 | 0.86671 | 1.8153 | 0.87118 | 1.8059 | 0.87353 | 1.7992 | 0.87517 | 1.7952 | 0.876065 | 1.7912 | 0.87696
0.895 | 2.7572 | 0.39884 | 2.74505 | 0.405455 | 2.7329 | 0.41207 | 2.676 | 0.44355 | 2.6045 | 0.48407 | 2.4953 | 0.54684 | 2.339 | 0.63604 | 2.1648 | 0.73049 | 2.0374 | 0.7922 | 1.9409 | 0.83239 | 1.8863 | 0.85211 | 1.853 | 0.86285 | 1.8306 | 0.86942 | 1.8142 | 0.87391 | 1.8049 | 0.87627 | 1.7981 | 0.87791 | 1.7941 | 0.87881 | 1.7901 | 0.87971
0.896 | 2.7577 | 0.39918 | 2.7455 | 0.405825 | 2.7333 | 0.41247 | 2.6763 | 0.44412 | 2.6047 | 0.48485 | 2.4954 | 0.54795 | 2.3388 | 0.6376 | 2.1645 | 0.73252 | 2.0369 | 0.79454 | 1.9402 | 0.83493 | 1.8854 | 0.85474 | 1.852 | 0.86553 | 1.8296 | 0.87213 | 1.8132 | 0.87664 | 1.8039 | 0.87901 | 1.7971 | 0.88066 | 1.7931 | 0.88156 | 1.7891 | 0.88246
0.897 | 2.7582 | 0.39951 | 2.746 | 0.406195 | 2.7338 | 0.41288 | 2.6766 | 0.44469 | 2.605 | 0.48563 | 2.4955 | 0.54906 | 2.3387 | 0.63917 | 2.1641 | 0.73455 | 2.0363 | 0.79688 | 1.9395 | 0.83747 | 1.8846 | 0.85738 | 1.8511 | 0.86821 | 1.8286 | 0.87484 | 1.8122 | 0.87937 | 1.8028 | 0.88175 | 1.7961 | 0.88341 | 1.79205 | 0.884315 | 1.788 | 0.88522
0.898 | 2.7587 | 0.39985 | 2.74645 | 0.406565 | 2.7342 | 0.41328 | 2.677 | 0.44526 | 2.6052 | 0.48642 | 2.4955 | 0.55017 | 2.3386 | 0.64073 | 2.1638 | 0.73659 | 2.0358 | 0.79922 | 1.9388 | 0.84001 | 1.8838 | 0.86001 | 1.8502 | 0.8709 | 1.8277 | 0.87756 | 1.8113 | 0.88211 | 1.8018 | 0.88449 | 1.795 | 0.88616 | 1.791 | 0.88707 | 1.787 | 0.88798
0.899 | 2.7591 | 0.40018 | 2.74685 | 0.40693 | 2.7346 | 0.41368 | 2.6773 | 0.44582 | 2.6054 | 0.4872 | 2.4956 | 0.55128 | 2.3385 | 0.64229 | 2.1635 | 0.73862 | 2.0353 | 0.80157 | 1.9381 | 0.84255 | 1.8829 | 0.86265 | 1.8493 | 0.87359 | 1.8267 | 0.88028 | 1.8103 | 0.88485 | 1.8008 | 0.88724 | 1.794 | 0.88891 | 1.78995 | 0.889825 | 1.7859 | 0.89074
0.9 | 2.7596 | 0.4005 | 2.74735 | 0.40729 | 2.7351 | 0.41408 | 2.6776 | 0.44639 | 2.6057 | 0.48797 | 2.4957 | 0.55239 | 2.3384 | 0.64385 | 2.1631 | 0.74066 | 2.0348 | 0.80391 | 1.9374 | 0.84509 | 1.8821 | 0.86529 | 1.8485 | 0.87628 | 1.8258 | 0.883 | 1.8093 | 0.88759 | 1.7998 | 0.88999 | 1.793 | 0.89167 | 1.78895 | 0.892585 | 1.7849 | 0.8935
0.901 | 2.7601 | 0.40083 | 2.7478 | 0.40765 | 2.7355 | 0.41447 | 2.678 | 0.44695 | 2.6059 | 0.48875 | 2.4958 | 0.55349 | 2.3383 | 0.64541 | 2.1628 | 0.74269 | 2.0343 | 0.80625 | 1.9367 | 0.84764 | 1.8813 | 0.86794 | 1.8476 | 0.87897 | 1.8249 | 0.88572 | 1.8083 | 0.89033 | 1.7988 | 0.89275 | 1.792 | 0.89443 | 1.78795 | 0.89535 | 1.7839 | 0.89627
0.902 | 2.7605 | 0.40115 | 2.7482 | 0.40801 | 2.7359 | 0.41487 | 2.6783 | 0.44751 | 2.6061 | 0.48953 | 2.4959 | 0.5546 | 2.3382 | 0.64698 | 2.1625 | 0.74473 | 2.0338 | 0.8086 | 1.936 | 0.85018 | 1.8805 | 0.87058 | 1.8467 | 0.88167 | 1.824 | 0.88845 | 1.8074 | 0.89308 | 1.7979 | 0.8955 | 1.791 | 0.89719 | 1.78695 | 0.898115 | 1.7829 | 0.89904
0.903 | 2.761 | 0.40147 | 2.7487 | 0.408365 | 2.7364 | 0.41526 | 2.6787 | 0.44807 | 2.6064 | 0.4903 | 2.496 | 0.5557 | 2.3381 | 0.64854 | 2.1622 | 0.74676 | 2.0333 | 0.81095 | 1.9353 | 0.85273 | 1.8797 | 0.87323 | 1.8459 | 0.88437 | 1.823 | 0.89118 | 1.8064 | 0.89582 | 1.7969 | 0.89826 | 1.79 | 0.89996 | 1.78595 | 0.900885 | 1.7819 | 0.90181
0.904 | 2.7615 | 0.40179 | 2.74915 | 0.408715 | 2.7368 | 0.41564 | 2.679 | 0.44863 | 2.6066 | 0.49107 | 2.4961 | 0.5568 | 2.3381 | 0.6501 | 2.1619 | 0.7488 | 2.0328 | 0.8133 | 1.9347 | 0.85528 | 1.879 | 0.87587 | 1.845 | 0.88707 | 1.8221 | 0.89391 | 1.8055 | 0.89858 | 1.7959 | 0.90102 | 1.789 | 0.90273 | 1.7849 | 0.90366 | 1.7808 | 0.90459
0.905 | 2.762 | 0.4021 | 2.74965 | 0.409065 | 2.7373 | 0.41603 | 2.6794 | 0.44918 | 2.6069 | 0.49185 | 2.4962 | 0.5579 | 2.338 | 0.65166 | 2.1616 | 0.75084 | 2.0323 | 0.81565 | 1.934 | 0.85784 | 1.8782 | 0.87853 | 1.8442 | 0.88977 | 1.8212 | 0.89664 | 1.8045 | 0.90133 | 1.795 | 0.90378 | 1.788 | 0.9055 | 1.78395 | 0.906435 | 1.7799 | 0.90737
0.906 | 2.7625 | 0.40241 | 2.7501 | 0.40941 | 2.7377 | 0.41641 | 2.6797 | 0.44973 | 2.6071 | 0.49261 | 2.4963 | 0.55901 | 2.3379 | 0.65322 | 2.1613 | 0.75288 | 2.0318 | 0.818 | 1.9333 | 0.86039 | 1.8774 | 0.88118 | 1.8433 | 0.89247 | 1.8203 | 0.89937 | 1.8036 | 0.90408 | 1.794 | 0.90655 | 1.7871 | 0.90827 | 1.783 | 0.909205 | 1.7789 | 0.91014
0.907 | 2.763 | 0.40272 | 2.75055 | 0.409755 | 2.7381 | 0.41679 | 2.6801 | 0.45028 | 2.6074 | 0.49338 | 2.4965 | 0.56011 | 2.3378 | 0.65478 | 2.1611 | 0.75492 | 2.0313 | 0.82035 | 1.9327 | 0.86295 | 1.8767 | 0.88383 | 1.8425 | 0.89518 | 1.8195 | 0.90211 | 1.8027 | 0.90684 | 1.7931 | 0.90932 | 1.7861 | 0.91104 | 1.782 | 0.911985 | 1.7779 | 0.91293
0.908 | 2.7634 | 0.40303 | 2.751 | 0.4101 | 2.7386 | 0.41717 | 2.6805 | 0.45083 | 2.6077 | 0.49415 | 2.4966 | 0.56121 | 2.3378 | 0.65634 | 2.1608 | 0.75696 | 2.0309 | 0.8227 | 1.9321 | 0.8655 | 1.8759 | 0.88649 | 1.8417 | 0.89789 | 1.8186 | 0.90485 | 1.8018 | 0.9096 | 1.7921 | 0.91209 | 1.7852 | 0.91382 | 1.78105 | 0.914765 | 1.7769 | 0.91571
0.909 | 2.7639 | 0.40333 | 2.75145 | 0.410435 | 2.739 | 0.41754 | 2.6808 | 0.45138 | 2.6079 | 0.49491 | 2.4967 | 0.5623 | 2.3377 | 0.6579 | 2.1605 | 0.759 | 2.0304 | 0.82505 | 1.9314 | 0.86806 | 1.8752 | 0.88915 | 1.8409 | 0.9006 | 1.8177 | 0.90759 | 1.8009 | 0.91236 | 1.7912 | 0.91486 | 1.7842 | 0.9166 | 1.78005 | 0.91755 | 1.7759 | 0.9185
0.91 | 2.7644 | 0.40363 | 2.75195 | 0.410775 | 2.7395 | 0.41792 | 2.6812 | 0.45192 | 2.6082 | 0.49568 | 2.4968 | 0.5634 | 2.3377 | 0.65946 | 2.1603 | 0.76103 | 2.03 | 0.82741 | 1.9308 | 0.87062 | 1.8745 | 0.89181 | 1.84 | 0.90331 | 1.8169 | 0.91034 | 1.8 | 0.91513 | 1.7903 | 0.91764 | 1.7833 | 0.91938 | 1.77915 | 0.920335 | 1.775 | 0.92129
0.911 | 2.7649 | 0.40393 | 2.7524 | 0.41111 | 2.7399 | 0.41829 | 2.6816 | 0.45246 | 2.6085 | 0.49644 | 2.497 | 0.5645 | 2.3376 | 0.66102 | 2.16 | 0.76307 | 2.0296 | 0.82976 | 1.9302 | 0.87318 | 1.8737 | 0.89447 | 1.8392 | 0.90603 | 1.816 | 0.91308 | 1.7991 | 0.9179 | 1.7894 | 0.92041 | 1.7823 | 0.92217 | 1.77815 | 0.923125 | 1.774 | 0.92408
0.912 | 2.7654 | 0.40422 | 2.7529 | 0.411435 | 2.7404 | 0.41865 | 2.6819 | 0.453 | 2.6087 | 0.4972 | 2.4971 | 0.56559 | 2.3376 | 0.66258 | 2.1598 | 0.76511 | 2.0291 | 0.83212 | 1.9296 | 0.87575 | 1.873 | 0.89713 | 1.8385 | 0.90874 | 1.8152 | 0.91583 | 1.7982 | 0.92066 | 1.7884 | 0.92319 | 1.7814 | 0.92495 | 1.77725 | 0.92591 | 1.7731 | 0.92687
0.913 | 2.7659 | 0.40451 | 2.75335 | 0.411765 | 2.7408 | 0.41902 | 2.6823 | 0.45354 | 2.609 | 0.49796 | 2.4973 | 0.56669 | 2.3376 | 0.66414 | 2.1595 | 0.76715 | 2.0287 | 0.83447 | 1.929 | 0.87831 | 1.8723 | 0.89979 | 1.8377 | 0.91146 | 1.8143 | 0.91858 | 1.7973 | 0.92344 | 1.7875 | 0.92597 | 1.7805 | 0.92774 | 1.7763 | 0.928705 | 1.7721 | 0.92967
0.914 | 2.7664 | 0.4048 | 2.75385 | 0.41209 | 2.7413 | 0.41938 | 2.6827 | 0.45408 | 2.6093 | 0.49871 | 2.4974 | 0.56778 | 2.3375 | 0.66569 | 2.1593 | 0.7692 | 2.0283 | 0.83683 | 1.9284 | 0.88087 | 1.8716 | 0.90246 | 1.8369 | 0.91418 | 1.8135 | 0.92133 | 1.7964 | 0.92621 | 1.7867 | 0.92876 | 1.7796 | 0.93053 | 1.7754 | 0.9315 | 1.7712 | 0.93247
0.915 | 2.7669 | 0.40509 | 2.75435 | 0.412415 | 2.7418 | 0.41974 | 2.683 | 0.45461 | 2.6095 | 0.49947 | 2.4975 | 0.56887 | 2.3375 | 0.66725 | 2.1591 | 0.77124 | 2.0279 | 0.83919 | 1.9278 | 0.88344 | 1.8709 | 0.90513 | 1.8361 | 0.9169 | 1.8127 | 0.92409 | 1.7956 | 0.92898 | 1.7858 | 0.93154 | 1.7787 | 0.93333 | 1.7745 | 0.9343 | 1.7703 | 0.93527
0.916 | 2.7674 | 0.40537 | 2.7548 | 0.412735 | 2.7422 | 0.4201 | 2.6834 | 0.45514 | 2.6098 | 0.50022 | 2.4977 | 0.56996 | 2.3375 | 0.66881 | 2.1589 | 0.77328 | 2.0275 | 0.84155 | 1.9273 | 0.88601 | 1.8702 | 0.9078 | 1.8354 | 0.91963 | 1.8119 | 0.92684 | 1.7947 | 0.93176 | 1.7849 | 0.93433 | 1.7778 | 0.93612 | 1.7736 | 0.937095 | 1.7694 | 0.93807
0.917 | 2.7679 | 0.40566 | 2.7553 | 0.413055 | 2.7427 | 0.42045 | 2.6838 | 0.45567 | 2.6101 | 0.50097 | 2.4978 | 0.57105 | 2.3375 | 0.67037 | 2.1586 | 0.77532 | 2.0271 | 0.84391 | 1.9267 | 0.88858 | 1.8695 | 0.91047 | 1.8346 | 0.92235 | 1.8111 | 0.9296 | 1.7939 | 0.93454 | 1.784 | 0.93712 | 1.7769 | 0.93892 | 1.7727 | 0.939895 | 1.7685 | 0.94087
0.918 | 2.7684 | 0.40594 | 2.75575 | 0.413375 | 2.7431 | 0.42081 | 2.6842 | 0.4562 | 2.6104 | 0.50172 | 2.498 | 0.57214 | 2.3375 | 0.67192 | 2.1584 | 0.77736 | 2.0267 | 0.84627 | 1.9261 | 0.89115 | 1.8689 | 0.91314 | 1.8339 | 0.92508 | 1.8103 | 0.93236 | 1.793 | 0.93732 | 1.7832 | 0.93991 | 1.776 | 0.94172 | 1.7718 | 0.9427 | 1.7676 | 0.94368
0.919 | 2.7689 | 0.40621 | 2.75625 | 0.413685 | 2.7436 | 0.42116 | 2.6846 | 0.45672 | 2.6107 | 0.50247 | 2.4982 | 0.57323 | 2.3375 | 0.67348 | 2.1582 | 0.7794 | 2.0263 | 0.84863 | 1.9256 | 0.89372 | 1.8682 | 0.91582 | 1.8331 | 0.92781 | 1.8095 | 0.93512 | 1.7922 | 0.9401 | 1.7823 | 0.94271 | 1.7751 | 0.94452 | 1.7709 | 0.945505 | 1.7667 | 0.94649
0.92 | 2.7694 | 0.40649 | 2.75675 | 0.413995 | 2.7441 | 0.4215 | 2.6849 | 0.45725 | 2.611 | 0.50322 | 2.4983 | 0.57432 | 2.3375 | 0.67503 | 2.1581 | 0.78144 | 2.026 | 0.85099 | 1.9251 | 0.89629 | 1.8676 | 0.91849 | 1.8324 | 0.93054 | 1.8087 | 0.93788 | 1.7914 | 0.94289 | 1.7815 | 0.9455 | 1.7743 | 0.94732 | 1.77005 | 0.94831 | 1.7658 | 0.9493
0.921 | 2.7699 | 0.40676 | 2.7572 | 0.414305 | 2.7445 | 0.42185 | 2.6853 | 0.45777 | 2.6113 | 0.50396 | 2.4985 | 0.5754 | 2.3375 | 0.67659 | 2.1579 | 0.78348 | 2.0256 | 0.85335 | 1.9245 | 0.89886 | 1.8669 | 0.92117 | 1.8317 | 0.93327 | 1.8079 | 0.94065 | 1.7906 | 0.94567 | 1.7806 | 0.9483 | 1.7734 | 0.95012 | 1.76915 | 0.951115 | 1.7649 | 0.95211
0.922 | 2.7704 | 0.40702 | 2.7577 | 0.414605 | 2.745 | 0.42219 | 2.6857 | 0.45829 | 2.6116 | 0.50471 | 2.4987 | 0.57649 | 2.3375 | 0.67814 | 2.1577 | 0.78552 | 2.0252 | 0.85571 | 1.924 | 0.90143 | 1.8663 | 0.92384 | 1.831 | 0.936 | 1.8071 | 0.94341 | 1.7898 | 0.94846 | 1.7798 | 0.9511 | 1.7726 | 0.95293 | 1.7683 | 0.953925 | 1.764 | 0.95492
0.923 | 2.7709 | 0.40729 | 2.7582 | 0.41491 | 2.7455 | 0.42253 | 2.6861 | 0.4588 | 2.6119 | 0.50545 | 2.4989 | 0.57757 | 2.3375 | 0.67969 | 2.1575 | 0.78756 | 2.0249 | 0.85807 | 1.9235 | 0.90401 | 1.8656 | 0.92652 | 1.8302 | 0.93874 | 1.8064 | 0.94618 | 1.789 | 0.95125 | 1.779 | 0.9539 | 1.7717 | 0.95574 | 1.76745 | 0.95674 | 1.7632 | 0.95774
0.924 | 2.7714 | 0.40755 | 2.7587 | 0.41521 | 2.746 | 0.42287 | 2.6865 | 0.45932 | 2.6122 | 0.50619 | 2.499 | 0.57865 | 2.3375 | 0.68125 | 2.1574 | 0.7896 | 2.0245 | 0.86043 | 1.923 | 0.90658 | 1.865 | 0.9292 | 1.8295 | 0.94147 | 1.8056 | 0.94895 | 1.7882 | 0.95404 | 1.7781 | 0.9567 | 1.7709 | 0.95855 | 1.7666 | 0.959555 | 1.7623 | 0.96056
0.925 | 2.7719 | 0.40781 | 2.75915 | 0.415505 | 2.7464 | 0.4232 | 2.6869 | 0.45983 | 2.6125 | 0.50693 | 2.4992 | 0.57973 | 2.3376 | 0.6828 | 2.1572 | 0.79164 | 2.0242 | 0.86279 | 1.9225 | 0.90916 | 1.8644 | 0.93189 | 1.8288 | 0.94421 | 1.8049 | 0.95172 | 1.7874 | 0.95684 | 1.7773 | 0.95951 | 1.7701 | 0.96136 | 1.7658 | 0.96237 | 1.7615 | 0.96338
0.926 | 2.7724 | 0.40807 | 2.75965 | 0.415805 | 2.7469 | 0.42354 | 2.6873 | 0.46034 | 2.6128 | 0.50767 | 2.4994 | 0.58081 | 2.3376 | 0.68435 | 2.157 | 0.79368 | 2.0239 | 0.86516 | 1.922 | 0.91174 | 1.8638 | 0.93457 | 1.8282 | 0.94695 | 1.8041 | 0.9545 | 1.7866 | 0.95963 | 1.7765 | 0.96231 | 1.7692 | 0.96418 | 1.7649 | 0.96519 | 1.7606 | 0.9662
0.927 | 2.773 | 0.40833 | 2.7602 | 0.4161 | 2.7474 | 0.42387 | 2.6877 | 0.46085 | 2.6131 | 0.5084 | 2.4996 | 0.58189 | 2.3376 | 0.6859 | 2.1569 | 0.79572 | 2.0236 | 0.86752 | 1.9215 | 0.91432 | 1.8632 | 0.93725 | 1.8275 | 0.94969 | 1.8034 | 0.95727 | 1.7858 | 0.96243 | 1.7757 | 0.96512 | 1.7684 | 0.96699 | 1.7641 | 0.968005 | 1.7598 | 0.96902
0.928 | 2.7735 | 0.40858 | 2.7607 | 0.41639 | 2.7479 | 0.4242 | 2.6881 | 0.46136 | 2.6134 | 0.50914 | 2.4998 | 0.58297 | 2.3377 | 0.68745 | 2.1567 | 0.79776 | 2.0232 | 0.86988 | 1.921 | 0.91689 | 1.8626 | 0.93994 | 1.8268 | 0.95243 | 1.8027 | 0.96005 | 1.785 | 0.96523 | 1.7749 | 0.96793 | 1.7676 | 0.96981 | 1.7633 | 0.97083 | 1.759 | 0.97185
0.929 | 2.774 | 0.40883 | 2.76115 | 0.416675 | 2.7483 | 0.42452 | 2.6885 | 0.46186 | 2.6137 | 0.50987 | 2.5 | 0.58405 | 2.3377 | 0.689 | 2.1566 | 0.7998 | 2.0229 | 0.87225 | 1.9205 | 0.91947 | 1.862 | 0.94262 | 1.8261 | 0.95518 | 1.802 | 0.96282 | 1.7843 | 0.96803 | 1.7741 | 0.97074 | 1.7668 | 0.97263 | 1.76245 | 0.973655 | 1.7581 | 0.97468
0.93 | 2.7745 | 0.40908 | 2.76165 | 0.41696 | 2.7488 | 0.42484 | 2.6889 | 0.46236 | 2.614 | 0.5106 | 2.5002 | 0.58512 | 2.3378 | 0.69055 | 2.1565 | 0.80184 | 2.0226 | 0.87461 | 1.92 | 0.92205 | 1.8614 | 0.94531 | 1.8255 | 0.95792 | 1.8012 | 0.9656 | 1.7835 | 0.97083 | 1.7734 | 0.97355 | 1.766 | 0.97545 | 1.76165 | 0.976475 | 1.7573 | 0.9775
0.931 | 2.775 | 0.40932 | 2.76215 | 0.417245 | 2.7493 | 0.42517 | 2.6893 | 0.46286 | 2.6143 | 0.51133 | 2.5004 | 0.5862 | 2.3378 | 0.6921 | 2.1564 | 0.80387 | 2.0223 | 0.87697 | 1.9196 | 0.92463 | 1.8608 | 0.948 | 1.8248 | 0.96067 | 1.8005 | 0.96838 | 1.7828 | 0.97363 | 1.7726 | 0.97637 | 1.7652 | 0.97827 | 1.76085 | 0.9793 | 1.7565 | 0.98033
0.932 | 2.7755 | 0.40956 | 2.76265 | 0.41752 | 2.7498 | 0.42548 | 2.6897 | 0.46336 | 2.6147 | 0.51206 | 2.5006 | 0.58727 | 2.3379 | 0.69364 | 2.1563 | 0.80591 | 2.0221 | 0.87934 | 1.9191 | 0.92722 | 1.8603 | 0.95069 | 1.8242 | 0.96341 | 1.7998 | 0.97116 | 1.7821 | 0.97644 | 1.7718 | 0.97918 | 1.7645 | 0.98109 | 1.7601 | 0.982125 | 1.7557 | 0.98316
0.933 | 2.7761 | 0.4098 | 2.7632 | 0.4178 | 2.7503 | 0.4258 | 2.6901 | 0.46386 | 2.615 | 0.51278 | 2.5008 | 0.58834 | 2.3379 | 0.69519 | 2.1561 | 0.80795 | 2.0218 | 0.8817 | 1.9187 | 0.9298 | 1.8597 | 0.95338 | 1.8236 | 0.96616 | 1.7992 | 0.97394 | 1.7813 | 0.97924 | 1.7711 | 0.982 | 1.7637 | 0.98392 | 1.7593 | 0.98496 | 1.7549 | 0.986
0.934 | 2.7766 | 0.41004 | 2.7637 | 0.418075 | 2.7508 | 0.42611 | 2.6905 | 0.46435 | 2.6153 | 0.5135 | 2.501 | 0.58941 | 2.338 | 0.69673 | 2.156 | 0.80998 | 2.0215 | 0.88406 | 1.9183 | 0.93238 | 1.8592 | 0.95607 | 1.8229 | 0.96891 | 1.7985 | 0.97673 | 1.7806 | 0.98205 | 1.7703 | 0.98482 | 1.7629 | 0.98674 | 1.7585 | 0.987785 | 1.7541 | 0.98883
0.935 | 2.7771 | 0.41027 | 2.76415 | 0.418345 | 2.7512 | 0.42642 | 2.6909 | 0.46484 | 2.6156 | 0.51423 | 2.5012 | 0.59048 | 2.3381 | 0.69828 | 2.1559 | 0.81202 | 2.0213 | 0.88643 | 1.9178 | 0.93496 | 1.8586 | 0.95876 | 1.8223 | 0.97166 | 1.7978 | 0.97951 | 1.7799 | 0.98486 | 1.7696 | 0.98764 | 1.7622 | 0.98957 | 1.7578 | 0.99062 | 1.7534 | 0.99167
0.936 | 2.7776 | 0.41051 | 2.76465 | 0.41862 | 2.7517 | 0.42673 | 2.6913 | 0.46533 | 2.616 | 0.51495 | 2.5015 | 0.59155 | 2.3382 | 0.69982 | 2.1559 | 0.81406 | 2.021 | 0.88879 | 1.9174 | 0.93754 | 1.8581 | 0.96145 | 1.8217 | 0.97441 | 1.7971 | 0.9823 | 1.7792 | 0.98766 | 1.7689 | 0.99046 | 1.7614 | 0.9924 | 1.757 | 0.993455 | 1.7526 | 0.99451
0.937 | 2.7781 | 0.41073 | 2.76515 | 0.418885 | 2.7522 | 0.42704 | 2.6917 | 0.46582 | 2.6163 | 0.51567 | 2.5017 | 0.59262 | 2.3383 | 0.70136 | 2.1558 | 0.81609 | 2.0207 | 0.89115 | 1.917 | 0.94013 | 1.8576 | 0.96414 | 1.8211 | 0.97716 | 1.7965 | 0.98508 | 1.7785 | 0.99048 | 1.7682 | 0.99328 | 1.7607 | 0.99523 | 1.75625 | 0.996285 | 1.7518 | 0.99734
0.938 | 2.7787 | 0.41096 | 2.7657 | 0.41915 | 2.7527 | 0.42734 | 2.6922 | 0.46631 | 2.6166 | 0.51638 | 2.5019 | 0.59368 | 2.3384 | 0.70291 | 2.1557 | 0.81813 | 2.0205 | 0.89352 | 1.9166 | 0.94271 | 1.857 | 0.96684 | 1.8205 | 0.97991 | 1.7958 | 0.98787 | 1.7778 | 0.99329 | 1.7674 | 0.9961 | 1.7599 | 0.99806 | 1.7555 | 0.99913 | 1.7511 | 1.0002
0.939 | 2.7792 | 0.41118 | 2.7662 | 0.41941 | 2.7532 | 0.42764 | 2.6926 | 0.46679 | 2.617 | 0.5171 | 2.5021 | 0.59475 | 2.3384 | 0.70445 | 2.1556 | 0.82016 | 2.0203 | 0.89588 | 1.9162 | 0.9453 | 1.8565 | 0.96953 | 1.8199 | 0.98267 | 1.7952 | 0.99066 | 1.7771 | 0.9961 | 1.7667 | 0.99893 | 1.7592 | 1.0009 | 1.75475 | 1.00195 | 1.7503 | 1.003
0.94 | 2.7797 | 0.41141 | 2.7667 | 0.419675 | 2.7537 | 0.42794 | 2.693 | 0.46727 | 2.6173 | 0.51781 | 2.5024 | 0.59581 | 2.3385 | 0.70599 | 2.1556 | 0.82219 | 2.02 | 0.89824 | 1.9158 | 0.94788 | 1.856 | 0.97222 | 1.8193 | 0.98542 | 1.7946 | 0.99345 | 1.7764 | 0.99891 | 1.766 | 1.0018 | 1.7585 | 1.0037 | 1.75405 | 1.0048 | 1.7496 | 1.0059
0.941 | 2.7803 | 0.41162 | 2.76725 | 0.41993 | 2.7542 | 0.42824 | 2.6934 | 0.46775 | 2.6176 | 0.51853 | 2.5026 | 0.59687 | 2.3387 | 0.70752 | 2.1555 | 0.82423 | 2.0198 | 0.9006 | 1.9154 | 0.95046 | 1.8555 | 0.97492 | 1.8188 | 0.98818 | 1.7939 | 0.99624 | 1.7758 | 1.0017 | 1.7653 | 1.0046 | 1.7578 | 1.0066 | 1.75335 | 1.00765 | 1.7489 | 1.0087
0.942 | 2.7808 | 0.41184 | 2.76775 | 0.420185 | 2.7547 | 0.42853 | 2.6938 | 0.46823 | 2.618 | 0.51924 | 2.5029 | 0.59793 | 2.3388 | 0.70906 | 2.1555 | 0.82626 | 2.0196 | 0.90296 | 1.915 | 0.95305 | 1.855 | 0.97762 | 1.8182 | 0.99093 | 1.7933 | 0.99904 | 1.7751 | 1.0045 | 1.7646 | 1.0074 | 1.7571 | 1.0094 | 1.7526 | 1.0105 | 1.7481 | 1.0116
0.943 | 2.7813 | 0.41205 | 2.76825 | 0.420435 | 2.7552 | 0.42882 | 2.6943 | 0.46871 | 2.6183 | 0.51995 | 2.5031 | 0.59899 | 2.3389 | 0.7106 | 2.1554 | 0.82829 | 2.0194 | 0.90533 | 1.9147 | 0.95563 | 1.8546 | 0.98031 | 1.8177 | 0.99369 | 1.7927 | 1.0018 | 1.7745 | 1.0074 | 1.764 | 1.0102 | 1.7564 | 1.0122 | 1.7519 | 1.0133 | 1.7474 | 1.0144
0.944 | 2.7818 | 0.41227 | 2.76875 | 0.42069 | 2.7557 | 0.42911 | 2.6947 | 0.46918 | 2.6187 | 0.52065 | 2.5033 | 0.60005 | 2.339 | 0.71213 | 2.1554 | 0.83032 | 2.0192 | 0.90769 | 1.9143 | 0.95822 | 1.8541 | 0.98301 | 1.8171 | 0.99645 | 1.7921 | 1.0046 | 1.7738 | 1.0102 | 1.7633 | 1.0131 | 1.7557 | 1.0151 | 1.7512 | 1.0162 | 1.7467 | 1.0173
0.945 | 2.7824 | 0.41247 | 2.7693 | 0.420935 | 2.7562 | 0.4294 | 2.6951 | 0.46965 | 2.619 | 0.52136 | 2.5036 | 0.60111 | 2.3391 | 0.71367 | 2.1553 | 0.83235 | 2.019 | 0.91005 | 1.9139 | 0.9608 | 1.8536 | 0.98571 | 1.8166 | 0.99921 | 1.7915 | 1.0074 | 1.7732 | 1.013 | 1.7626 | 1.0159 | 1.755 | 1.0179 | 1.7505 | 1.019 | 1.746 | 1.0201
0.946 | 2.7829 | 0.41268 | 2.7698 | 0.42118 | 2.7567 | 0.42968 | 2.6955 | 0.47012 | 2.6194 | 0.52206 | 2.5038 | 0.60216 | 2.3393 | 0.7152 | 2.1553 | 0.83438 | 2.0188 | 0.91241 | 1.9136 | 0.96339 | 1.8532 | 0.9884 | 1.816 | 1.002 | 1.7909 | 1.0102 | 1.7725 | 1.0158 | 1.762 | 1.0187 | 1.7543 | 1.0208 | 1.7498 | 1.02185 | 1.7453 | 1.0229
0.947 | 2.7834 | 0.41288 | 2.7703 | 0.421425 | 2.7572 | 0.42997 | 2.696 | 0.47059 | 2.6197 | 0.52276 | 2.5041 | 0.60322 | 2.3394 | 0.71674 | 2.1553 | 0.8364 | 2.0186 | 0.91477 | 1.9133 | 0.96597 | 1.8527 | 0.9911 | 1.8155 | 1.0047 | 1.7903 | 1.013 | 1.7719 | 1.0186 | 1.7613 | 1.0216 | 1.7537 | 1.0236 | 1.74915 | 1.0247 | 1.7446 | 1.0258
0.948 | 2.784 | 0.41308 | 2.77085 | 0.42166 | 2.7577 | 0.43024 | 2.6964 | 0.47105 | 2.6201 | 0.52346 | 2.5044 | 0.60427 | 2.3395 | 0.71827 | 2.1553 | 0.83843 | 2.0185 | 0.91713 | 1.9129 | 0.96856 | 1.8523 | 0.9938 | 1.815 | 1.0075 | 1.7897 | 1.0158 | 1.7713 | 1.0215 | 1.7607 | 1.0244 | 1.753 | 1.0264 | 1.74845 | 1.02755 | 1.7439 | 1.0287
0.949 | 2.7845 | 0.41328 | 2.77135 | 0.4219 | 2.7582 | 0.43052 | 2.6968 | 0.47152 | 2.6205 | 0.52416 | 2.5046 | 0.60532 | 2.3397 | 0.7198 | 2.1553 | 0.84046 | 2.0183 | 0.91949 | 1.9126 | 0.97114 | 1.8518 | 0.9965 | 1.8145 | 1.0102 | 1.7892 | 1.0186 | 1.7707 | 1.0243 | 1.76 | 1.0272 | 1.7524 | 1.0293 | 1.7478 | 1.0304 | 1.7432 | 1.0315
0.95 | 2.785 | 0.41348 | 2.77185 | 0.42214 | 2.7587 | 0.4308 | 2.6973 | 0.47198 | 2.6208 | 0.52486 | 2.5049 | 0.60637 | 2.3398 | 0.72133 | 2.1553 | 0.84248 | 2.0182 | 0.92184 | 1.9123 | 0.97373 | 1.8514 | 0.9992 | 1.8139 | 1.013 | 1.7886 | 1.0214 | 1.7701 | 1.0271 | 1.7594 | 1.0301 | 1.7517 | 1.0321 | 1.74715 | 1.03325 | 1.7426 | 1.0344
0.951 | 2.7856 | 0.41367 | 2.7724 | 0.42237 | 2.7592 | 0.43107 | 2.6977 | 0.47244 | 2.6212 | 0.52556 | 2.5052 | 0.60742 | 2.34 | 0.72285 | 2.1553 | 0.84451 | 2.018 | 0.9242 | 1.912 | 0.97631 | 1.851 | 1.0019 | 1.8134 | 1.0158 | 1.788 | 1.0242 | 1.7695 | 1.0299 | 1.7588 | 1.0329 | 1.7511 | 1.035 | 1.7465 | 1.0361 | 1.7419 | 1.0372
0.952 | 2.7861 | 0.41386 | 2.7729 | 0.4226 | 2.7597 | 0.43134 | 2.6981 | 0.4729 | 2.6215 | 0.52625 | 2.5054 | 0.60847 | 2.3401 | 0.72438 | 2.1553 | 0.84653 | 2.0179 | 0.92656 | 1.9117 | 0.9789 | 1.8506 | 1.0046 | 1.813 | 1.0185 | 1.7875 | 1.027 | 1.7689 | 1.0328 | 1.7582 | 1.0357 | 1.7504 | 1.0378 | 1.74585 | 1.03895 | 1.7413 | 1.0401
0.953 | 2.7867 | 0.41405 | 2.77345 | 0.42283 | 2.7602 | 0.43161 | 2.6986 | 0.47335 | 2.6219 | 0.52694 | 2.5057 | 0.60951 | 2.3403 | 0.72591 | 2.1553 | 0.84855 | 2.0177 | 0.92891 | 1.9114 | 0.98148 | 1.8501 | 1.0073 | 1.8125 | 1.0213 | 1.787 | 1.0298 | 1.7683 | 1.0356 | 1.7576 | 1.0386 | 1.7498 | 1.0407 | 1.7452 | 1.0418 | 1.7406 | 1.0429
0.954 | 2.7872 | 0.41424 | 2.77395 | 0.423055 | 2.7607 | 0.43187 | 2.699 | 0.4738 | 2.6223 | 0.52763 | 2.506 | 0.61056 | 2.3404 | 0.72743 | 2.1553 | 0.85057 | 2.0176 | 0.93127 | 1.9111 | 0.98406 | 1.8497 | 1.01 | 1.812 | 1.0241 | 1.7864 | 1.0326 | 1.7677 | 1.0384 | 1.757 | 1.0414 | 1.7492 | 1.0435 | 1.7446 | 1.04465 | 1.74 | 1.0458
0.955 | 2.7877 | 0.41442 | 2.77445 | 0.42328 | 2.7612 | 0.43214 | 2.6995 | 0.47426 | 2.6226 | 0.52832 | 2.5063 | 0.6116 | 2.3406 | 0.72895 | 2.1553 | 0.85259 | 2.0175 | 0.93362 | 1.9108 | 0.98665 | 1.8494 | 1.0127 | 1.8115 | 1.0268 | 1.7859 | 1.0354 | 1.7672 | 1.0412 | 1.7564 | 1.0443 | 1.7486 | 1.0464 | 1.74395 | 1.0475 | 1.7393 | 1.0486
0.956 | 2.7883 | 0.4146 | 2.775 | 0.4235 | 2.7617 | 0.4324 | 2.6999 | 0.4747 | 2.623 | 0.52901 | 2.5066 | 0.61264 | 2.3408 | 0.73048 | 2.1554 | 0.85461 | 2.0174 | 0.93598 | 1.9105 | 0.98923 | 1.849 | 1.0154 | 1.8111 | 1.0296 | 1.7854 | 1.0382 | 1.7666 | 1.0441 | 1.7558 | 1.0471 | 1.748 | 1.0492 | 1.74335 | 1.05035 | 1.7387 | 1.0515
0.957 | 2.7888 | 0.41478 | 2.7755 | 0.423715 | 2.7622 | 0.43265 | 2.7003 | 0.47515 | 2.6234 | 0.52969 | 2.5068 | 0.61368 | 2.341 | 0.732 | 2.1554 | 0.85663 | 2.0172 | 0.93833 | 1.9102 | 0.99181 | 1.8486 | 1.0181 | 1.8106 | 1.0323 | 1.7849 | 1.041 | 1.766 | 1.0469 | 1.7552 | 1.0499 | 1.7474 | 1.0521 | 1.74275 | 1.05325 | 1.7381 | 1.0544
0.958 | 2.7894 | 0.41495 | 2.77605 | 0.42393 | 2.7627 | 0.43291 | 2.7008 | 0.4756 | 2.6238 | 0.53038 | 2.5071 | 0.61472 | 2.3412 | 0.73352 | 2.1555 | 0.85864 | 2.0171 | 0.94068 | 1.91 | 0.9944 | 1.8482 | 1.0208 | 1.8102 | 1.0351 | 1.7844 | 1.0438 | 1.7655 | 1.0497 | 1.7546 | 1.0528 | 1.7468 | 1.0549 | 1.74215 | 1.05605 | 1.7375 | 1.0572
0.959 | 2.7899 | 0.41513 | 2.77655 | 0.424145 | 2.7632 | 0.43316 | 2.7012 | 0.47604 | 2.6242 | 0.53106 | 2.5074 | 0.61576 | 2.3413 | 0.73504 | 2.1555 | 0.86066 | 2.017 | 0.94303 | 1.9097 | 0.99698 | 1.8478 | 1.0235 | 1.8097 | 1.0379 | 1.7839 | 1.0466 | 1.765 | 1.0526 | 1.7541 | 1.0556 | 1.7462 | 1.0578 | 1.74155 | 1.05895 | 1.7369 | 1.0601
0.96 | 2.7904 | 0.4153 | 2.7771 | 0.42436 | 2.7638 | 0.43342 | 2.7017 | 0.47648 | 2.6245 | 0.53174 | 2.5077 | 0.6168 | 2.3415 | 0.73655 | 2.1556 | 0.86267 | 2.017 | 0.94538 | 1.9095 | 0.99956 | 1.8475 | 1.0262 | 1.8093 | 1.0406 | 1.7834 | 1.0494 | 1.7644 | 1.0554 | 1.7535 | 1.0585 | 1.7456 | 1.0606 | 1.74095 | 1.06175 | 1.7363 | 1.0629
0.961 | 2.791 | 0.41546 | 2.77765 | 0.42456 | 2.7643 | 0.43366 | 2.7021 | 0.47692 | 2.6249 | 0.53242 | 2.508 | 0.61783 | 2.3417 | 0.73807 | 2.1556 | 0.86469 | 2.0169 | 0.94773 | 1.9092 | 1.0021 | 1.8471 | 1.0289 | 1.8089 | 1.0434 | 1.7829 | 1.0522 | 1.7639 | 1.0582 | 1.753 | 1.0613 | 1.7451 | 1.0635 | 1.7404 | 1.06465 | 1.7357 | 1.0658
0.962 | 2.7915 | 0.41563 | 2.77815 | 0.42477 | 2.7648 | 0.43391 | 2.7026 | 0.47736 | 2.6253 | 0.53309 | 2.5083 | 0.61886 | 2.3419 | 0.73958 | 2.1557 | 0.8667 | 2.0168 | 0.95008 | 1.909 | 1.0047 | 1.8468 | 1.0316 | 1.8084 | 1.0462 | 1.7824 | 1.055 | 1.7634 | 1.061 | 1.7524 | 1.0642 | 1.7445 | 1.0663 | 1.7398 | 1.0675 | 1.7351 | 1.0687
0.963 | 2.7921 | 0.41579 | 2.7787 | 0.424975 | 2.7653 | 0.43416 | 2.703 | 0.47779 | 2.6257 | 0.53377 | 2.5086 | 0.61989 | 2.3421 | 0.74109 | 2.1558 | 0.86871 | 2.0167 | 0.95243 | 1.9088 | 1.0073 | 1.8465 | 1.0343 | 1.808 | 1.0489 | 1.782 | 1.0578 | 1.7629 | 1.0639 | 1.7519 | 1.067 | 1.7439 | 1.0692 | 1.7392 | 1.07035 | 1.7345 | 1.0715
0.964 | 2.7926 | 0.41595 | 2.7792 | 0.425175 | 2.7658 | 0.4344 | 2.7035 | 0.47823 | 2.6261 | 0.53444 | 2.509 | 0.62092 | 2.3424 | 0.74261 | 2.1558 | 0.87072 | 2.0167 | 0.95478 | 1.9086 | 1.0099 | 1.8461 | 1.037 | 1.8076 | 1.0517 | 1.7815 | 1.0606 | 1.7624 | 1.0667 | 1.7514 | 1.0699 | 1.7434 | 1.072 | 1.73865 | 1.0732 | 1.7339 | 1.0744
0.965 | 2.7932 | 0.41611 | 2.77975 | 0.425375 | 2.7663 | 0.43464 | 2.7039 | 0.47866 | 2.6265 | 0.53511 | 2.5093 | 0.62195 | 2.3426 | 0.74412 | 2.1559 | 0.87272 | 2.0166 | 0.95712 | 1.9084 | 1.0125 | 1.8458 | 1.0397 | 1.8072 | 1.0545 | 1.781 | 1.0634 | 1.7619 | 1.0695 | 1.7508 | 1.0727 | 1.7428 | 1.0749 | 1.7381 | 1.0761 | 1.7334 | 1.0773
0.966 | 2.7937 | 0.41627 | 2.78025 | 0.42557 | 2.7668 | 0.43487 | 2.7044 | 0.47909 | 2.6269 | 0.53578 | 2.5096 | 0.62298 | 2.3428 | 0.74562 | 2.156 | 0.87473 | 2.0166 | 0.95946 | 1.9082 | 1.015 | 1.8455 | 1.0424 | 1.8068 | 1.0572 | 1.7806 | 1.0662 | 1.7614 | 1.0724 | 1.7503 | 1.0755 | 1.7423 | 1.0777 | 1.73755 | 1.0789 | 1.7328 | 1.0801
0.967 | 2.7943 | 0.41642 | 2.78085 | 0.425765 | 2.7674 | 0.43511 | 2.7049 | 0.47951 | 2.6273 | 0.53645 | 2.5099 | 0.62401 | 2.343 | 0.74713 | 2.1561 | 0.87674 | 2.0165 | 0.96181 | 1.908 | 1.0176 | 1.8452 | 1.0451 | 1.8064 | 1.06 | 1.7801 | 1.069 | 1.7609 | 1.0752 | 1.7498 | 1.0784 | 1.7418 | 1.0806 | 1.73705 | 1.0818 | 1.7323 | 1.083
0.968 | 2.7948 | 0.41657 | 2.78135 | 0.425955 | 2.7679 | 0.43534 | 2.7053 | 0.47994 | 2.6277 | 0.53712 | 2.5102 | 0.62503 | 2.3432 | 0.74864 | 2.1562 | 0.87874 | 2.0165 | 0.96415 | 1.9078 | 1.0202 | 1.8449 | 1.0478 | 1.8061 | 1.0628 | 1.7797 | 1.0719 | 1.7604 | 1.078 | 1.7493 | 1.0812 | 1.7413 | 1.0835 | 1.7365 | 1.0847 | 1.7317 | 1.0859
0.969 | 2.7954 | 0.41672 | 2.7819 | 0.426145 | 2.7684 | 0.43557 | 2.7058 | 0.48036 | 2.628 | 0.53778 | 2.5105 | 0.62605 | 2.3435 | 0.75014 | 2.1563 | 0.88074 | 2.0164 | 0.96649 | 1.9076 | 1.0228 | 1.8446 | 1.0505 | 1.8057 | 1.0655 | 1.7793 | 1.0747 | 1.76 | 1.0809 | 1.7488 | 1.0841 | 1.7408 | 1.0863 | 1.736 | 1.0875 | 1.7312 | 1.0887
0.97 | 2.7959 | 0.41687 | 2.7824 | 0.426335 | 2.7689 | 0.4358 | 2.7062 | 0.48078 | 2.6284 | 0.53844 | 2.5109 | 0.62707 | 2.3437 | 0.75164 | 2.1565 | 0.88274 | 2.0164 | 0.96883 | 1.9074 | 1.0253 | 1.8443 | 1.0532 | 1.8053 | 1.0683 | 1.7789 | 1.0775 | 1.7595 | 1.0837 | 1.7483 | 1.0869 | 1.7402 | 1.0892 | 1.73545 | 1.0904 | 1.7307 | 1.0916
0.971 | 2.7965 | 0.41701 | 2.78295 | 0.42652 | 2.7694 | 0.43603 | 2.7067 | 0.4812 | 2.6288 | 0.5391 | 2.5112 | 0.62809 | 2.344 | 0.75314 | 2.1566 | 0.88474 | 2.0164 | 0.97117 | 1.9072 | 1.0279 | 1.844 | 1.0559 | 1.805 | 1.071 | 1.7785 | 1.0803 | 1.759 | 1.0865 | 1.7478 | 1.0898 | 1.7397 | 1.092 | 1.7349 | 1.09325 | 1.7301 | 1.0945
0.972 | 2.797 | 0.41715 | 2.7835 | 0.4267 | 2.77 | 0.43625 | 2.7072 | 0.48162 | 2.6293 | 0.53976 | 2.5115 | 0.62911 | 2.3442 | 0.75464 | 2.1567 | 0.88674 | 2.0164 | 0.9735 | 1.9071 | 1.0305 | 1.8438 | 1.0586 | 1.8046 | 1.0738 | 1.7781 | 1.0831 | 1.7586 | 1.0894 | 1.7474 | 1.0926 | 1.7393 | 1.0949 | 1.73445 | 1.0961 | 1.7296 | 1.0973
0.973 | 2.7976 | 0.41729 | 2.78405 | 0.42688 | 2.7705 | 0.43647 | 2.7076 | 0.48203 | 2.6297 | 0.54042 | 2.5119 | 0.63013 | 2.3445 | 0.75614 | 2.1568 | 0.88873 | 2.0164 | 0.97584 | 1.9069 | 1.0331 | 1.8435 | 1.0613 | 1.8043 | 1.0766 | 1.7777 | 1.0859 | 1.7581 | 1.0922 | 1.7469 | 1.0955 | 1.7388 | 1.0977 | 1.73395 | 1.09895 | 1.7291 | 1.1002
0.974 | 2.7981 | 0.41743 | 2.78455 | 0.42706 | 2.771 | 0.43669 | 2.7081 | 0.48245 | 2.6301 | 0.54108 | 2.5122 | 0.63114 | 2.3447 | 0.75764 | 2.157 | 0.89073 | 2.0164 | 0.97817 | 1.9068 | 1.0356 | 1.8432 | 1.064 | 1.8039 | 1.0793 | 1.7773 | 1.0887 | 1.7577 | 1.095 | 1.7464 | 1.0983 | 1.7383 | 1.1006 | 1.73345 | 1.10185 | 1.7286 | 1.1031
0.975 | 2.7987 | 0.41756 | 2.7851 | 0.427235 | 2.7715 | 0.43691 | 2.7086 | 0.48286 | 2.6305 | 0.54173 | 2.5126 | 0.63216 | 2.345 | 0.75913 | 2.1571 | 0.89272 | 2.0164 | 0.98051 | 1.9066 | 1.0382 | 1.843 | 1.0667 | 1.8036 | 1.0821 | 1.7769 | 1.0915 | 1.7573 | 1.0979 | 1.746 | 1.1012 | 1.7378 | 1.1035 | 1.73295 | 1.1047 | 1.7281 | 1.1059
0.976 | 2.7992 | 0.41769 | 2.78565 | 0.427405 | 2.7721 | 0.43712 | 2.709 | 0.48327 | 2.6309 | 0.54238 | 2.5129 | 0.63317 | 2.3452 | 0.76063 | 2.1573 | 0.89471 | 2.0164 | 0.98284 | 1.9065 | 1.0408 | 1.8427 | 1.0694 | 1.8033 | 1.0849 | 1.7765 | 1.0943 | 1.7569 | 1.1007 | 1.7455 | 1.104 | 1.7374 | 1.1063 | 1.7325 | 1.10755 | 1.7276 | 1.1088
0.977 | 2.7998 | 0.41782 | 2.7862 | 0.42758 | 2.7726 | 0.43734 | 2.7095 | 0.48368 | 2.6313 | 0.54303 | 2.5132 | 0.63418 | 2.3455 | 0.76212 | 2.1574 | 0.8967 | 2.0164 | 0.98517 | 1.9064 | 1.0434 | 1.8425 | 1.072 | 1.803 | 1.0876 | 1.7761 | 1.0971 | 1.7565 | 1.1035 | 1.7451 | 1.1069 | 1.7369 | 1.1092 | 1.73205 | 1.11045 | 1.7272 | 1.1117
0.978 | 2.8003 | 0.41795 | 2.7867 | 0.42775 | 2.7731 | 0.43755 | 2.71 | 0.48408 | 2.6317 | 0.54368 | 2.5136 | 0.63519 | 2.3458 | 0.76361 | 2.1576 | 0.89869 | 2.0165 | 0.9875 | 1.9062 | 1.0459 | 1.8423 | 1.0747 | 1.8027 | 1.0904 | 1.7758 | 1.0999 | 1.756 | 1.1064 | 1.7447 | 1.1097 | 1.7364 | 1.112 | 1.73155 | 1.11325 | 1.7267 | 1.1145
0.979 | 2.8009 | 0.41807 | 2.78725 | 0.42791 | 2.7736 | 0.43775 | 2.7104 | 0.48448 | 2.6321 | 0.54433 | 2.5139 | 0.63619 | 2.3461 | 0.7651 | 2.1577 | 0.90067 | 2.0165 | 0.98982 | 1.9061 | 1.0485 | 1.842 | 1.0774 | 1.8024 | 1.0931 | 1.7754 | 1.1027 | 1.7556 | 1.1092 | 1.7442 | 1.1126 | 1.736 | 1.1149 | 1.7311 | 1.11615 | 1.7262 | 1.1174
0.98 | 2.8014 | 0.4182 | 2.7878 | 0.42808 | 2.7742 | 0.43796 | 2.7109 | 0.48489 | 2.6325 | 0.54498 | 2.5143 | 0.6372 | 2.3463 | 0.76658 | 2.1579 | 0.90266 | 2.0165 | 0.99215 | 1.906 | 1.0511 | 1.8418 | 1.0801 | 1.8021 | 1.0959 | 1.7751 | 1.1055 | 1.7553 | 1.112 | 1.7438 | 1.1154 | 1.7356 | 1.1177 | 1.7307 | 1.119 | 1.7258 | 1.1203
0.981 | 2.802 | 0.41832 | 2.78835 | 0.42824 | 2.7747 | 0.43816 | 2.7114 | 0.48528 | 2.633 | 0.54562 | 2.5147 | 0.6382 | 2.3466 | 0.76807 | 2.1581 | 0.90464 | 2.0166 | 0.99447 | 1.9059 | 1.0536 | 1.8416 | 1.0828 | 1.8018 | 1.0987 | 1.7747 | 1.1083 | 1.7549 | 1.1149 | 1.7434 | 1.1182 | 1.7351 | 1.1206 | 1.7302 | 1.12185 | 1.7253 | 1.1231
0.982 | 2.8025 | 0.41843 | 2.78885 | 0.4284 | 2.7752 | 0.43837 | 2.7118 | 0.48568 | 2.6334 | 0.54626 | 2.515 | 0.63921 | 2.3469 | 0.76955 | 2.1583 | 0.90662 | 2.0166 | 0.9968 | 1.9058 | 1.0562 | 1.8414 | 1.0855 | 1.8015 | 1.1014 | 1.7744 | 1.1111 | 1.7545 | 1.1177 | 1.743 | 1.1211 | 1.7347 | 1.1235 | 1.72975 | 1.12475 | 1.7248 | 1.126
0.983 | 2.8031 | 0.41855 | 2.7894 | 0.428555 | 2.7757 | 0.43856 | 2.7123 | 0.48608 | 2.6338 | 0.5469 | 2.5154 | 0.64021 | 2.3472 | 0.77103 | 2.1585 | 0.9086 | 2.0167 | 0.99912 | 1.9057 | 1.0587 | 1.8412 | 1.0882 | 1.8012 | 1.1042 | 1.7741 | 1.1139 | 1.7541 | 1.1205 | 1.7426 | 1.1239 | 1.7343 | 1.1263 | 1.72935 | 1.1276 | 1.7244 | 1.1289
0.984 | 2.8036 | 0.41866 | 2.78995 | 0.42871 | 2.7763 | 0.43876 | 2.7128 | 0.48647 | 2.6342 | 0.54754 | 2.5158 | 0.64121 | 2.3475 | 0.77251 | 2.1587 | 0.91058 | 2.0168 | 1.0014 | 1.9056 | 1.0613 | 1.841 | 1.0909 | 1.801 | 1.1069 | 1.7737 | 1.1167 | 1.7537 | 1.1234 | 1.7422 | 1.1268 | 1.7339 | 1.1292 | 1.72895 | 1.13045 | 1.724 | 1.1317
0.985 | 2.8042 | 0.41877 | 2.7905 | 0.428865 | 2.7768 | 0.43896 | 2.7133 | 0.48686 | 2.6347 | 0.54818 | 2.5161 | 0.6422 | 2.3478 | 0.77399 | 2.1588 | 0.91255 | 2.0168 | 1.0038 | 1.9056 | 1.0639 | 1.8408 | 1.0936 | 1.8007 | 1.1097 | 1.7734 | 1.1195 | 1.7534 | 1.1262 | 1.7418 | 1.1296 | 1.7335 | 1.132 | 1.7285 | 1.1333 | 1.7235 | 1.1346
0.986 | 2.8048 | 0.41888 | 2.79105 | 0.429015 | 2.7773 | 0.43915 | 2.7137 | 0.48725 | 2.6351 | 0.54881 | 2.5165 | 0.6432 | 2.3481 | 0.77547 | 2.1591 | 0.91452 | 2.0169 | 1.0061 | 1.9055 | 1.0664 | 1.8407 | 1.0963 | 1.8005 | 1.1125 | 1.7731 | 1.1223 | 1.753 | 1.129 | 1.7415 | 1.1325 | 1.7331 | 1.1349 | 1.7281 | 1.1362 | 1.7231 | 1.1375
0.987 | 2.8053 | 0.41899 | 2.7916 | 0.429165 | 2.7779 | 0.43934 | 2.7142 | 0.48764 | 2.6355 | 0.54945 | 2.5169 | 0.64419 | 2.3484 | 0.77694 | 2.1593 | 0.9165 | 2.017 | 1.0084 | 1.9054 | 1.069 | 1.8405 | 1.0989 | 1.8002 | 1.1152 | 1.7728 | 1.1251 | 1.7527 | 1.1318 | 1.7411 | 1.1353 | 1.7327 | 1.1377 | 1.7277 | 1.139 | 1.7227 | 1.1403
0.988 | 2.8059 | 0.41909 | 2.79215 | 0.42931 | 2.7784 | 0.43953 | 2.7147 | 0.48803 | 2.636 | 0.55008 | 2.5173 | 0.64518 | 2.3487 | 0.77842 | 2.1595 | 0.91847 | 2.0171 | 1.0107 | 1.9054 | 1.0715 | 1.8403 | 1.1016 | 1.8 | 1.118 | 1.7725 | 1.1279 | 1.7524 | 1.1347 | 1.7407 | 1.1382 | 1.7323 | 1.1406 | 1.7273 | 1.1419 | 1.7223 | 1.1432
0.989 | 2.8064 | 0.41919 | 2.79265 | 0.42945 | 2.7789 | 0.43971 | 2.7152 | 0.48841 | 2.6364 | 0.55071 | 2.5176 | 0.64618 | 2.349 | 0.77989 | 2.1597 | 0.92043 | 2.0172 | 1.013 | 1.9053 | 1.0741 | 1.8402 | 1.1043 | 1.7998 | 1.1207 | 1.7722 | 1.1307 | 1.752 | 1.1375 | 1.7404 | 1.141 | 1.7319 | 1.1434 | 1.7269 | 1.14475 | 1.7219 | 1.1461
0.99 | 2.807 | 0.41929 | 2.7932 | 0.429595 | 2.7794 | 0.4399 | 2.7157 | 0.48879 | 2.6368 | 0.55134 | 2.518 | 0.64716 | 2.3494 | 0.78136 | 2.1599 | 0.9224 | 2.0173 | 1.0153 | 1.9053 | 1.0766 | 1.84 | 1.107 | 1.7995 | 1.1235 | 1.7719 | 1.1335 | 1.7517 | 1.1403 | 1.74 | 1.1439 | 1.7315 | 1.1463 | 1.7265 | 1.1476 | 1.7215 | 1.1489
0.991 | 2.8075 | 0.41939 | 2.79375 | 0.429735 | 2.78 | 0.44008 | 2.7161 | 0.48917 | 2.6373 | 0.55196 | 2.5184 | 0.64815 | 2.3497 | 0.78282 | 2.1602 | 0.92436 | 2.0174 | 1.0176 | 1.9053 | 1.0792 | 1.8399 | 1.1097 | 1.7993 | 1.1262 | 1.7717 | 1.1363 | 1.7514 | 1.1432 | 1.7397 | 1.1467 | 1.7312 | 1.1492 | 1.72615 | 1.1505 | 1.7211 | 1.1518
0.992 | 2.8081 | 0.41948 | 2.7943 | 0.42987 | 2.7805 | 0.44026 | 2.7166 | 0.48955 | 2.6377 | 0.55259 | 2.5188 | 0.64914 | 2.35 | 0.78429 | 2.1604 | 0.92632 | 2.0175 | 1.0199 | 1.9052 | 1.0817 | 1.8398 | 1.1123 | 1.7991 | 1.129 | 1.7714 | 1.1391 | 1.7511 | 1.146 | 1.7393 | 1.1495 | 1.7308 | 1.152 | 1.72575 | 1.15335 | 1.7207 | 1.1547
0.993 | 2.8086 | 0.41957 | 2.7948 | 0.430005 | 2.781 | 0.44044 | 2.7171 | 0.48993 | 2.6381 | 0.55321 | 2.5192 | 0.65012 | 2.3503 | 0.78575 | 2.1606 | 0.92828 | 2.0176 | 1.0222 | 1.9052 | 1.0843 | 1.8396 | 1.115 | 1.7989 | 1.1317 | 1.7711 | 1.1419 | 1.7508 | 1.1488 | 1.739 | 1.1524 | 1.7305 | 1.1549 | 1.72545 | 1.1562 | 1.7204 | 1.1575
0.994 | 2.8092 | 0.41966 | 2.7954 | 0.430135 | 2.7816 | 0.44061 | 2.7176 | 0.4903 | 2.6386 | 0.55383 | 2.5196 | 0.6511 | 2.3507 | 0.78721 | 2.1609 | 0.93024 | 2.0177 | 1.0245 | 1.9052 | 1.0868 | 1.8395 | 1.1177 | 1.7987 | 1.1345 | 1.7709 | 1.1447 | 1.7505 | 1.1516 | 1.7387 | 1.1552 | 1.7301 | 1.1577 | 1.72505 | 1.15905 | 1.72 | 1.1604
0.995 | 2.8098 | 0.41975 | 2.79595 | 0.430265 | 2.7821 | 0.44078 | 2.7181 | 0.49067 | 2.639 | 0.55445 | 2.52 | 0.65209 | 2.351 | 0.78868 | 2.1611 | 0.9322 | 2.0179 | 1.0268 | 1.9052 | 1.0894 | 1.8394 | 1.1204 | 1.7985 | 1.1372 | 1.7706 | 1.1475 | 1.7502 | 1.1545 | 1.7384 | 1.1581 | 1.7298 | 1.1606 | 1.7247 | 1.16195 | 1.7196 | 1.1633
0.996 | 2.8103 | 0.41983 | 2.79645 | 0.43039 | 2.7826 | 0.44095 | 2.7186 | 0.49104 | 2.6395 | 0.55507 | 2.5204 | 0.65306 | 2.3514 | 0.79013 | 2.1614 | 0.93415 | 2.018 | 1.0291 | 1.9052 | 1.0919 | 1.8393 | 1.1231 | 1.7983 | 1.14 | 1.7704 | 1.1503 | 1.7499 | 1.1573 | 1.738 | 1.1609 | 1.7295 | 1.1634 | 1.7244 | 1.16475 | 1.7193 | 1.1661
0.997 | 2.8109 | 0.41992 | 2.79705 | 0.43052 | 2.7832 | 0.44112 | 2.7191 | 0.49141 | 2.6399 | 0.55568 | 2.5208 | 0.65404 | 2.3517 | 0.79159 | 2.1616 | 0.9361 | 2.0182 | 1.0314 | 1.9052 | 1.0945 | 1.8392 | 1.1257 | 1.7981 | 1.1427 | 1.7702 | 1.1531 | 1.7496 | 1.1601 | 1.7377 | 1.1638 | 1.7291 | 1.1663 | 1.724 | 1.16765 | 1.7189 | 1.169
0.998 | 2.8114 | 0.42 | 2.79755 | 0.430645 | 2.7837 | 0.44129 | 2.7195 | 0.49178 | 2.6404 | 0.5563 | 2.5212 | 0.65502 | 2.3521 | 0.79304 | 2.1619 | 0.93805 | 2.0183 | 1.0337 | 1.9052 | 1.097 | 1.8391 | 1.1284 | 1.798 | 1.1455 | 1.7699 | 1.1559 | 1.7493 | 1.1629 | 1.7374 | 1.1666 | 1.7288 | 1.1691 | 1.7237 | 1.1705 | 1.7186 | 1.1719
0.999 | 2.812 | 0.42008 | 2.7981 | 0.430765 | 2.7842 | 0.44145 | 2.72 | 0.49214 | 2.6408 | 0.55691 | 2.5216 | 0.65599 | 2.3524 | 0.7945 | 2.1622 | 0.94 | 2.0185 | 1.036 | 1.9052 | 1.0996 | 1.839 | 1.1311 | 1.7978 | 1.1482 | 1.7697 | 1.1587 | 1.7491 | 1.1658 | 1.7371 | 1.1694 | 1.7285 | 1.172 | 1.72335 | 1.17335 | 1.7182 | 1.1747
1 | 2.8125 | 0.42015 | 2.79865 | 0.430885 | 2.7848 | 0.44162 | 2.7205 | 0.49251 | 2.6413 | 0.55752 | 2.522 | 0.65696 | 2.3528 | 0.79595 | 2.1625 | 0.94195 | 2.0186 | 1.0383 | 1.9052 | 1.1021 | 1.8389 | 1.1337 | 1.7976 | 1.151 | 1.7695 | 1.1615 | 1.7488 | 1.1686 | 1.7369 | 1.1723 | 1.7282 | 1.1748 | 1.72305 | 1.1762 | 1.7179 | 1.1776
1.006 | 2.8159 | 0.42056 | 2.80195 | 0.431555 | 2.788 | 0.44255 | 2.7235 | 0.49464 | 2.644 | 0.56115 | 2.5245 | 0.66276 | 2.355 | 0.80461 | 2.1642 | 0.95357 | 2.0197 | 1.052 | 1.9055 | 1.1173 | 1.8385 | 1.1497 | 1.7968 | 1.1674 | 1.7683 | 1.1782 | 1.7474 | 1.1855 | 1.7353 | 1.1893 | 1.7265 | 1.1919 | 1.7213 | 1.1933 | 1.7161 | 1.1947
1.012 | 2.8192 | 0.42089 | 2.8052 | 0.432145 | 2.7912 | 0.4434 | 2.7265 | 0.49671 | 2.6468 | 0.56471 | 2.5271 | 0.66849 | 2.3574 | 0.8132 | 2.1662 | 0.96512 | 2.021 | 1.0656 | 1.906 | 1.1324 | 1.8384 | 1.1657 | 1.7962 | 1.1838 | 1.7674 | 1.1949 | 1.7462 | 1.2024 | 1.7339 | 1.2063 | 1.725 | 1.209 | 1.7197 | 1.21045 | 1.7144 | 1.2119
1.018 | 2.8226 | 0.42115 | 2.8085 | 0.432665 | 2.7944 | 0.44418 | 2.7295 | 0.49872 | 2.6496 | 0.56822 | 2.5298 | 0.67416 | 2.3599 | 0.82172 | 2.1683 | 0.97657 | 2.0225 | 1.0792 | 1.9067 | 1.1475 | 1.8385 | 1.1816 | 1.7959 | 1.2002 | 1.7667 | 1.2115 | 1.7452 | 1.2193 | 1.7328 | 1.2233 | 1.7238 | 1.226 | 1.7184 | 1.2275 | 1.713 | 1.229
1.024 | 2.8259 | 0.42132 | 2.8118 | 0.433105 | 2.7977 | 0.44489 | 2.7325 | 0.50066 | 2.6525 | 0.57166 | 2.5326 | 0.67977 | 2.3625 | 0.83015 | 2.1705 | 0.98795 | 2.0242 | 1.0926 | 1.9076 | 1.1625 | 1.8388 | 1.1974 | 1.7957 | 1.2165 | 1.7662 | 1.2281 | 1.7445 | 1.2361 | 1.7319 | 1.2402 | 1.7227 | 1.243 | 1.7173 | 1.24455 | 1.7119 | 1.2461
1.03 | 2.8293 | 0.42143 | 2.8151 | 0.43348 | 2.8009 | 0.44553 | 2.7356 | 0.50253 | 2.6554 | 0.57504 | 2.5354 | 0.6853 | 2.3653 | 0.83851 | 2.173 | 0.99923 | 2.0261 | 1.106 | 1.9087 | 1.1774 | 1.8393 | 1.2131 | 1.7958 | 1.2327 | 1.7659 | 1.2447 | 1.7439 | 1.2529 | 1.7312 | 1.2571 | 1.7219 | 1.26 | 1.7164 | 1.26155 | 1.7109 | 1.2631
1.036 | 2.8326 | 0.42146 | 2.81835 | 0.43378 | 2.8041 | 0.4461 | 2.7386 | 0.50434 | 2.6584 | 0.57835 | 2.5383 | 0.69077 | 2.3682 | 0.84679 | 2.1756 | 1.0104 | 2.0281 | 1.1192 | 1.91 | 1.1922 | 1.84 | 1.2288 | 1.7961 | 1.2489 | 1.7659 | 1.2612 | 1.7436 | 1.2696 | 1.7307 | 1.2739 | 1.7213 | 1.2769 | 1.7157 | 1.2785 | 1.7101 | 1.2801
1.042 | 2.8359 | 0.42142 | 2.82165 | 0.434015 | 2.8074 | 0.44661 | 2.7417 | 0.50609 | 2.6614 | 0.58161 | 2.5413 | 0.69617 | 2.3711 | 0.85498 | 2.1783 | 1.0215 | 2.0303 | 1.1324 | 1.9115 | 1.2069 | 1.8409 | 1.2444 | 1.7965 | 1.265 | 1.766 | 1.2776 | 1.7435 | 1.2862 | 1.7304 | 1.2907 | 1.7209 | 1.2938 | 1.71525 | 1.29545 | 1.7096 | 1.2971
1.048 | 2.8392 | 0.42131 | 2.8249 | 0.434175 | 2.8106 | 0.44704 | 2.7448 | 0.50777 | 2.6644 | 0.5848 | 2.5444 | 0.70151 | 2.3742 | 0.86309 | 2.1812 | 1.0325 | 2.0327 | 1.1455 | 1.9132 | 1.2216 | 1.8421 | 1.2599 | 1.7972 | 1.2811 | 1.7664 | 1.294 | 1.7436 | 1.3028 | 1.7303 | 1.3074 | 1.7207 | 1.3106 | 1.71495 | 1.3123 | 1.7092 | 1.314
1.054 | 2.8425 | 0.42113 | 2.82815 | 0.434275 | 2.8138 | 0.44742 | 2.7479 | 0.5094 | 2.6675 | 0.58793 | 2.5475 | 0.70677 | 2.3774 | 0.87112 | 2.1842 | 1.0434 | 2.0353 | 1.1584 | 1.9151 | 1.2361 | 1.8434 | 1.2754 | 1.7981 | 1.297 | 1.7669 | 1.3103 | 1.7438 | 1.3194 | 1.7304 | 1.3241 | 1.7207 | 1.3273 | 1.7149 | 1.32905 | 1.7091 | 1.3308
1.06 | 2.8458 | 0.42089 | 2.8314 | 0.434305 | 2.817 | 0.44772 | 2.751 | 0.51096 | 2.6707 | 0.591 | 2.5507 | 0.71196 | 2.3807 | 0.87905 | 2.1874 | 1.0542 | 2.038 | 1.1713 | 1.9171 | 1.2506 | 1.8449 | 1.2907 | 1.7992 | 1.3129 | 1.7677 | 1.3265 | 1.7443 | 1.3359 | 1.7307 | 1.3407 | 1.7209 | 1.344 | 1.715 | 1.3458 | 1.7091 | 1.3476
1.066 | 2.8491 | 0.42058 | 2.83465 | 0.434275 | 2.8202 | 0.44797 | 2.7542 | 0.51247 | 2.6738 | 0.59401 | 2.554 | 0.71709 | 2.3841 | 0.8869 | 2.1907 | 1.0649 | 2.0409 | 1.184 | 1.9194 | 1.2649 | 1.8465 | 1.306 | 1.8004 | 1.3287 | 1.7686 | 1.3427 | 1.745 | 1.3523 | 1.7312 | 1.3572 | 1.7212 | 1.3607 | 1.71525 | 1.3625 | 1.7093 | 1.3643
1.072 | 2.8523 | 0.42021 | 2.83785 | 0.434185 | 2.8234 | 0.44816 | 2.7573 | 0.51391 | 2.677 | 0.59696 | 2.5573 | 0.72214 | 2.3876 | 0.89466 | 2.1941 | 1.0754 | 2.0439 | 1.1967 | 1.9217 | 1.2792 | 1.8484 | 1.3212 | 1.8019 | 1.3445 | 1.7697 | 1.3588 | 1.7458 | 1.3686 | 1.7319 | 1.3737 | 1.7218 | 1.3772 | 1.71575 | 1.3791 | 1.7097 | 1.381
1.078 | 2.8555 | 0.41978 | 2.84105 | 0.43403 | 2.8266 | 0.44828 | 2.7605 | 0.5153 | 2.6802 | 0.59985 | 2.5607 | 0.72712 | 2.3912 | 0.90233 | 2.1976 | 1.0859 | 2.0471 | 1.2092 | 1.9243 | 1.2933 | 1.8504 | 1.3362 | 1.8035 | 1.3601 | 1.771 | 1.3748 | 1.7468 | 1.3849 | 1.7328 | 1.3901 | 1.7225 | 1.3937 | 1.7164 | 1.39565 | 1.7103 | 1.3976
1.084 | 2.8587 | 0.41928 | 2.8442 | 0.433815 | 2.8297 | 0.44835 | 2.7636 | 0.51664 | 2.6835 | 0.60268 | 2.5642 | 0.73203 | 2.3949 | 0.90991 | 2.2013 | 1.0963 | 2.0503 | 1.2216 | 1.927 | 1.3073 | 1.8526 | 1.3512 | 1.8052 | 1.3756 | 1.7724 | 1.3907 | 1.748 | 1.401 | 1.7338 | 1.4064 | 1.7234 | 1.4101 | 1.7172 | 1.41215 | 1.711 | 1.4142
1.09 | 2.8619 | 0.41873 | 2.8474 | 0.433545 | 2.8329 | 0.44836 | 2.7668 | 0.51791 | 2.6867 | 0.60545 | 2.5677 | 0.73687 | 2.3987 | 0.9174 | 2.205 | 1.1065 | 2.0538 | 1.234 | 1.9298 | 1.3213 | 1.8549 | 1.3661 | 1.8072 | 1.3911 | 1.774 | 1.4065 | 1.7494 | 1.4172 | 1.735 | 1.4227 | 1.7245 | 1.4265 | 1.71825 | 1.42855 | 1.712 | 1.4306
1.096 | 2.8651 | 0.41812 | 2.85055 | 0.43322 | 2.836 | 0.44832 | 2.77 | 0.51914 | 2.69 | 0.60816 | 2.5712 | 0.74164 | 2.4025 | 0.9248 | 2.2089 | 1.1167 | 2.0573 | 1.2461 | 1.9328 | 1.3351 | 1.8574 | 1.3809 | 1.8093 | 1.4065 | 1.7758 | 1.4223 | 1.7509 | 1.4332 | 1.7364 | 1.4388 | 1.7258 | 1.4428 | 1.71945 | 1.4449 | 1.7131 | 1.447
1.102 | 2.8682 | 0.41746 | 2.8537 | 0.432845 | 2.8392 | 0.44823 | 2.7731 | 0.52031 | 2.6933 | 0.61081 | 2.5748 | 0.74634 | 2.4064 | 0.9321 | 2.2129 | 1.1267 | 2.061 | 1.2582 | 1.936 | 1.3488 | 1.8601 | 1.3955 | 1.8116 | 1.4217 | 1.7778 | 1.4379 | 1.7526 | 1.4491 | 1.7379 | 1.4549 | 1.7272 | 1.459 | 1.72075 | 1.46115 | 1.7143 | 1.4633
1.108 | 2.8713 | 0.41675 | 2.8568 | 0.432415 | 2.8423 | 0.44808 | 2.7763 | 0.52143 | 2.6967 | 0.6134 | 2.5785 | 0.75097 | 2.4104 | 0.93932 | 2.2169 | 1.1366 | 2.0648 | 1.2702 | 1.9392 | 1.3624 | 1.8629 | 1.4101 | 1.814 | 1.4369 | 1.7799 | 1.4535 | 1.7545 | 1.465 | 1.7396 | 1.4709 | 1.7287 | 1.4751 | 1.7222 | 1.47735 | 1.7157 | 1.4796
1.114 | 2.8744 | 0.41598 | 2.85985 | 0.43193 | 2.8453 | 0.44788 | 2.7795 | 0.5225 | 2.7 | 0.61594 | 2.5822 | 0.75552 | 2.4145 | 0.94644 | 2.2211 | 1.1465 | 2.0687 | 1.282 | 1.9426 | 1.3759 | 1.8658 | 1.4246 | 1.8165 | 1.452 | 1.7821 | 1.469 | 1.7565 | 1.4807 | 1.7414 | 1.4869 | 1.7304 | 1.4911 | 1.72385 | 1.4934 | 1.7173 | 1.4957
1.12 | 2.8774 | 0.41516 | 2.8629 | 0.431395 | 2.8484 | 0.44763 | 2.7826 | 0.52351 | 2.7034 | 0.61842 | 2.5859 | 0.76 | 2.4186 | 0.95347 | 2.2254 | 1.1562 | 2.0727 | 1.2938 | 1.9462 | 1.3893 | 1.8689 | 1.4389 | 1.8192 | 1.4669 | 1.7845 | 1.4844 | 1.7586 | 1.4964 | 1.7434 | 1.5027 | 1.7323 | 1.5071 | 1.72565 | 1.50945 | 1.719 | 1.5118
1.126 | 2.8804 | 0.41429 | 2.8659 | 0.430815 | 2.8514 | 0.44734 | 2.7858 | 0.52448 | 2.7068 | 0.62085 | 2.5897 | 0.76442 | 2.4228 | 0.9604 | 2.2297 | 1.1658 | 2.0768 | 1.3054 | 1.9498 | 1.4025 | 1.8721 | 1.4532 | 1.822 | 1.4818 | 1.7871 | 1.4997 | 1.7609 | 1.512 | 1.7455 | 1.5185 | 1.7343 | 1.523 | 1.72755 | 1.5254 | 1.7208 | 1.5278
1.132 | 2.8834 | 0.41338 | 2.86895 | 0.43019 | 2.8545 | 0.447 | 2.7889 | 0.5254 | 2.7102 | 0.62322 | 2.5935 | 0.76876 | 2.427 | 0.96725 | 2.2341 | 1.1753 | 2.081 | 1.3169 | 1.9536 | 1.4157 | 1.8754 | 1.4673 | 1.825 | 1.4966 | 1.7897 | 1.5149 | 1.7633 | 1.5275 | 1.7478 | 1.5341 | 1.7365 | 1.5388 | 1.72965 | 1.54125 | 1.7228 | 1.5437
1.138 | 2.8864 | 0.41242 | 2.87195 | 0.429515 | 2.8575 | 0.44661 | 2.7921 | 0.52627 | 2.7136 | 0.62554 | 2.5974 | 0.77303 | 2.4313 | 0.974 | 2.2386 | 1.1846 | 2.0853 | 1.3283 | 1.9574 | 1.4287 | 1.8788 | 1.4814 | 1.8281 | 1.5112 | 1.7925 | 1.5299 | 1.7659 | 1.5429 | 1.7502 | 1.5497 | 1.7387 | 1.5545 | 1.73185 | 1.55705 | 1.725 | 1.5596
1.144 | 2.8893 | 0.41141 | 2.87485 | 0.428795 | 2.8604 | 0.44618 | 2.7952 | 0.5271 | 2.7171 | 0.6278 | 2.6013 | 0.77723 | 2.4357 | 0.98067 | 2.2431 | 1.1939 | 2.0897 | 1.3396 | 1.9614 | 1.4417 | 1.8824 | 1.4953 | 1.8313 | 1.5258 | 1.7955 | 1.5449 | 1.7686 | 1.5582 | 1.7527 | 1.5652 | 1.7412 | 1.5701 | 1.7342 | 1.5727 | 1.7272 | 1.5753
1.15 | 2.8922 | 0.41037 | 2.8778 | 0.42804 | 2.8634 | 0.44571 | 2.7984 | 0.52788 | 2.7205 | 0.63 | 2.6052 | 0.78137 | 2.4401 | 0.98724 | 2.2478 | 1.2031 | 2.0942 | 1.3507 | 1.9655 | 1.4545 | 1.8861 | 1.5091 | 1.8347 | 1.5403 | 1.7985 | 1.5598 | 1.7714 | 1.5735 | 1.7554 | 1.5806 | 1.7437 | 1.5856 | 1.73665 | 1.5883 | 1.7296 | 1.591
1.156 | 2.8951 | 0.40928 | 2.8807 | 0.427235 | 2.8663 | 0.44519 | 2.8015 | 0.52862 | 2.724 | 0.63216 | 2.6091 | 0.78543 | 2.4445 | 0.99372 | 2.2525 | 1.2121 | 2.0988 | 1.3618 | 1.9696 | 1.4671 | 1.8898 | 1.5228 | 1.8381 | 1.5546 | 1.8017 | 1.5746 | 1.7744 | 1.5886 | 1.7582 | 1.5959 | 1.7464 | 1.601 | 1.73925 | 1.6038 | 1.7321 | 1.6066
1.162 | 2.8979 | 0.40815 | 2.88355 | 0.426395 | 2.8692 | 0.44464 | 2.8046 | 0.52931 | 2.7275 | 0.63426 | 2.6131 | 0.78942 | 2.4491 | 1.0001 | 2.2572 | 1.2211 | 2.1034 | 1.3727 | 1.9739 | 1.4797 | 1.8937 | 1.5364 | 1.8417 | 1.5689 | 1.805 | 1.5893 | 1.7774 | 1.6036 | 1.7611 | 1.6111 | 1.7492 | 1.6164 | 1.742 | 1.61925 | 1.7348 | 1.6221
1.168 | 2.9007 | 0.40698 | 2.8864 | 0.425515 | 2.8721 | 0.44405 | 2.8077 | 0.52996 | 2.731 | 0.63631 | 2.6171 | 0.79335 | 2.4536 | 1.0064 | 2.262 | 1.2299 | 2.1081 | 1.3835 | 1.9783 | 1.4922 | 1.8977 | 1.5499 | 1.8453 | 1.583 | 1.8084 | 1.6039 | 1.7806 | 1.6186 | 1.7641 | 1.6263 | 1.7521 | 1.6317 | 1.7448 | 1.6346 | 1.7375 | 1.6375
1.174 | 2.9035 | 0.40578 | 2.8892 | 0.4246 | 2.8749 | 0.44342 | 2.8109 | 0.53057 | 2.7344 | 0.6383 | 2.6212 | 0.79721 | 2.4582 | 1.0126 | 2.2669 | 1.2387 | 2.1129 | 1.3942 | 1.9827 | 1.5045 | 1.9018 | 1.5633 | 1.8491 | 1.5971 | 1.8119 | 1.6185 | 1.7839 | 1.6334 | 1.7673 | 1.6413 | 1.7551 | 1.6468 | 1.74775 | 1.6498 | 1.7404 | 1.6528
1.18 | 2.9062 | 0.40454 | 2.892 | 0.423645 | 2.8778 | 0.44275 | 2.814 | 0.53114 | 2.7379 | 0.64025 | 2.6252 | 0.801 | 2.4628 | 1.0188 | 2.2718 | 1.2473 | 2.1178 | 1.4048 | 1.9872 | 1.5168 | 1.906 | 1.5766 | 1.853 | 1.611 | 1.8155 | 1.6329 | 1.7873 | 1.6481 | 1.7705 | 1.6562 | 1.7582 | 1.6619 | 1.7508 | 1.665 | 1.7434 | 1.6681
1.186 | 2.9089 | 0.40327 | 2.8947 | 0.42266 | 2.8805 | 0.44205 | 2.817 | 0.53166 | 2.7414 | 0.64215 | 2.6293 | 0.80473 | 2.4675 | 1.0248 | 2.2768 | 1.2558 | 2.1227 | 1.4153 | 1.9918 | 1.5289 | 1.9102 | 1.5897 | 1.857 | 1.6248 | 1.8192 | 1.6472 | 1.7908 | 1.6628 | 1.7739 | 1.6711 | 1.7615 | 1.6769 | 1.754 | 1.68005 | 1.7465 | 1.6832
1.192 | 2.9115 | 0.40196 | 2.8974 | 0.42164 | 2.8833 | 0.44132 | 2.8201 | 0.53215 | 2.7449 | 0.644 | 2.6334 | 0.80839 | 2.4722 | 1.0308 | 2.2818 | 1.2643 | 2.1277 | 1.4256 | 1.9965 | 1.5409 | 1.9146 | 1.6028 | 1.861 | 1.6386 | 1.823 | 1.6614 | 1.7944 | 1.6774 | 1.7773 | 1.6858 | 1.7648 | 1.6918 | 1.75725 | 1.69505 | 1.7497 | 1.6983
1.198 | 2.9142 | 0.40062 | 2.90015 | 0.420585 | 2.8861 | 0.44055 | 2.8232 | 0.5326 | 2.7485 | 0.6458 | 2.6375 | 0.81198 | 2.4769 | 1.0366 | 2.2869 | 1.2726 | 2.1327 | 1.4359 | 2.0012 | 1.5528 | 1.919 | 1.6157 | 1.8652 | 1.6522 | 1.827 | 1.6755 | 1.7981 | 1.6918 | 1.7809 | 1.7005 | 1.7683 | 1.7066 | 1.76065 | 1.70995 | 1.753 | 1.7133
1.204 | 2.9168 | 0.39925 | 2.9028 | 0.4195 | 2.8888 | 0.43975 | 2.8262 | 0.53301 | 2.752 | 0.64755 | 2.6416 | 0.81551 | 2.4817 | 1.0424 | 2.292 | 1.2808 | 2.1378 | 1.446 | 2.0061 | 1.5646 | 1.9235 | 1.6286 | 1.8694 | 1.6657 | 1.831 | 1.6895 | 1.8019 | 1.7062 | 1.7846 | 1.7151 | 1.7718 | 1.7213 | 1.7641 | 1.7247 | 1.7564 | 1.7281
1.21 | 2.9193 | 0.39786 | 2.9054 | 0.41839 | 2.8915 | 0.43892 | 2.8293 | 0.53339 | 2.7555 | 0.64925 | 2.6458 | 0.81897 | 2.4865 | 1.0481 | 2.2972 | 1.2889 | 2.1429 | 1.4561 | 2.0109 | 1.5763 | 1.9281 | 1.6413 | 1.8737 | 1.6791 | 1.835 | 1.7034 | 1.8058 | 1.7204 | 1.7883 | 1.7295 | 1.7755 | 1.7359 | 1.7677 | 1.7394 | 1.7599 | 1.7429
1.216 | 2.9218 | 0.39643 | 2.90795 | 0.417245 | 2.8941 | 0.43806 | 2.8323 | 0.53373 | 2.759 | 0.65091 | 2.6499 | 0.82238 | 2.4913 | 1.0538 | 2.3024 | 1.297 | 2.1481 | 1.466 | 2.0159 | 1.5879 | 1.9328 | 1.6539 | 1.8781 | 1.6925 | 1.8392 | 1.7172 | 1.8098 | 1.7346 | 1.7922 | 1.7439 | 1.7792 | 1.7505 | 1.77135 | 1.7541 | 1.7635 | 1.7577
1.222 | 2.9243 | 0.39498 | 2.91055 | 0.416075 | 2.8968 | 0.43717 | 2.8353 | 0.53403 | 2.7625 | 0.65252 | 2.6541 | 0.82572 | 2.4961 | 1.0593 | 2.3076 | 1.3049 | 2.1533 | 1.4759 | 2.0209 | 1.5993 | 1.9375 | 1.6664 | 1.8826 | 1.7057 | 1.8435 | 1.7309 | 1.8138 | 1.7487 | 1.7961 | 1.7582 | 1.783 | 1.7649 | 1.7751 | 1.7686 | 1.7672 | 1.7723
1.228 | 2.9268 | 0.3935 | 2.9131 | 0.41488 | 2.8994 | 0.43626 | 2.8383 | 0.5343 | 2.766 | 0.65409 | 2.6583 | 0.829 | 2.501 | 1.0648 | 2.3128 | 1.3127 | 2.1586 | 1.4856 | 2.0259 | 1.6107 | 1.9423 | 1.6789 | 1.8872 | 1.7188 | 1.8478 | 1.7445 | 1.818 | 1.7627 | 1.8001 | 1.7724 | 1.787 | 1.7793 | 1.779 | 1.78305 | 1.771 | 1.7868
1.234 | 2.9292 | 0.39199 | 2.91555 | 0.413655 | 2.9019 | 0.43532 | 2.8413 | 0.53454 | 2.7695 | 0.65561 | 2.6625 | 0.83221 | 2.5058 | 1.0701 | 2.3181 | 1.3205 | 2.1639 | 1.4952 | 2.031 | 1.622 | 1.9471 | 1.6912 | 1.8918 | 1.7318 | 1.8522 | 1.758 | 1.8222 | 1.7766 | 1.8042 | 1.7865 | 1.791 | 1.7935 | 1.7829 | 1.7974 | 1.7748 | 1.8013
1.24 | 2.9316 | 0.39047 | 2.91805 | 0.41241 | 2.9045 | 0.43435 | 2.8443 | 0.53475 | 2.7731 | 0.65708 | 2.6667 | 0.83537 | 2.5107 | 1.0754 | 2.3234 | 1.3281 | 2.1693 | 1.5047 | 2.0362 | 1.6331 | 1.9521 | 1.7034 | 1.8965 | 1.7447 | 1.8567 | 1.7714 | 1.8265 | 1.7904 | 1.8084 | 1.8005 | 1.795 | 1.8077 | 1.7869 | 1.81165 | 1.7788 | 1.8156
1.246 | 2.9339 | 0.38892 | 2.92045 | 0.41114 | 2.907 | 0.43336 | 2.8473 | 0.53492 | 2.7766 | 0.65852 | 2.6709 | 0.83847 | 2.5157 | 1.0807 | 2.3288 | 1.3357 | 2.1746 | 1.5142 | 2.0414 | 1.6442 | 1.957 | 1.7155 | 1.9012 | 1.7575 | 1.8613 | 1.7847 | 1.8309 | 1.8041 | 1.8126 | 1.8145 | 1.7992 | 1.8218 | 1.791 | 1.82585 | 1.7828 | 1.8299
1.252 | 2.9362 | 0.38735 | 2.92285 | 0.40985 | 2.9095 | 0.43235 | 2.8502 | 0.53506 | 2.7801 | 0.65991 | 2.6751 | 0.84151 | 2.5206 | 1.0858 | 2.3341 | 1.3432 | 2.1801 | 1.5235 | 2.0467 | 1.6551 | 1.9621 | 1.7275 | 1.9061 | 1.7702 | 1.8659 | 1.7979 | 1.8353 | 1.8177 | 1.817 | 1.8283 | 1.8034 | 1.8358 | 1.79515 | 1.83995 | 1.7869 | 1.8441
1.258 | 2.9385 | 0.38576 | 2.92525 | 0.408535 | 2.912 | 0.43131 | 2.8531 | 0.53517 | 2.7836 | 0.66126 | 2.6794 | 0.84449 | 2.5255 | 1.0909 | 2.3395 | 1.3505 | 2.1855 | 1.5327 | 2.052 | 1.666 | 1.9672 | 1.7394 | 1.9109 | 1.7828 | 1.8706 | 1.8111 | 1.8399 | 1.8312 | 1.8214 | 1.842 | 1.8077 | 1.8497 | 1.7994 | 1.85395 | 1.7911 | 1.8582
1.264 | 2.9407 | 0.38415 | 2.92755 | 0.4072 | 2.9144 | 0.43025 | 2.856 | 0.53525 | 2.7871 | 0.66256 | 2.6836 | 0.84741 | 2.5305 | 1.0959 | 2.3449 | 1.3578 | 2.191 | 1.5418 | 2.0573 | 1.6767 | 1.9723 | 1.7512 | 1.9159 | 1.7954 | 1.8753 | 1.8241 | 1.8445 | 1.8446 | 1.8258 | 1.8557 | 1.8121 | 1.8635 | 1.8037 | 1.86785 | 1.7953 | 1.8722
1.27 | 2.9429 | 0.38252 | 2.92985 | 0.40585 | 2.9168 | 0.42918 | 2.8589 | 0.5353 | 2.7906 | 0.66383 | 2.6878 | 0.85028 | 2.5354 | 1.1008 | 2.3503 | 1.365 | 2.1965 | 1.5509 | 2.0627 | 1.6874 | 1.9775 | 1.7629 | 1.9209 | 1.8078 | 1.8801 | 1.837 | 1.8491 | 1.8579 | 1.8304 | 1.8692 | 1.8166 | 1.8773 | 1.8081 | 1.8817 | 1.7996 | 1.8861
1.276 | 2.9451 | 0.38087 | 2.93215 | 0.404475 | 2.9192 | 0.42808 | 2.8618 | 0.53532 | 2.794 | 0.66505 | 2.6921 | 0.85309 | 2.5404 | 1.1057 | 2.3558 | 1.3721 | 2.2021 | 1.5598 | 2.0681 | 1.6979 | 1.9827 | 1.7745 | 1.9259 | 1.8201 | 1.885 | 1.8499 | 1.8538 | 1.8712 | 1.835 | 1.8827 | 1.8211 | 1.8909 | 1.81255 | 1.89545 | 1.804 | 1.9
1.282 | 2.9472 | 0.37921 | 2.93435 | 0.403085 | 2.9215 | 0.42696 | 2.8647 | 0.53532 | 2.7975 | 0.66624 | 2.6963 | 0.85585 | 2.5454 | 1.1105 | 2.3612 | 1.3792 | 2.2076 | 1.5687 | 2.0735 | 1.7084 | 1.988 | 1.786 | 1.931 | 1.8323 | 1.8899 | 1.8626 | 1.8586 | 1.8843 | 1.8397 | 1.8961 | 1.8257 | 1.9045 | 1.8171 | 1.9091 | 1.8085 | 1.9137
1.288 | 2.9493 | 0.37753 | 2.9366 | 0.401675 | 2.9239 | 0.42582 | 2.8676 | 0.53529 | 2.801 | 0.66739 | 2.7006 | 0.85855 | 2.5504 | 1.1152 | 2.3667 | 1.3861 | 2.2132 | 1.5774 | 2.079 | 1.7187 | 1.9933 | 1.7974 | 1.9362 | 1.8445 | 1.8949 | 1.8753 | 1.8635 | 1.8974 | 1.8444 | 1.9094 | 1.8303 | 1.9179 | 1.82165 | 1.92265 | 1.813 | 1.9274
1.294 | 2.9513 | 0.37584 | 2.9387 | 0.400255 | 2.9261 | 0.42467 | 2.8704 | 0.53523 | 2.8045 | 0.6685 | 2.7048 | 0.8612 | 2.5554 | 1.1198 | 2.3722 | 1.393 | 2.2188 | 1.5861 | 2.0845 | 1.729 | 1.9986 | 1.8088 | 1.9414 | 1.8565 | 1.9 | 1.8878 | 1.8683 | 1.9104 | 1.8492 | 1.9226 | 1.835 | 1.9313 | 1.8263 | 1.93615 | 1.8176 | 1.941
1.3 | 2.9534 | 0.37413 | 2.9409 | 0.398815 | 2.9284 | 0.4235 | 2.8732 | 0.53514 | 2.8079 | 0.66957 | 2.709 | 0.86379 | 2.5604 | 1.1244 | 2.3776 | 1.3998 | 2.2244 | 1.5947 | 2.0901 | 1.7392 | 2.004 | 1.82 | 1.9466 | 1.8685 | 1.905 | 1.9003 | 1.8733 | 1.9233 | 1.854 | 1.9357 | 1.8398 | 1.9446 | 1.83105 | 1.94955 | 1.8223 | 1.9545
1.306 | 2.9554 | 0.37242 | 2.943 | 0.397365 | 2.9306 | 0.42231 | 2.876 | 0.53503 | 2.8114 | 0.6706 | 2.7133 | 0.86634 | 2.5654 | 1.1289 | 2.3831 | 1.4065 | 2.2301 | 1.6032 | 2.0956 | 1.7493 | 2.0095 | 1.8311 | 1.9519 | 1.8803 | 1.9102 | 1.9127 | 1.8783 | 1.9361 | 1.8589 | 1.9488 | 1.8446 | 1.9579 | 1.8358 | 1.96295 | 1.827 | 1.968
1.312 | 2.9573 | 0.37068 | 2.9451 | 0.395895 | 2.9329 | 0.42111 | 2.8788 | 0.5349 | 2.8148 | 0.6716 | 2.7175 | 0.86883 | 2.5704 | 1.1333 | 2.3887 | 1.4131 | 2.2357 | 1.6116 | 2.1012 | 1.7593 | 2.0149 | 1.8422 | 1.9572 | 1.8921 | 1.9154 | 1.925 | 1.8834 | 1.9488 | 1.8639 | 1.9617 | 1.8495 | 1.971 | 1.8406 | 1.97615 | 1.8317 | 1.9813
1.318 | 2.9592 | 0.36894 | 2.9471 | 0.394415 | 2.935 | 0.41989 | 2.8816 | 0.53474 | 2.8182 | 0.67256 | 2.7217 | 0.87127 | 2.5754 | 1.1377 | 2.3942 | 1.4196 | 2.2414 | 1.6199 | 2.1068 | 1.7692 | 2.0204 | 1.8531 | 1.9626 | 1.9038 | 1.9206 | 1.9372 | 1.8885 | 1.9614 | 1.8689 | 1.9746 | 1.8544 | 1.984 | 1.8455 | 1.9893 | 1.8366 | 1.9946
1.324 | 2.9611 | 0.36719 | 2.94915 | 0.392925 | 2.9372 | 0.41866 | 2.8843 | 0.53455 | 2.8217 | 0.67349 | 2.726 | 0.87367 | 2.5804 | 1.142 | 2.3997 | 1.4261 | 2.2471 | 1.6282 | 2.1125 | 1.779 | 2.0259 | 1.864 | 1.9679 | 1.9154 | 1.9259 | 1.9493 | 1.8936 | 1.9739 | 1.874 | 1.9874 | 1.8594 | 1.997 | 1.85045 | 2.0024 | 1.8415 | 2.0078
1.33 | 2.963 | 0.36543 | 2.95115 | 0.39142 | 2.9393 | 0.41741 | 2.8871 | 0.53435 | 2.8251 | 0.67438 | 2.7302 | 0.87601 | 2.5854 | 1.1463 | 2.4052 | 1.4325 | 2.2528 | 1.6363 | 2.1181 | 1.7887 | 2.0315 | 1.8748 | 1.9734 | 1.9269 | 1.9312 | 1.9614 | 1.8988 | 1.9864 | 1.8791 | 2.0001 | 1.8645 | 2.0099 | 1.85545 | 2.0154 | 1.8464 | 2.0209
1.336 | 2.9648 | 0.36366 | 2.9531 | 0.389905 | 2.9414 | 0.41615 | 2.8898 | 0.53412 | 2.8285 | 0.67524 | 2.7344 | 0.87831 | 2.5904 | 1.1505 | 2.4108 | 1.4388 | 2.2585 | 1.6444 | 2.1238 | 1.7984 | 2.0371 | 1.8855 | 1.9788 | 1.9383 | 1.9365 | 1.9733 | 1.9041 | 1.9987 | 1.8842 | 2.0127 | 1.8695 | 2.0227 | 1.86045 | 2.0283 | 1.8514 | 2.0339
1.342 | 2.9666 | 0.36188 | 2.95505 | 0.38838 | 2.9435 | 0.41488 | 2.8925 | 0.53386 | 2.8319 | 0.67606 | 2.7386 | 0.88056 | 2.5954 | 1.1546 | 2.4163 | 1.4451 | 2.2642 | 1.6524 | 2.1295 | 1.8079 | 2.0427 | 1.8961 | 1.9843 | 1.9496 | 1.9419 | 1.9852 | 1.9093 | 2.011 | 1.8894 | 2.0252 | 1.8747 | 2.0354 | 1.86555 | 2.0411 | 1.8564 | 2.0468
1.348 | 2.9683 | 0.36009 | 2.95695 | 0.386845 | 2.9456 | 0.4136 | 2.8952 | 0.53359 | 2.8353 | 0.67685 | 2.7428 | 0.88276 | 2.6004 | 1.1586 | 2.4218 | 1.4512 | 2.2699 | 1.6603 | 2.1352 | 1.8174 | 2.0483 | 1.9066 | 1.9899 | 1.9609 | 1.9473 | 1.997 | 1.9147 | 2.0232 | 1.8947 | 2.0377 | 1.8799 | 2.0481 | 1.8707 | 2.0539 | 1.8615 | 2.0597
1.354 | 2.9701 | 0.35829 | 2.95885 | 0.3853 | 2.9476 | 0.41231 | 2.8978 | 0.5333 | 2.8386 | 0.67761 | 2.747 | 0.88492 | 2.6054 | 1.1627 | 2.4274 | 1.4574 | 2.2756 | 1.6681 | 2.141 | 1.8268 | 2.054 | 1.9171 | 1.9954 | 1.972 | 1.9528 | 2.0087 | 1.92 | 2.0354 | 1.9 | 2.0501 | 1.8851 | 2.0606 | 1.87585 | 2.06655 | 1.8666 | 2.0725
1.36 | 2.9718 | 0.35649 | 2.9607 | 0.38375 | 2.9496 | 0.41101 | 2.9005 | 0.53298 | 2.842 | 0.67833 | 2.7512 | 0.88703 | 2.6104 | 1.1666 | 2.4329 | 1.4634 | 2.2814 | 1.6759 | 2.1467 | 1.8361 | 2.0596 | 1.9274 | 2.001 | 1.9831 | 1.9583 | 2.0203 | 1.9254 | 2.0474 | 1.9053 | 2.0624 | 1.8903 | 2.0731 | 1.88105 | 2.07915 | 1.8718 | 2.0852
1.366 | 2.9734 | 0.35469 | 2.96245 | 0.38219 | 2.9515 | 0.40969 | 2.9031 | 0.53265 | 2.8453 | 0.67903 | 2.7554 | 0.8891 | 2.6154 | 1.1705 | 2.4384 | 1.4694 | 2.2871 | 1.6836 | 2.1525 | 1.8454 | 2.0653 | 1.9377 | 2.0066 | 1.9941 | 1.9638 | 2.0319 | 1.9309 | 2.0594 | 1.9107 | 2.0746 | 1.8957 | 2.0855 | 1.88635 | 2.0917 | 1.877 | 2.0979
1.372 | 2.975 | 0.35287 | 2.96425 | 0.38062 | 2.9535 | 0.40837 | 2.9057 | 0.53229 | 2.8487 | 0.67969 | 2.7596 | 0.89112 | 2.6204 | 1.1743 | 2.444 | 1.4753 | 2.2929 | 1.6912 | 2.1582 | 1.8545 | 2.071 | 1.9479 | 2.0123 | 2.0051 | 1.9693 | 2.0433 | 1.9363 | 2.0713 | 1.9161 | 2.0867 | 1.901 | 2.0979 | 1.8916 | 2.10415 | 1.8822 | 2.1104
1.378 | 2.9766 | 0.35106 | 2.966 | 0.37905 | 2.9554 | 0.40704 | 2.9083 | 0.53192 | 2.852 | 0.68032 | 2.7638 | 0.8931 | 2.6254 | 1.1781 | 2.4495 | 1.4811 | 2.2986 | 1.6987 | 2.164 | 1.8636 | 2.0768 | 1.958 | 2.0179 | 2.0159 | 1.9749 | 2.0547 | 1.9418 | 2.0831 | 1.9215 | 2.0988 | 1.9064 | 2.1101 | 1.89695 | 2.1165 | 1.8875 | 2.1229
1.384 | 2.9782 | 0.34924 | 2.96775 | 0.37747 | 2.9573 | 0.4057 | 2.9109 | 0.53153 | 2.8553 | 0.68093 | 2.7679 | 0.89504 | 2.6304 | 1.1818 | 2.455 | 1.4869 | 2.3043 | 1.7062 | 2.1698 | 1.8726 | 2.0825 | 1.9681 | 2.0236 | 2.0267 | 1.9805 | 2.066 | 1.9474 | 2.0948 | 1.927 | 2.1108 | 1.9118 | 2.1223 | 1.90235 | 2.1288 | 1.8929 | 2.1353
1.39 | 2.9797 | 0.34741 | 2.96945 | 0.37588 | 2.9592 | 0.40435 | 2.9135 | 0.53111 | 2.8586 | 0.6815 | 2.7721 | 0.89693 | 2.6353 | 1.1855 | 2.4605 | 1.4926 | 2.3101 | 1.7136 | 2.1756 | 1.8816 | 2.0883 | 1.978 | 2.0293 | 2.0374 | 1.9862 | 2.0772 | 1.953 | 2.1064 | 1.9325 | 2.1227 | 1.9173 | 2.1344 | 1.9078 | 2.14105 | 1.8983 | 2.1477
1.396 | 2.9812 | 0.34558 | 2.9711 | 0.374285 | 2.961 | 0.40299 | 2.916 | 0.53068 | 2.8619 | 0.68205 | 2.7762 | 0.89879 | 2.6403 | 1.1891 | 2.4661 | 1.4982 | 2.3159 | 1.7209 | 2.1814 | 1.8904 | 2.0941 | 1.9879 | 2.0351 | 2.048 | 1.9918 | 2.0884 | 1.9586 | 2.118 | 1.938 | 2.1345 | 1.9228 | 2.1464 | 1.91325 | 2.1532 | 1.9037 | 2.16
1.402 | 2.9827 | 0.34376 | 2.97275 | 0.372695 | 2.9628 | 0.40163 | 2.9185 | 0.53024 | 2.8652 | 0.68256 | 2.7803 | 0.90061 | 2.6452 | 1.1927 | 2.4716 | 1.5038 | 2.3216 | 1.7282 | 2.1872 | 1.8992 | 2.0999 | 1.9977 | 2.0408 | 2.0585 | 1.9975 | 2.0995 | 1.9642 | 2.1295 | 1.9436 | 2.1463 | 1.9283 | 2.1584 | 1.9187 | 2.1653 | 1.9091 | 2.1722
1.408 | 2.9842 | 0.34192 | 2.9744 | 0.37109 | 2.9646 | 0.40026 | 2.9211 | 0.52977 | 2.8684 | 0.68305 | 2.7845 | 0.90238 | 2.6502 | 1.1962 | 2.4771 | 1.5093 | 2.3274 | 1.7354 | 2.193 | 1.9079 | 2.1057 | 2.0075 | 2.0466 | 2.069 | 2.0032 | 2.1105 | 1.9698 | 2.141 | 1.9492 | 2.158 | 1.9338 | 2.1703 | 1.9242 | 2.1773 | 1.9146 | 2.1843
1.414 | 2.9856 | 0.34009 | 2.976 | 0.369485 | 2.9664 | 0.39888 | 2.9235 | 0.52929 | 2.8717 | 0.68352 | 2.7886 | 0.90412 | 2.6551 | 1.1997 | 2.4826 | 1.5148 | 2.3331 | 1.7425 | 2.1988 | 1.9166 | 2.1115 | 2.0171 | 2.0523 | 2.0794 | 2.009 | 2.1214 | 1.9755 | 2.1523 | 1.9548 | 2.1696 | 1.9394 | 2.1821 | 1.92975 | 2.1892 | 1.9201 | 2.1963
1.42 | 2.987 | 0.33826 | 2.97755 | 0.36788 | 2.9681 | 0.3975 | 2.926 | 0.5288 | 2.8749 | 0.68395 | 2.7927 | 0.90582 | 2.66 | 1.2031 | 2.4881 | 1.5202 | 2.3388 | 1.7496 | 2.2047 | 1.9251 | 2.1173 | 2.0267 | 2.0581 | 2.0897 | 2.0147 | 2.1322 | 1.9812 | 2.1636 | 1.9605 | 2.1812 | 1.945 | 2.1938 | 1.93535 | 2.20105 | 1.9257 | 2.2083
1.426 | 2.9883 | 0.33642 | 2.9791 | 0.366265 | 2.9699 | 0.39611 | 2.9285 | 0.52828 | 2.8781 | 0.68436 | 2.7968 | 0.90748 | 2.6649 | 1.2064 | 2.4936 | 1.5255 | 2.3446 | 1.7566 | 2.2105 | 1.9336 | 2.1231 | 2.0363 | 2.064 | 2.0999 | 2.0205 | 2.143 | 1.987 | 2.1748 | 1.9662 | 2.1926 | 1.9507 | 2.2055 | 1.941 | 2.21285 | 1.9313 | 2.2202
1.432 | 2.9897 | 0.33459 | 2.98065 | 0.364655 | 2.9716 | 0.39472 | 2.9309 | 0.52775 | 2.8813 | 0.68474 | 2.8008 | 0.9091 | 2.6698 | 1.2098 | 2.4991 | 1.5308 | 2.3503 | 1.7635 | 2.2163 | 1.9421 | 2.129 | 2.0457 | 2.0698 | 2.1101 | 2.0263 | 2.1537 | 1.9927 | 2.1859 | 1.9719 | 2.204 | 1.9564 | 2.2171 | 1.94665 | 2.2246 | 1.9369 | 2.2321
1.438 | 2.991 | 0.33275 | 2.9821 | 0.363035 | 2.9732 | 0.39332 | 2.9334 | 0.52721 | 2.8845 | 0.6851 | 2.8049 | 0.91069 | 2.6747 | 1.213 | 2.5045 | 1.536 | 2.3561 | 1.7704 | 2.2222 | 1.9505 | 2.1348 | 2.0551 | 2.0756 | 2.1202 | 2.0321 | 2.1644 | 1.9985 | 2.197 | 1.9776 | 2.2154 | 1.9621 | 2.2287 | 1.9523 | 2.2363 | 1.9425 | 2.2439
1.444 | 2.9922 | 0.33092 | 2.98355 | 0.36142 | 2.9749 | 0.39192 | 2.9358 | 0.52665 | 2.8877 | 0.68543 | 2.8089 | 0.91224 | 2.6796 | 1.2163 | 2.51 | 1.5412 | 2.3618 | 1.7772 | 2.228 | 1.9588 | 2.1407 | 2.0644 | 2.0815 | 2.1302 | 2.0379 | 2.1749 | 2.0043 | 2.208 | 1.9834 | 2.2266 | 1.9678 | 2.2401 | 1.958 | 2.24785 | 1.9482 | 2.2556
1.45 | 2.9935 | 0.32908 | 2.985 | 0.359795 | 2.9765 | 0.39051 | 2.9381 | 0.52608 | 2.8909 | 0.68574 | 2.813 | 0.91376 | 2.6845 | 1.2194 | 2.5155 | 1.5463 | 2.3675 | 1.784 | 2.2338 | 1.967 | 2.1466 | 2.0737 | 2.0873 | 2.1402 | 2.0437 | 2.1854 | 2.0101 | 2.2189 | 1.9892 | 2.2378 | 1.9736 | 2.2515 | 1.96375 | 2.25935 | 1.9539 | 2.2672
1.456 | 2.9947 | 0.32725 | 2.9864 | 0.358175 | 2.9781 | 0.3891 | 2.9405 | 0.52549 | 2.894 | 0.68602 | 2.817 | 0.91524 | 2.6893 | 1.2226 | 2.5209 | 1.5514 | 2.3732 | 1.7907 | 2.2397 | 1.9752 | 2.1524 | 2.0829 | 2.0932 | 2.1501 | 2.0496 | 2.1959 | 2.0159 | 2.2298 | 1.995 | 2.249 | 1.9793 | 2.2628 | 1.96945 | 2.2708 | 1.9596 | 2.2788
1.462 | 2.9959 | 0.32542 | 2.9878 | 0.35655 | 2.9797 | 0.38768 | 2.9429 | 0.52489 | 2.8971 | 0.68628 | 2.821 | 0.91669 | 2.6942 | 1.2257 | 2.5263 | 1.5564 | 2.3789 | 1.7973 | 2.2455 | 1.9833 | 2.1583 | 2.092 | 2.0991 | 2.1599 | 2.0555 | 2.2063 | 2.0218 | 2.2406 | 2.0008 | 2.26 | 1.9851 | 2.2741 | 1.97525 | 2.2822 | 1.9654 | 2.2903
1.468 | 2.9971 | 0.32359 | 2.9892 | 0.35493 | 2.9813 | 0.38627 | 2.9452 | 0.52427 | 2.9003 | 0.68652 | 2.825 | 0.9181 | 2.699 | 1.2287 | 2.5318 | 1.5614 | 2.3847 | 1.8039 | 2.2514 | 1.9914 | 2.1642 | 2.1011 | 2.105 | 2.1697 | 2.0614 | 2.2166 | 2.0277 | 2.2513 | 2.0066 | 2.271 | 1.991 | 2.2853 | 1.9811 | 2.29355 | 1.9712 | 2.3018
1.474 | 2.9982 | 0.32177 | 2.9905 | 0.353305 | 2.9828 | 0.38484 | 2.9475 | 0.52364 | 2.9034 | 0.68673 | 2.829 | 0.91948 | 2.7038 | 1.2317 | 2.5372 | 1.5663 | 2.3904 | 1.8104 | 2.2572 | 1.9993 | 2.1701 | 2.1101 | 2.1109 | 2.1794 | 2.0673 | 2.2268 | 2.0336 | 2.262 | 2.0125 | 2.2819 | 1.9968 | 2.2964 | 1.9869 | 2.30475 | 1.977 | 2.3131
1.48 | 2.9993 | 0.31994 | 2.99185 | 0.35168 | 2.9844 | 0.38342 | 2.9498 | 0.523 | 2.9064 | 0.68692 | 2.8329 | 0.92083 | 2.7086 | 1.2347 | 2.5426 | 1.5711 | 2.396 | 1.8169 | 2.263 | 2.0073 | 2.176 | 2.119 | 2.1168 | 2.189 | 2.0732 | 2.237 | 2.0395 | 2.2726 | 2.0184 | 2.2928 | 2.0027 | 2.3075 | 1.99275 | 2.31595 | 1.9828 | 2.3244
1.486 | 3.0004 | 0.31812 | 2.99315 | 0.35006 | 2.9859 | 0.382 | 2.9521 | 0.52234 | 2.9095 | 0.68709 | 2.8369 | 0.92215 | 2.7134 | 1.2376 | 2.548 | 1.576 | 2.4017 | 1.8233 | 2.2689 | 2.0152 | 2.1819 | 2.1279 | 2.1227 | 2.1986 | 2.0791 | 2.2471 | 2.0454 | 2.2831 | 2.0243 | 2.3036 | 2.0086 | 2.3185 | 1.9986 | 2.3271 | 1.9886 | 2.3357
1.492 | 3.0015 | 0.31631 | 2.9944 | 0.34844 | 2.9873 | 0.38057 | 2.9544 | 0.52168 | 2.9126 | 0.68724 | 2.8408 | 0.92343 | 2.7182 | 1.2405 | 2.5533 | 1.5807 | 2.4074 | 1.8296 | 2.2747 | 2.023 | 2.1878 | 2.1367 | 2.1287 | 2.2081 | 2.085 | 2.2571 | 2.0513 | 2.2936 | 2.0302 | 2.3143 | 2.0145 | 2.3294 | 2.0045 | 2.33815 | 1.9945 | 2.3469
1.498 | 3.0026 | 0.31449 | 2.9957 | 0.346815 | 2.9888 | 0.37914 | 2.9567 | 0.521 | 2.9156 | 0.68736 | 2.8448 | 0.92469 | 2.7229 | 1.2433 | 2.5587 | 1.5854 | 2.4131 | 1.8359 | 2.2805 | 2.0307 | 2.1937 | 2.1454 | 2.1346 | 2.2176 | 2.091 | 2.2671 | 2.0573 | 2.304 | 2.0362 | 2.325 | 2.0204 | 2.3403 | 2.0104 | 2.34915 | 2.0004 | 2.358
1.504 | 3.0036 | 0.31268 | 2.9969 | 0.34519 | 2.9902 | 0.3777 | 2.9589 | 0.52031 | 2.9186 | 0.68747 | 2.8487 | 0.92591 | 2.7277 | 1.2461 | 2.5641 | 1.5901 | 2.4187 | 1.8422 | 2.2863 | 2.0384 | 2.1996 | 2.1541 | 2.1405 | 2.227 | 2.0969 | 2.277 | 2.0632 | 2.3144 | 2.0421 | 2.3356 | 2.0264 | 2.3511 | 2.01635 | 2.3601 | 2.0063 | 2.3691
1.51 | 3.0046 | 0.31088 | 2.99815 | 0.343575 | 2.9917 | 0.37627 | 2.9611 | 0.5196 | 2.9217 | 0.68755 | 2.8526 | 0.92711 | 2.7324 | 1.2489 | 2.5694 | 1.5947 | 2.4244 | 1.8484 | 2.2921 | 2.0461 | 2.2055 | 2.1628 | 2.1465 | 2.2363 | 2.1029 | 2.2869 | 2.0692 | 2.3246 | 2.0481 | 2.3462 | 2.0323 | 2.3619 | 2.0223 | 2.371 | 2.0123 | 2.3801
1.516 | 3.0056 | 0.30908 | 2.99935 | 0.34196 | 2.9931 | 0.37484 | 2.9633 | 0.51889 | 2.9247 | 0.68762 | 2.8564 | 0.92827 | 2.7371 | 1.2516 | 2.5747 | 1.5993 | 2.43 | 1.8545 | 2.2979 | 2.0537 | 2.2114 | 2.1713 | 2.1524 | 2.2456 | 2.1089 | 2.2967 | 2.0752 | 2.3349 | 2.0541 | 2.3567 | 2.0383 | 2.3726 | 2.02825 | 2.3818 | 2.0182 | 2.391
1.522 | 3.0065 | 0.30728 | 3.00045 | 0.34034 | 2.9944 | 0.3734 | 2.9655 | 0.51817 | 2.9276 | 0.68766 | 2.8603 | 0.92941 | 2.7418 | 1.2543 | 2.58 | 1.6038 | 2.4356 | 1.8606 | 2.3038 | 2.0612 | 2.2173 | 2.1799 | 2.1584 | 2.2548 | 2.1148 | 2.3064 | 2.0812 | 2.345 | 2.0601 | 2.3671 | 2.0443 | 2.3832 | 2.03425 | 2.39255 | 2.0242 | 2.4019
1.528 | 3.0074 | 0.30549 | 3.0016 | 0.338725 | 2.9958 | 0.37196 | 2.9677 | 0.51743 | 2.9306 | 0.68769 | 2.8641 | 0.93052 | 2.7465 | 1.2569 | 2.5853 | 1.6083 | 2.4413 | 1.8667 | 2.3096 | 2.0687 | 2.2232 | 2.1883 | 2.1643 | 2.264 | 2.1208 | 2.3161 | 2.0872 | 2.3551 | 2.0661 | 2.3775 | 2.0503 | 2.3938 | 2.04025 | 2.40325 | 2.0302 | 2.4127
1.534 | 3.0083 | 0.3037 | 3.0027 | 0.337115 | 2.9971 | 0.37053 | 2.9698 | 0.51668 | 2.9335 | 0.68769 | 2.868 | 0.9316 | 2.7512 | 1.2595 | 2.5906 | 1.6128 | 2.4469 | 1.8727 | 2.3153 | 2.0761 | 2.2291 | 2.1967 | 2.1703 | 2.2731 | 2.1268 | 2.3258 | 2.0932 | 2.3652 | 2.0721 | 2.3878 | 2.0563 | 2.4043 | 2.04625 | 2.4139 | 2.0362 | 2.4235
1.54 | 3.0092 | 0.30192 | 3.00385 | 0.335505 | 2.9985 | 0.36909 | 2.972 | 0.51593 | 2.9365 | 0.68768 | 2.8718 | 0.93265 | 2.7559 | 1.2621 | 2.5959 | 1.6172 | 2.4525 | 1.8786 | 2.3211 | 2.0835 | 2.235 | 2.2051 | 2.1763 | 2.2821 | 2.1328 | 2.3353 | 2.0993 | 2.3752 | 2.0781 | 2.398 | 2.0624 | 2.4147 | 2.0523 | 2.42445 | 2.0422 | 2.4342
1.546 | 3.0101 | 0.30014 | 3.00495 | 0.333895 | 2.9998 | 0.36765 | 2.9741 | 0.51516 | 2.9394 | 0.68765 | 2.8756 | 0.93368 | 2.7605 | 1.2647 | 2.6012 | 1.6215 | 2.458 | 1.8845 | 2.3269 | 2.0909 | 2.2408 | 2.2134 | 2.1822 | 2.2911 | 2.1388 | 2.3449 | 2.1053 | 2.3851 | 2.0842 | 2.4082 | 2.0684 | 2.4251 | 2.0583 | 2.435 | 2.0482 | 2.4449
1.552 | 3.0109 | 0.29837 | 3.006 | 0.33229 | 3.0011 | 0.36621 | 2.9762 | 0.51438 | 2.9423 | 0.6876 | 2.8794 | 0.93468 | 2.7651 | 1.2672 | 2.6064 | 1.6259 | 2.4636 | 1.8904 | 2.3327 | 2.0981 | 2.2467 | 2.2217 | 2.1882 | 2.3 | 2.1448 | 2.3543 | 2.1114 | 2.395 | 2.0902 | 2.4184 | 2.0745 | 2.4355 | 2.0644 | 2.44545 | 2.0543 | 2.4554
1.558 | 3.0118 | 0.29661 | 3.00705 | 0.33069 | 3.0023 | 0.36477 | 2.9783 | 0.5136 | 2.9452 | 0.68753 | 2.8832 | 0.93566 | 2.7697 | 1.2697 | 2.6116 | 1.6301 | 2.4692 | 1.8962 | 2.3384 | 2.1054 | 2.2526 | 2.2299 | 2.1941 | 2.3089 | 2.1508 | 2.3637 | 2.1174 | 2.4048 | 2.0963 | 2.4285 | 2.0806 | 2.4457 | 2.0705 | 2.45585 | 2.0604 | 2.466
1.564 | 3.0126 | 0.29485 | 3.0081 | 0.32909 | 3.0036 | 0.36333 | 2.9804 | 0.5128 | 2.9481 | 0.68744 | 2.8869 | 0.93661 | 2.7743 | 1.2721 | 2.6169 | 1.6344 | 2.4747 | 1.902 | 2.3442 | 2.1126 | 2.2585 | 2.238 | 2.2001 | 2.3178 | 2.1569 | 2.3731 | 2.1235 | 2.4146 | 2.1024 | 2.4385 | 2.0866 | 2.456 | 2.07655 | 2.46625 | 2.0665 | 2.4765
1.57 | 3.0133 | 0.29309 | 3.00905 | 0.327495 | 3.0048 | 0.3619 | 2.9824 | 0.512 | 2.9509 | 0.68734 | 2.8907 | 0.93753 | 2.7789 | 1.2745 | 2.6221 | 1.6386 | 2.4803 | 1.9077 | 2.35 | 2.1197 | 2.2644 | 2.2461 | 2.2061 | 2.3265 | 2.1629 | 2.3824 | 2.1296 | 2.4243 | 2.1085 | 2.4485 | 2.0927 | 2.4661 | 2.08265 | 2.4765 | 2.0726 | 2.4869
1.576 | 3.0141 | 0.29135 | 3.01005 | 0.325905 | 3.006 | 0.36046 | 2.9845 | 0.51118 | 2.9538 | 0.68722 | 2.8944 | 0.93843 | 2.7835 | 1.2769 | 2.6273 | 1.6427 | 2.4858 | 1.9134 | 2.3557 | 2.1268 | 2.2703 | 2.2542 | 2.212 | 2.3353 | 2.1689 | 2.3916 | 2.1356 | 2.4339 | 2.1146 | 2.4584 | 2.0989 | 2.4763 | 2.0888 | 2.4868 | 2.0787 | 2.4973
1.582 | 3.0149 | 0.2896 | 3.01105 | 0.32431 | 3.0072 | 0.35902 | 2.9865 | 0.51036 | 2.9566 | 0.68709 | 2.8981 | 0.9393 | 2.788 | 1.2792 | 2.6324 | 1.6469 | 2.4913 | 1.919 | 2.3614 | 2.1338 | 2.2761 | 2.2622 | 2.218 | 2.3439 | 2.175 | 2.4008 | 2.1417 | 2.4435 | 2.1207 | 2.4682 | 2.105 | 2.4863 | 2.0949 | 2.49695 | 2.0848 | 2.5076
1.588 | 3.0156 | 0.28787 | 3.012 | 0.32273 | 3.0084 | 0.35759 | 2.9885 | 0.50953 | 2.9594 | 0.68694 | 2.9018 | 0.94015 | 2.7926 | 1.2816 | 2.6376 | 1.6509 | 2.4968 | 1.9246 | 2.3672 | 2.1408 | 2.282 | 2.2701 | 2.224 | 2.3526 | 2.181 | 2.4099 | 2.1478 | 2.4531 | 2.1268 | 2.478 | 2.1111 | 2.4963 | 2.101 | 2.50705 | 2.0909 | 2.5178
1.594 | 3.0163 | 0.28614 | 3.0129 | 0.321145 | 3.0095 | 0.35615 | 2.9905 | 0.50869 | 2.9622 | 0.68677 | 2.9055 | 0.94098 | 2.7971 | 1.2838 | 2.6427 | 1.655 | 2.5023 | 1.9302 | 2.3729 | 2.1478 | 2.2879 | 2.278 | 2.2299 | 2.3611 | 2.187 | 2.419 | 2.1539 | 2.4626 | 2.1329 | 2.4878 | 2.1172 | 2.5063 | 2.10715 | 2.51715 | 2.0971 | 2.528
1.6 | 3.017 | 0.28442 | 3.01385 | 0.31957 | 3.0107 | 0.35472 | 2.9925 | 0.50784 | 2.965 | 0.68659 | 2.9091 | 0.94179 | 2.8016 | 1.2861 | 2.6479 | 1.659 | 2.5078 | 1.9357 | 2.3786 | 2.1547 | 2.2937 | 2.2859 | 2.2359 | 2.3697 | 2.1931 | 2.4281 | 2.16 | 2.472 | 2.1391 | 2.4975 | 2.1234 | 2.5162 | 2.1133 | 2.5272 | 2.1032 | 2.5382
1.606 | 3.0176 | 0.28271 | 3.0147 | 0.317995 | 3.0118 | 0.35328 | 2.9945 | 0.50699 | 2.9677 | 0.68639 | 2.9128 | 0.94257 | 2.8061 | 1.2883 | 2.653 | 1.663 | 2.5132 | 1.9412 | 2.3843 | 2.1616 | 2.2996 | 2.2937 | 2.2419 | 2.3782 | 2.1991 | 2.4371 | 2.1661 | 2.4814 | 2.1452 | 2.5072 | 2.1296 | 2.526 | 2.1195 | 2.53715 | 2.1094 | 2.5483
1.612 | 3.0183 | 0.281 | 3.0156 | 0.316425 | 3.0129 | 0.35185 | 2.9964 | 0.50613 | 2.9705 | 0.68617 | 2.9164 | 0.94333 | 2.8106 | 1.2905 | 2.6581 | 1.6669 | 2.5187 | 1.9466 | 2.39 | 2.1684 | 2.3054 | 2.3015 | 2.2478 | 2.3866 | 2.2051 | 2.446 | 2.1722 | 2.4908 | 2.1513 | 2.5168 | 2.1357 | 2.5358 | 2.12565 | 2.54705 | 2.1156 | 2.5583
1.618 | 3.0189 | 0.2793 | 3.01645 | 0.31486 | 3.014 | 0.35042 | 2.9983 | 0.50525 | 2.9732 | 0.68595 | 2.92 | 0.94407 | 2.815 | 1.2927 | 2.6632 | 1.6708 | 2.5241 | 1.952 | 2.3957 | 2.1752 | 2.3113 | 2.3092 | 2.2538 | 2.395 | 2.2112 | 2.4549 | 2.1784 | 2.5001 | 2.1575 | 2.5263 | 2.1419 | 2.5456 | 2.13185 | 2.55695 | 2.1218 | 2.5683
1.624 | 3.0195 | 0.27761 | 3.0173 | 0.3133 | 3.0151 | 0.34899 | 3.0002 | 0.50438 | 2.9759 | 0.6857 | 2.9236 | 0.94478 | 2.8194 | 1.2948 | 2.6682 | 1.6747 | 2.5295 | 1.9574 | 2.4013 | 2.1819 | 2.3171 | 2.3169 | 2.2597 | 2.4033 | 2.2172 | 2.4637 | 2.1845 | 2.5093 | 2.1636 | 2.5358 | 2.1481 | 2.5553 | 2.13805 | 2.5668 | 2.128 | 2.5783
1.63 | 3.0201 | 0.27592 | 3.0181 | 0.311745 | 3.0161 | 0.34757 | 3.0022 | 0.50349 | 2.9787 | 0.68545 | 2.9272 | 0.94548 | 2.8239 | 1.2969 | 2.6733 | 1.6785 | 2.5349 | 1.9627 | 2.407 | 2.1886 | 2.3229 | 2.3245 | 2.2657 | 2.4116 | 2.2233 | 2.4725 | 2.1906 | 2.5185 | 2.1698 | 2.5453 | 2.1543 | 2.5649 | 2.14425 | 2.57655 | 2.1342 | 2.5882
1.636 | 3.0207 | 0.27424 | 3.01895 | 0.31019 | 3.0172 | 0.34614 | 3.004 | 0.5026 | 2.9813 | 0.68517 | 2.9308 | 0.94615 | 2.8283 | 1.299 | 2.6783 | 1.6823 | 2.5403 | 1.968 | 2.4126 | 2.1953 | 2.3288 | 2.3321 | 2.2716 | 2.4199 | 2.2293 | 2.4813 | 2.1967 | 2.5277 | 2.176 | 2.5547 | 2.1605 | 2.5745 | 2.15045 | 2.58625 | 2.1404 | 2.598
1.642 | 3.0213 | 0.27257 | 3.01975 | 0.308645 | 3.0182 | 0.34472 | 3.0059 | 0.5017 | 2.984 | 0.68489 | 2.9343 | 0.9468 | 2.8327 | 1.3011 | 2.6833 | 1.6861 | 2.5457 | 1.9732 | 2.4183 | 2.2019 | 2.3346 | 2.3396 | 2.2776 | 2.4281 | 2.2354 | 2.49 | 2.2029 | 2.5368 | 2.1821 | 2.564 | 2.1667 | 2.5841 | 2.15665 | 2.59595 | 2.1466 | 2.6078
1.648 | 3.0218 | 0.27091 | 3.0205 | 0.307105 | 3.0192 | 0.3433 | 3.0078 | 0.50079 | 2.9867 | 0.68459 | 2.9379 | 0.94744 | 2.837 | 1.3031 | 2.6883 | 1.6898 | 2.5511 | 1.9784 | 2.4239 | 2.2084 | 2.3404 | 2.3471 | 2.2835 | 2.4362 | 2.2414 | 2.4987 | 2.209 | 2.5458 | 2.1883 | 2.5733 | 2.1729 | 2.5936 | 2.1629 | 2.60555 | 2.1529 | 2.6175
1.654 | 3.0223 | 0.26925 | 3.02125 | 0.305565 | 3.0202 | 0.34188 | 3.0096 | 0.49988 | 2.9893 | 0.68428 | 2.9414 | 0.94805 | 2.8414 | 1.3051 | 2.6933 | 1.6936 | 2.5564 | 1.9836 | 2.4295 | 2.215 | 2.3462 | 2.3546 | 2.2895 | 2.4443 | 2.2474 | 2.5073 | 2.2151 | 2.5548 | 2.1945 | 2.5826 | 2.1791 | 2.603 | 2.1691 | 2.6151 | 2.1591 | 2.6272
1.66 | 3.0228 | 0.2676 | 3.022 | 0.30403 | 3.0212 | 0.34046 | 3.0114 | 0.49896 | 2.9919 | 0.68395 | 2.9449 | 0.94865 | 2.8457 | 1.3071 | 2.6983 | 1.6972 | 2.5618 | 1.9888 | 2.4351 | 2.2215 | 2.352 | 2.362 | 2.2954 | 2.4524 | 2.2535 | 2.5158 | 2.2212 | 2.5638 | 2.2007 | 2.5918 | 2.1853 | 2.6124 | 2.17535 | 2.62465 | 2.1654 | 2.6369
1.666 | 3.0233 | 0.26596 | 3.02275 | 0.3025 | 3.0222 | 0.33904 | 3.0132 | 0.49804 | 2.9945 | 0.68362 | 2.9484 | 0.94922 | 2.8501 | 1.309 | 2.7033 | 1.7009 | 2.5671 | 1.9939 | 2.4407 | 2.2279 | 2.3578 | 2.3694 | 2.3013 | 2.4604 | 2.2595 | 2.5244 | 2.2274 | 2.5727 | 2.2069 | 2.601 | 2.1915 | 2.6218 | 2.18155 | 2.63415 | 2.1716 | 2.6465
1.672 | 3.0238 | 0.26433 | 3.02345 | 0.30098 | 3.0231 | 0.33763 | 3.015 | 0.49711 | 2.9971 | 0.68327 | 2.9518 | 0.94978 | 2.8544 | 1.311 | 2.7082 | 1.7045 | 2.5724 | 1.9989 | 2.4463 | 2.2344 | 2.3636 | 2.3767 | 2.3073 | 2.4684 | 2.2656 | 2.5328 | 2.2335 | 2.5816 | 2.213 | 2.6101 | 2.1978 | 2.6311 | 2.18785 | 2.64355 | 2.1779 | 2.656
1.678 | 3.0243 | 0.2627 | 3.0242 | 0.29946 | 3.0241 | 0.33622 | 3.0168 | 0.49617 | 2.9997 | 0.6829 | 2.9553 | 0.95032 | 2.8587 | 1.3129 | 2.7131 | 1.7081 | 2.5777 | 2.004 | 2.4519 | 2.2408 | 2.3693 | 2.3841 | 2.3132 | 2.4764 | 2.2716 | 2.5413 | 2.2397 | 2.5904 | 2.2192 | 2.6192 | 2.204 | 2.6403 | 2.1941 | 2.65295 | 2.1842 | 2.6656
1.684 | 3.0247 | 0.26109 | 3.02485 | 0.29795 | 3.025 | 0.33481 | 3.0186 | 0.49523 | 3.0023 | 0.68253 | 2.9587 | 0.95084 | 2.8629 | 1.3147 | 2.7181 | 1.7116 | 2.583 | 2.009 | 2.4575 | 2.2471 | 2.3751 | 2.3913 | 2.3191 | 2.4843 | 2.2776 | 2.5497 | 2.2458 | 2.5992 | 2.2254 | 2.6282 | 2.2102 | 2.6495 | 2.20035 | 2.66225 | 2.1905 | 2.675
1.69 | 3.0252 | 0.25948 | 3.02555 | 0.29644 | 3.0259 | 0.3334 | 3.0203 | 0.49428 | 3.0048 | 0.68214 | 2.9621 | 0.95134 | 2.8672 | 1.3166 | 2.723 | 1.7152 | 2.5883 | 2.014 | 2.463 | 2.2534 | 2.3809 | 2.3985 | 2.325 | 2.4922 | 2.2837 | 2.558 | 2.2519 | 2.6079 | 2.2316 | 2.6372 | 2.2165 | 2.6587 | 2.2066 | 2.67155 | 2.1967 | 2.6844
1.696 | 3.0256 | 0.25788 | 3.0262 | 0.29494 | 3.0268 | 0.332 | 3.0221 | 0.49333 | 3.0074 | 0.68175 | 2.9656 | 0.95182 | 2.8714 | 1.3184 | 2.7278 | 1.7187 | 2.5935 | 2.0189 | 2.4686 | 2.2597 | 2.3866 | 2.4057 | 2.3309 | 2.5 | 2.2897 | 2.5663 | 2.2581 | 2.6166 | 2.2378 | 2.6461 | 2.2227 | 2.6678 | 2.21285 | 2.6808 | 2.203 | 2.6938
1.702 | 3.026 | 0.25628 | 3.02685 | 0.29344 | 3.0277 | 0.3306 | 3.0238 | 0.49237 | 3.0099 | 0.68134 | 2.9689 | 0.95229 | 2.8757 | 1.3202 | 2.7327 | 1.7221 | 2.5988 | 2.0238 | 2.4741 | 2.2659 | 2.3923 | 2.4129 | 2.3368 | 2.5078 | 2.2957 | 2.5746 | 2.2642 | 2.6253 | 2.244 | 2.655 | 2.229 | 2.6769 | 2.21915 | 2.69 | 2.2093 | 2.7031
1.708 | 3.0264 | 0.2547 | 3.02745 | 0.29195 | 3.0285 | 0.3292 | 3.0255 | 0.4914 | 3.0124 | 0.68092 | 2.9723 | 0.95274 | 2.8799 | 1.322 | 2.7375 | 1.7256 | 2.604 | 2.0287 | 2.4796 | 2.2722 | 2.3981 | 2.42 | 2.3427 | 2.5155 | 2.3018 | 2.5828 | 2.2704 | 2.6339 | 2.2502 | 2.6639 | 2.2352 | 2.686 | 2.2254 | 2.6992 | 2.2156 | 2.7124
1.714 | 3.0268 | 0.25312 | 3.0281 | 0.290465 | 3.0294 | 0.32781 | 3.0272 | 0.49044 | 3.0149 | 0.68048 | 2.9757 | 0.95317 | 2.8841 | 1.3238 | 2.7424 | 1.729 | 2.6092 | 2.0335 | 2.4851 | 2.2783 | 2.4038 | 2.4271 | 2.3486 | 2.5232 | 2.3078 | 2.591 | 2.2765 | 2.6424 | 2.2564 | 2.6727 | 2.2415 | 2.695 | 2.2317 | 2.7083 | 2.2219 | 2.7216
1.72 | 3.0271 | 0.25155 | 3.02865 | 0.28898 | 3.0302 | 0.32641 | 3.0289 | 0.48946 | 3.0173 | 0.68004 | 2.979 | 0.95359 | 2.8882 | 1.3255 | 2.7472 | 1.7324 | 2.6144 | 2.0384 | 2.4907 | 2.2845 | 2.4095 | 2.4341 | 2.3545 | 2.5309 | 2.3138 | 2.5992 | 2.2826 | 2.651 | 2.2626 | 2.6814 | 2.2477 | 2.7039 | 2.23795 | 2.71735 | 2.2282 | 2.7308
1.726 | 3.0275 | 0.24999 | 3.02925 | 0.287505 | 3.031 | 0.32502 | 3.0306 | 0.48848 | 3.0198 | 0.67959 | 2.9823 | 0.95399 | 2.8924 | 1.3273 | 2.752 | 1.7358 | 2.6196 | 2.0431 | 2.4961 | 2.2906 | 2.4152 | 2.4411 | 2.3604 | 2.5385 | 2.3198 | 2.6073 | 2.2888 | 2.6595 | 2.2688 | 2.6902 | 2.254 | 2.7128 | 2.24425 | 2.72635 | 2.2345 | 2.7399
1.732 | 3.0278 | 0.24844 | 3.02985 | 0.28604 | 3.0319 | 0.32364 | 3.0322 | 0.4875 | 3.0223 | 0.67913 | 2.9857 | 0.95437 | 2.8965 | 1.329 | 2.7568 | 1.7391 | 2.6248 | 2.0479 | 2.5016 | 2.2967 | 2.4209 | 2.4481 | 2.3663 | 2.5461 | 2.3258 | 2.6154 | 2.2949 | 2.6679 | 2.275 | 2.6988 | 2.2602 | 2.7217 | 2.25055 | 2.73535 | 2.2409 | 2.749
1.738 | 3.0282 | 0.24689 | 3.03045 | 0.28457 | 3.0327 | 0.32225 | 3.0339 | 0.48651 | 3.0247 | 0.67865 | 2.989 | 0.95474 | 2.9007 | 1.3306 | 2.7616 | 1.7424 | 2.6299 | 2.0526 | 2.5071 | 2.3027 | 2.4266 | 2.455 | 2.3721 | 2.5537 | 2.3318 | 2.6234 | 2.301 | 2.6763 | 2.2812 | 2.7075 | 2.2665 | 2.7305 | 2.25685 | 2.7443 | 2.2472 | 2.7581
1.744 | 3.0285 | 0.24535 | 3.03095 | 0.28311 | 3.0334 | 0.32087 | 3.0355 | 0.48552 | 3.0271 | 0.67817 | 2.9922 | 0.95509 | 2.9048 | 1.3323 | 2.7663 | 1.7457 | 2.6351 | 2.0573 | 2.5125 | 2.3087 | 2.4323 | 2.4619 | 2.378 | 2.5612 | 2.3379 | 2.6314 | 2.3072 | 2.6847 | 2.2875 | 2.7161 | 2.2728 | 2.7393 | 2.26315 | 2.7532 | 2.2535 | 2.7671
1.75 | 3.0288 | 0.24383 | 3.0315 | 0.28166 | 3.0342 | 0.31949 | 3.0371 | 0.48452 | 3.0295 | 0.67767 | 2.9955 | 0.95543 | 2.9089 | 1.3339 | 2.771 | 1.749 | 2.6402 | 2.062 | 2.518 | 2.3147 | 2.438 | 2.4688 | 2.3839 | 2.5687 | 2.3439 | 2.6394 | 2.3133 | 2.693 | 2.2937 | 2.7247 | 2.279 | 2.748 | 2.2694 | 2.76205 | 2.2598 | 2.7761
1.756 | 3.0291 | 0.24231 | 3.03205 | 0.280215 | 3.035 | 0.31812 | 3.0387 | 0.48352 | 3.0319 | 0.67717 | 2.9988 | 0.95576 | 2.913 | 1.3356 | 2.7758 | 1.7522 | 2.6453 | 2.0667 | 2.5234 | 2.3207 | 2.4437 | 2.4757 | 2.3897 | 2.5762 | 2.3499 | 2.6473 | 2.3194 | 2.7013 | 2.2999 | 2.7332 | 2.2853 | 2.7567 | 2.27575 | 2.77085 | 2.2662 | 2.785
1.762 | 3.0293 | 0.24079 | 3.0325 | 0.27877 | 3.0357 | 0.31675 | 3.0403 | 0.48252 | 3.0343 | 0.67666 | 3.002 | 0.95606 | 2.917 | 1.3372 | 2.7805 | 1.7554 | 2.6504 | 2.0713 | 2.5288 | 2.3266 | 2.4493 | 2.4825 | 2.3956 | 2.5836 | 2.3559 | 2.6552 | 2.3256 | 2.7095 | 2.3061 | 2.7417 | 2.2915 | 2.7654 | 2.282 | 2.77965 | 2.2725 | 2.7939
1.768 | 3.0296 | 0.23929 | 3.03305 | 0.277335 | 3.0365 | 0.31538 | 3.0418 | 0.48151 | 3.0366 | 0.67614 | 3.0052 | 0.95636 | 2.9211 | 1.3387 | 2.7852 | 1.7586 | 2.6555 | 2.0759 | 2.5343 | 2.3325 | 2.455 | 2.4892 | 2.4014 | 2.591 | 2.3619 | 2.663 | 2.3317 | 2.7177 | 2.3123 | 2.7501 | 2.2978 | 2.774 | 2.2883 | 2.7884 | 2.2788 | 2.8028
1.774 | 3.0299 | 0.23779 | 3.03355 | 0.275905 | 3.0372 | 0.31402 | 3.0434 | 0.4805 | 3.0389 | 0.67561 | 3.0084 | 0.95664 | 2.9251 | 1.3403 | 2.7898 | 1.7618 | 2.6606 | 2.0804 | 2.5397 | 2.3383 | 2.4606 | 2.496 | 2.4073 | 2.5983 | 2.3678 | 2.6708 | 2.3378 | 2.7259 | 2.3185 | 2.7585 | 2.3041 | 2.7826 | 2.29465 | 2.7971 | 2.2852 | 2.8116
1.78 | 3.0301 | 0.23631 | 3.034 | 0.27448 | 3.0379 | 0.31265 | 3.0449 | 0.47948 | 3.0413 | 0.67507 | 3.0116 | 0.9569 | 2.9291 | 1.3418 | 2.7945 | 1.7649 | 2.6657 | 2.085 | 2.545 | 2.3442 | 2.4663 | 2.5027 | 2.4131 | 2.6057 | 2.3738 | 2.6786 | 2.344 | 2.7341 | 2.3247 | 2.7669 | 2.3103 | 2.7911 | 2.3009 | 2.8057 | 2.2915 | 2.8203
1.786 | 3.0303 | 0.23483 | 3.03445 | 0.273065 | 3.0386 | 0.3113 | 3.0465 | 0.47847 | 3.0436 | 0.67452 | 3.0148 | 0.95716 | 2.9331 | 1.3434 | 2.7992 | 1.768 | 2.6707 | 2.0895 | 2.5504 | 2.35 | 2.4719 | 2.5094 | 2.4189 | 2.6129 | 2.3798 | 2.6864 | 2.3501 | 2.7422 | 2.3309 | 2.7752 | 2.3166 | 2.7996 | 2.3072 | 2.81435 | 2.2978 | 2.8291
1.792 | 3.0305 | 0.23336 | 3.0349 | 0.27165 | 3.0393 | 0.30994 | 3.048 | 0.47744 | 3.0459 | 0.67396 | 3.0179 | 0.9574 | 2.9371 | 1.3449 | 2.8038 | 1.7711 | 2.6757 | 2.094 | 2.5558 | 2.3558 | 2.4775 | 2.516 | 2.4247 | 2.6202 | 2.3858 | 2.6941 | 2.3562 | 2.7502 | 2.3371 | 2.7835 | 2.3229 | 2.8081 | 2.31355 | 2.8229 | 2.3042 | 2.8377
1.798 | 3.0307 | 0.23189 | 3.0353 | 0.27024 | 3.0399 | 0.30859 | 3.0495 | 0.47642 | 3.0482 | 0.6734 | 3.0211 | 0.95762 | 2.9411 | 1.3464 | 2.8084 | 1.7742 | 2.6807 | 2.0984 | 2.5611 | 2.3615 | 2.4831 | 2.5226 | 2.4305 | 2.6274 | 2.3918 | 2.7017 | 2.3623 | 2.7582 | 2.3433 | 2.7917 | 2.3291 | 2.8165 | 2.3198 | 2.83145 | 2.3105 | 2.8464
1.804 | 3.0309 | 0.23044 | 3.03575 | 0.26884 | 3.0406 | 0.30724 | 3.051 | 0.47539 | 3.0504 | 0.67282 | 3.0242 | 0.95783 | 2.945 | 1.3478 | 2.813 | 1.7773 | 2.6857 | 2.1029 | 2.5665 | 2.3672 | 2.4887 | 2.5292 | 2.4363 | 2.6346 | 2.3977 | 2.7094 | 2.3684 | 2.7662 | 2.3495 | 2.8 | 2.3354 | 2.8249 | 2.32615 | 2.83995 | 2.3169 | 2.855
1.81 | 3.0311 | 0.22899 | 3.0362 | 0.267445 | 3.0413 | 0.3059 | 3.0525 | 0.47436 | 3.0527 | 0.67224 | 3.0273 | 0.95803 | 2.949 | 1.3493 | 2.8176 | 1.7803 | 2.6907 | 2.1073 | 2.5718 | 2.3729 | 2.4943 | 2.5358 | 2.4421 | 2.6418 | 2.4037 | 2.717 | 2.3745 | 2.7742 | 2.3557 | 2.8081 | 2.3417 | 2.8332 | 2.33245 | 2.8484 | 2.3232 | 2.8636
1.816 | 3.0313 | 0.22755 | 3.0366 | 0.266055 | 3.0419 | 0.30456 | 3.0539 | 0.47332 | 3.0549 | 0.67165 | 3.0304 | 0.95822 | 2.9529 | 1.3507 | 2.8222 | 1.7833 | 2.6957 | 2.1117 | 2.5771 | 2.3786 | 2.4999 | 2.5423 | 2.4479 | 2.6489 | 2.4097 | 2.7246 | 2.3806 | 2.7821 | 2.3619 | 2.8163 | 2.3479 | 2.8415 | 2.33875 | 2.8568 | 2.3296 | 2.8721
1.822 | 3.0315 | 0.22612 | 3.037 | 0.26467 | 3.0425 | 0.30322 | 3.0554 | 0.47228 | 3.0572 | 0.67105 | 3.0335 | 0.95839 | 2.9568 | 1.3521 | 2.8267 | 1.7863 | 2.7007 | 2.116 | 2.5824 | 2.3842 | 2.5055 | 2.5488 | 2.4537 | 2.656 | 2.4156 | 2.7321 | 2.3867 | 2.79 | 2.3681 | 2.8244 | 2.3542 | 2.8498 | 2.34505 | 2.8652 | 2.3359 | 2.8806
1.828 | 3.0316 | 0.2247 | 3.03735 | 0.263295 | 3.0431 | 0.30189 | 3.0568 | 0.47124 | 3.0594 | 0.67045 | 3.0366 | 0.95856 | 2.9607 | 1.3535 | 2.8312 | 1.7893 | 2.7056 | 2.1204 | 2.5877 | 2.3898 | 2.511 | 2.5553 | 2.4595 | 2.663 | 2.4216 | 2.7396 | 2.3928 | 2.7978 | 2.3743 | 2.8325 | 2.3605 | 2.8581 | 2.35135 | 2.87355 | 2.3422 | 2.889
1.834 | 3.0318 | 0.22329 | 3.03775 | 0.261925 | 3.0437 | 0.30056 | 3.0583 | 0.4702 | 3.0616 | 0.66984 | 3.0396 | 0.95871 | 2.9646 | 1.3549 | 2.8358 | 1.7922 | 2.7106 | 2.1247 | 2.593 | 2.3954 | 2.5166 | 2.5617 | 2.4653 | 2.6701 | 2.4275 | 2.7471 | 2.3989 | 2.8057 | 2.3805 | 2.8405 | 2.3667 | 2.8663 | 2.35765 | 2.8819 | 2.3486 | 2.8975
1.84 | 3.0319 | 0.22188 | 3.0381 | 0.260555 | 3.0443 | 0.29923 | 3.0597 | 0.46915 | 3.0638 | 0.66922 | 3.0427 | 0.95884 | 2.9685 | 1.3563 | 2.8403 | 1.7951 | 2.7155 | 2.129 | 2.5983 | 2.401 | 2.5221 | 2.5681 | 2.471 | 2.6771 | 2.4334 | 2.7545 | 2.405 | 2.8134 | 2.3866 | 2.8485 | 2.373 | 2.8744 | 2.36395 | 2.8901 | 2.3549 | 2.9058
1.846 | 3.032 | 0.22048 | 3.03845 | 0.259195 | 3.0449 | 0.29791 | 3.0611 | 0.4681 | 3.0659 | 0.66859 | 3.0457 | 0.95897 | 2.9723 | 1.3576 | 2.8448 | 1.798 | 2.7204 | 2.1332 | 2.6035 | 2.4065 | 2.5277 | 2.5745 | 2.4768 | 2.6841 | 2.4394 | 2.7619 | 2.4111 | 2.8212 | 2.3928 | 2.8565 | 2.3793 | 2.8826 | 2.3703 | 2.8984 | 2.3613 | 2.9142
1.852 | 3.0321 | 0.21909 | 3.0388 | 0.25784 | 3.0455 | 0.29659 | 3.0625 | 0.46705 | 3.0681 | 0.66795 | 3.0487 | 0.95909 | 2.9761 | 1.359 | 2.8493 | 1.8009 | 2.7253 | 2.1375 | 2.6088 | 2.412 | 2.5332 | 2.5809 | 2.4825 | 2.691 | 2.4453 | 2.7693 | 2.4172 | 2.8289 | 2.399 | 2.8644 | 2.3855 | 2.8906 | 2.37655 | 2.90655 | 2.3676 | 2.9225
1.858 | 3.0322 | 0.21771 | 3.0391 | 0.25649 | 3.046 | 0.29527 | 3.0638 | 0.466 | 3.0702 | 0.66731 | 3.0517 | 0.95919 | 2.98 | 1.3603 | 2.8537 | 1.8038 | 2.7301 | 2.1417 | 2.614 | 2.4175 | 2.5387 | 2.5872 | 2.4883 | 2.6979 | 2.4512 | 2.7767 | 2.4233 | 2.8366 | 2.4052 | 2.8723 | 2.3918 | 2.8987 | 2.3829 | 2.91475 | 2.374 | 2.9308
1.864 | 3.0323 | 0.21633 | 3.03945 | 0.255145 | 3.0466 | 0.29396 | 3.0652 | 0.46494 | 3.0724 | 0.66666 | 3.0547 | 0.95928 | 2.9838 | 1.3616 | 2.8582 | 1.8066 | 2.735 | 2.1459 | 2.6193 | 2.423 | 2.5442 | 2.5935 | 2.494 | 2.7048 | 2.4571 | 2.784 | 2.4294 | 2.8442 | 2.4114 | 2.8802 | 2.398 | 2.9067 | 2.38915 | 2.92285 | 2.3803 | 2.939
1.87 | 3.0324 | 0.21497 | 3.03975 | 0.25381 | 3.0471 | 0.29265 | 3.0665 | 0.46388 | 3.0745 | 0.66601 | 3.0576 | 0.95936 | 2.9875 | 1.3629 | 2.8626 | 1.8095 | 2.7399 | 2.1501 | 2.6245 | 2.4284 | 2.5497 | 2.5998 | 2.4997 | 2.7117 | 2.4631 | 2.7913 | 2.4355 | 2.8519 | 2.4175 | 2.888 | 2.4043 | 2.9147 | 2.3955 | 2.93095 | 2.3867 | 2.9472
1.876 | 3.0325 | 0.21361 | 3.0401 | 0.25248 | 3.0477 | 0.29135 | 3.0679 | 0.46282 | 3.0766 | 0.66535 | 3.0606 | 0.95944 | 2.9913 | 1.3642 | 2.867 | 1.8123 | 2.7447 | 2.1543 | 2.6297 | 2.4338 | 2.5552 | 2.606 | 2.5054 | 2.7185 | 2.469 | 2.7985 | 2.4415 | 2.8594 | 2.4237 | 2.8958 | 2.4105 | 2.9227 | 2.40175 | 2.93905 | 2.393 | 2.9554
1.882 | 3.0326 | 0.21226 | 3.0404 | 0.251155 | 3.0482 | 0.29005 | 3.0692 | 0.46176 | 3.0787 | 0.66468 | 3.0635 | 0.9595 | 2.9951 | 1.3654 | 2.8714 | 1.8151 | 2.7495 | 2.1584 | 2.6349 | 2.4392 | 2.5607 | 2.6123 | 2.5112 | 2.7253 | 2.4749 | 2.8058 | 2.4476 | 2.867 | 2.4299 | 2.9036 | 2.4168 | 2.9306 | 2.4081 | 2.94705 | 2.3994 | 2.9635
1.888 | 3.0326 | 0.21092 | 3.04065 | 0.249835 | 3.0487 | 0.28875 | 3.0705 | 0.4607 | 3.0808 | 0.66401 | 3.0664 | 0.95955 | 2.9988 | 1.3667 | 2.8758 | 1.8179 | 2.7543 | 2.1625 | 2.6401 | 2.4446 | 2.5662 | 2.6185 | 2.5169 | 2.7321 | 2.4808 | 2.813 | 2.4537 | 2.8745 | 2.436 | 2.9113 | 2.423 | 2.9385 | 2.41435 | 2.95505 | 2.4057 | 2.9716
1.894 | 3.0327 | 0.20958 | 3.04095 | 0.24852 | 3.0492 | 0.28746 | 3.0718 | 0.45963 | 3.0828 | 0.66333 | 3.0693 | 0.95959 | 3.0025 | 1.3679 | 2.8802 | 1.8206 | 2.7591 | 2.1666 | 2.6452 | 2.4499 | 2.5716 | 2.6246 | 2.5226 | 2.7388 | 2.4867 | 2.8201 | 2.4597 | 2.882 | 2.4422 | 2.919 | 2.4293 | 2.9463 | 2.42065 | 2.96295 | 2.412 | 2.9796
1.9 | 3.0327 | 0.20826 | 3.0412 | 0.247215 | 3.0497 | 0.28617 | 3.0731 | 0.45857 | 3.0849 | 0.66264 | 3.0722 | 0.95962 | 3.0062 | 1.3691 | 2.8845 | 1.8234 | 2.7639 | 2.1707 | 2.6504 | 2.4553 | 2.5771 | 2.6308 | 2.5283 | 2.7455 | 2.4925 | 2.8273 | 2.4658 | 2.8895 | 2.4484 | 2.9267 | 2.4355 | 2.9542 | 2.42695 | 2.97095 | 2.4184 | 2.9877
1.906 | 3.0328 | 0.20694 | 3.0415 | 0.245915 | 3.0502 | 0.28489 | 3.0744 | 0.4575 | 3.0869 | 0.66195 | 3.0751 | 0.95964 | 3.0099 | 1.3703 | 2.8889 | 1.8261 | 2.7687 | 2.1748 | 2.6555 | 2.4606 | 2.5825 | 2.6369 | 2.5339 | 2.7522 | 2.4984 | 2.8344 | 2.4718 | 2.8969 | 2.4545 | 2.9343 | 2.4417 | 2.962 | 2.4332 | 2.97885 | 2.4247 | 2.9957
1.912 | 3.0328 | 0.20563 | 3.0417 | 0.244615 | 3.0506 | 0.2836 | 3.0757 | 0.45643 | 3.0889 | 0.66125 | 3.078 | 0.95965 | 3.0136 | 1.3715 | 2.8932 | 1.8288 | 2.7734 | 2.1788 | 2.6607 | 2.4658 | 2.588 | 2.643 | 2.5396 | 2.7589 | 2.5043 | 2.8415 | 2.4779 | 2.9043 | 2.4607 | 2.9419 | 2.448 | 2.9697 | 2.4395 | 2.98665 | 2.431 | 3.0036
1.918 | 3.0328 | 0.20433 | 3.04195 | 0.24333 | 3.0511 | 0.28233 | 3.0769 | 0.45535 | 3.0909 | 0.66055 | 3.0808 | 0.95965 | 3.0173 | 1.3727 | 2.8975 | 1.8315 | 2.7782 | 2.1828 | 2.6658 | 2.4711 | 2.5934 | 2.6491 | 2.5453 | 2.7655 | 2.5102 | 2.8485 | 2.4839 | 2.9117 | 2.4668 | 2.9495 | 2.4542 | 2.9774 | 2.4458 | 2.99445 | 2.4374 | 3.0115
1.924 | 3.0328 | 0.20303 | 3.04215 | 0.242045 | 3.0515 | 0.28106 | 3.0782 | 0.45428 | 3.0929 | 0.65984 | 3.0837 | 0.95964 | 3.021 | 1.3739 | 2.9018 | 1.8342 | 2.7829 | 2.1868 | 2.6709 | 2.4763 | 2.5988 | 2.6552 | 2.551 | 2.7721 | 2.516 | 2.8556 | 2.49 | 2.919 | 2.473 | 2.957 | 2.4604 | 2.9851 | 2.45205 | 3.00225 | 2.4437 | 3.0194
1.93 | 3.0328 | 0.20174 | 3.0424 | 0.240765 | 3.052 | 0.27979 | 3.0794 | 0.45321 | 3.0949 | 0.65913 | 3.0865 | 0.95962 | 3.0246 | 1.375 | 2.9061 | 1.8368 | 2.7876 | 2.1908 | 2.676 | 2.4815 | 2.6042 | 2.6612 | 2.5566 | 2.7787 | 2.5219 | 2.8626 | 2.496 | 2.9263 | 2.4791 | 2.9645 | 2.4667 | 2.9928 | 2.45835 | 3.01005 | 2.45 | 3.0273
1.936 | 3.0328 | 0.20046 | 3.0426 | 0.23949 | 3.0524 | 0.27852 | 3.0806 | 0.45213 | 3.0969 | 0.65841 | 3.0893 | 0.95959 | 3.0282 | 1.3762 | 2.9104 | 1.8395 | 2.7923 | 2.1948 | 2.6811 | 2.4867 | 2.6096 | 2.6672 | 2.5623 | 2.7853 | 2.5278 | 2.8695 | 2.502 | 2.9336 | 2.4852 | 2.972 | 2.4729 | 3.0004 | 2.46465 | 3.01775 | 2.4564 | 3.0351
1.942 | 3.0328 | 0.19919 | 3.0428 | 0.238225 | 3.0528 | 0.27726 | 3.0818 | 0.45105 | 3.0989 | 0.65768 | 3.0921 | 0.95955 | 3.0318 | 1.3773 | 2.9147 | 1.8421 | 2.797 | 2.1987 | 2.6862 | 2.4919 | 2.615 | 2.6732 | 2.5679 | 2.7918 | 2.5336 | 2.8765 | 2.508 | 2.9409 | 2.4914 | 2.9795 | 2.4791 | 3.008 | 2.4709 | 3.02545 | 2.4627 | 3.0429
1.948 | 3.0328 | 0.19792 | 3.043 | 0.23696 | 3.0532 | 0.276 | 3.083 | 0.44997 | 3.1008 | 0.65695 | 3.0949 | 0.95951 | 3.0354 | 1.3784 | 2.9189 | 1.8447 | 2.8017 | 2.2026 | 2.6913 | 2.497 | 2.6204 | 2.6791 | 2.5735 | 2.7984 | 2.5394 | 2.8834 | 2.5141 | 2.9481 | 2.4975 | 2.9869 | 2.4853 | 3.0156 | 2.47715 | 3.03315 | 2.469 | 3.0507
1.954 | 3.0328 | 0.19667 | 3.0432 | 0.23571 | 3.0536 | 0.27475 | 3.0842 | 0.44889 | 3.1027 | 0.65622 | 3.0976 | 0.95946 | 3.039 | 1.3795 | 2.9231 | 1.8473 | 2.8064 | 2.2065 | 2.6963 | 2.5022 | 2.6258 | 2.6851 | 2.5792 | 2.8048 | 2.5453 | 2.8903 | 2.5201 | 2.9553 | 2.5036 | 2.9943 | 2.4915 | 3.0231 | 2.4834 | 3.04075 | 2.4753 | 3.0584
1.96 | 3.0327 | 0.19542 | 3.04335 | 0.23446 | 3.054 | 0.2735 | 3.0854 | 0.44781 | 3.1047 | 0.65548 | 3.1004 | 0.95939 | 3.0426 | 1.3806 | 2.9274 | 1.8499 | 2.811 | 2.2104 | 2.7014 | 2.5073 | 2.6312 | 2.691 | 2.5848 | 2.8113 | 2.5511 | 2.8972 | 2.5261 | 2.9625 | 2.5098 | 3.0017 | 2.4977 | 3.0306 | 2.4897 | 3.04835 | 2.4817 | 3.0661
1.966 | 3.0327 | 0.19418 | 3.04355 | 0.23322 | 3.0544 | 0.27226 | 3.0865 | 0.44673 | 3.1066 | 0.65473 | 3.1031 | 0.95932 | 3.0461 | 1.3817 | 2.9316 | 1.8524 | 2.8156 | 2.2143 | 2.7064 | 2.5124 | 2.6365 | 2.6969 | 2.5904 | 2.8177 | 2.5569 | 2.904 | 2.5321 | 2.9696 | 2.5159 | 3.009 | 2.504 | 3.0381 | 2.496 | 3.05595 | 2.488 | 3.0738
1.972 | 3.0326 | 0.19294 | 3.0437 | 0.23198 | 3.0548 | 0.27102 | 3.0877 | 0.44565 | 3.1085 | 0.65399 | 3.1059 | 0.95924 | 3.0497 | 1.3827 | 2.9358 | 1.855 | 2.8203 | 2.2182 | 2.7114 | 2.5174 | 2.6419 | 2.7028 | 2.596 | 2.8242 | 2.5627 | 2.9108 | 2.5381 | 2.9767 | 2.522 | 3.0163 | 2.5102 | 3.0456 | 2.50225 | 3.0635 | 2.4943 | 3.0814
1.978 | 3.0326 | 0.19171 | 3.0439 | 0.230745 | 3.0552 | 0.26978 | 3.0888 | 0.44457 | 3.1104 | 0.65323 | 3.1086 | 0.95915 | 3.0532 | 1.3838 | 2.9399 | 1.8575 | 2.8249 | 2.222 | 2.7164 | 2.5225 | 2.6472 | 2.7086 | 2.6016 | 2.8306 | 2.5686 | 2.9176 | 2.5441 | 2.9838 | 2.5281 | 3.0236 | 2.5164 | 3.053 | 2.5085 | 3.071 | 2.5006 | 3.089
1.984 | 3.0325 | 0.19049 | 3.044 | 0.22952 | 3.0555 | 0.26855 | 3.09 | 0.44348 | 3.1122 | 0.65247 | 3.1113 | 0.95906 | 3.0567 | 1.3848 | 2.9441 | 1.86 | 2.8295 | 2.2258 | 2.7214 | 2.5275 | 2.6525 | 2.7144 | 2.6072 | 2.8369 | 2.5744 | 2.9244 | 2.5501 | 2.9909 | 2.5342 | 3.0308 | 2.5226 | 3.0604 | 2.51475 | 3.0785 | 2.5069 | 3.0966
1.99 | 3.0325 | 0.18928 | 3.0442 | 0.2283 | 3.0559 | 0.26732 | 3.0911 | 0.4424 | 3.1141 | 0.65171 | 3.114 | 0.95896 | 3.0602 | 1.3858 | 2.9482 | 1.8625 | 2.8341 | 2.2296 | 2.7264 | 2.5325 | 2.6578 | 2.7203 | 2.6128 | 2.8433 | 2.5802 | 2.9311 | 2.5561 | 2.9979 | 2.5403 | 3.0381 | 2.5287 | 3.0677 | 2.52095 | 3.0859 | 2.5132 | 3.1041
1.996 | 3.0324 | 0.18808 | 3.0443 | 0.22709 | 3.0562 | 0.2661 | 3.0922 | 0.44131 | 3.1159 | 0.65094 | 3.1167 | 0.95884 | 3.0637 | 1.3869 | 2.9524 | 1.865 | 2.8386 | 2.2334 | 2.7314 | 2.5375 | 2.6632 | 2.726 | 2.6184 | 2.8496 | 2.586 | 2.9378 | 2.562 | 3.0049 | 2.5464 | 3.0452 | 2.5349 | 3.0751 | 2.5272 | 3.09335 | 2.5195 | 3.1116
2.002 | 3.0323 | 0.18688 | 3.0444 | 0.22588 | 3.0565 | 0.26488 | 3.0933 | 0.44023 | 3.1178 | 0.65017 | 3.1193 | 0.95872 | 3.0672 | 1.3879 | 2.9565 | 1.8675 | 2.8432 | 2.2372 | 2.7364 | 2.5425 | 2.6685 | 2.7318 | 2.6239 | 2.8559 | 2.5918 | 2.9445 | 2.568 | 3.0119 | 2.5525 | 3.0524 | 2.5411 | 3.0824 | 2.53345 | 3.10075 | 2.5258 | 3.1191
2.008 | 3.0322 | 0.18569 | 3.0445 | 0.224675 | 3.0568 | 0.26366 | 3.0944 | 0.43914 | 3.1196 | 0.6494 | 3.122 | 0.9586 | 3.0706 | 1.3889 | 2.9606 | 1.87 | 2.8477 | 2.2409 | 2.7414 | 2.5475 | 2.6738 | 2.7376 | 2.6295 | 2.8622 | 2.5975 | 2.9512 | 2.574 | 3.0189 | 2.5586 | 3.0596 | 2.5473 | 3.0896 | 2.5397 | 3.1081 | 2.5321 | 3.1266
2.014 | 3.0321 | 0.1845 | 3.04465 | 0.223475 | 3.0572 | 0.26245 | 3.0954 | 0.43805 | 3.1214 | 0.64862 | 3.1246 | 0.95846 | 3.0741 | 1.3899 | 2.9647 | 1.8724 | 2.8523 | 2.2447 | 2.7463 | 2.5524 | 2.679 | 2.7433 | 2.6351 | 2.8684 | 2.6033 | 2.9578 | 2.58 | 3.0258 | 2.5647 | 3.0667 | 2.5535 | 3.0969 | 2.54595 | 3.11545 | 2.5384 | 3.134
2.02 | 3.032 | 0.18333 | 3.04475 | 0.222285 | 3.0575 | 0.26124 | 3.0965 | 0.43697 | 3.1232 | 0.64784 | 3.1272 | 0.95832 | 3.0775 | 1.3908 | 2.9688 | 1.8748 | 2.8568 | 2.2484 | 2.7512 | 2.5573 | 2.6843 | 2.749 | 2.6406 | 2.8747 | 2.6091 | 2.9644 | 2.5859 | 3.0327 | 2.5708 | 3.0737 | 2.5596 | 3.1041 | 2.55215 | 3.12275 | 2.5447 | 3.1414
2.026 | 3.0319 | 0.18216 | 3.04485 | 0.2211 | 3.0578 | 0.26004 | 3.0975 | 0.43588 | 3.125 | 0.64705 | 3.1298 | 0.95817 | 3.0809 | 1.3918 | 2.9728 | 1.8773 | 2.8613 | 2.2521 | 2.7562 | 2.5622 | 2.6896 | 2.7547 | 2.6461 | 2.8809 | 2.6148 | 2.971 | 2.5919 | 3.0396 | 2.5768 | 3.0808 | 2.5658 | 3.1113 | 2.5584 | 3.13005 | 2.551 | 3.1488
2.032 | 3.0318 | 0.181 | 3.04495 | 0.21992 | 3.0581 | 0.25884 | 3.0986 | 0.43479 | 3.1268 | 0.64626 | 3.1324 | 0.95802 | 3.0843 | 1.3928 | 2.9769 | 1.8797 | 2.8658 | 2.2558 | 2.7611 | 2.5671 | 2.6949 | 2.7603 | 2.6517 | 2.8871 | 2.6206 | 2.9776 | 2.5978 | 3.0464 | 2.5829 | 3.0878 | 2.572 | 3.1185 | 2.56465 | 3.1373 | 2.5573 | 3.1561
2.038 | 3.0317 | 0.17984 | 3.045 | 0.21874 | 3.0583 | 0.25764 | 3.0996 | 0.43371 | 3.1285 | 0.64547 | 3.135 | 0.95786 | 3.0877 | 1.3937 | 2.9809 | 1.8821 | 2.8703 | 2.2595 | 2.766 | 2.572 | 2.7001 | 2.766 | 2.6572 | 2.8932 | 2.6264 | 2.9841 | 2.6038 | 3.0532 | 2.589 | 3.0948 | 2.5781 | 3.1256 | 2.5708 | 3.1445 | 2.5635 | 3.1634
2.044 | 3.0316 | 0.17869 | 3.0451 | 0.21757 | 3.0586 | 0.25645 | 3.1006 | 0.43262 | 3.1303 | 0.64467 | 3.1376 | 0.95769 | 3.0911 | 1.3946 | 2.985 | 1.8844 | 2.8748 | 2.2631 | 2.7709 | 2.5768 | 2.7053 | 2.7716 | 2.6627 | 2.8994 | 2.6321 | 2.9907 | 2.6097 | 3.06 | 2.595 | 3.1018 | 2.5843 | 3.1327 | 2.57705 | 3.1517 | 2.5698 | 3.1707
2.05 | 3.0314 | 0.17755 | 3.04515 | 0.21641 | 3.0589 | 0.25527 | 3.1017 | 0.43153 | 3.132 | 0.64387 | 3.1402 | 0.95751 | 3.0945 | 1.3956 | 2.989 | 1.8868 | 2.8792 | 2.2668 | 2.7758 | 2.5817 | 2.7106 | 2.7772 | 2.6682 | 2.9055 | 2.6378 | 2.9972 | 2.6156 | 3.0668 | 2.6011 | 3.1088 | 2.5904 | 3.1398 | 2.58325 | 3.15885 | 2.5761 | 3.1779
2.056 | 3.0313 | 0.17642 | 3.0452 | 0.21525 | 3.0591 | 0.25408 | 3.1027 | 0.43044 | 3.1337 | 0.64306 | 3.1427 | 0.95733 | 3.0978 | 1.3965 | 2.993 | 1.8892 | 2.8837 | 2.2704 | 2.7807 | 2.5865 | 2.7158 | 2.7828 | 2.6738 | 2.9116 | 2.6436 | 3.0036 | 2.6216 | 3.0736 | 2.6071 | 3.1157 | 2.5966 | 3.1468 | 2.58945 | 3.16595 | 2.5823 | 3.1851
2.062 | 3.0311 | 0.17529 | 3.04525 | 0.2141 | 3.0594 | 0.25291 | 3.1036 | 0.42935 | 3.1355 | 0.64226 | 3.1452 | 0.95714 | 3.1012 | 1.3974 | 2.997 | 1.8915 | 2.8881 | 2.274 | 2.7855 | 2.5913 | 2.721 | 2.7884 | 2.6793 | 2.9177 | 2.6493 | 3.0101 | 2.6275 | 3.0803 | 2.6132 | 3.1226 | 2.6027 | 3.1539 | 2.59565 | 3.1731 | 2.5886 | 3.1923
2.068 | 3.031 | 0.17417 | 3.0453 | 0.21295 | 3.0596 | 0.25173 | 3.1046 | 0.42827 | 3.1372 | 0.64144 | 3.1478 | 0.95694 | 3.1045 | 1.3983 | 3.001 | 1.8938 | 2.8925 | 2.2776 | 2.7904 | 2.596 | 2.7262 | 2.7939 | 2.6847 | 2.9238 | 2.655 | 3.0165 | 2.6334 | 3.087 | 2.6192 | 3.1295 | 2.6089 | 3.1609 | 2.6019 | 3.1802 | 2.5949 | 3.1995
2.074 | 3.0309 | 0.17306 | 3.0454 | 0.21181 | 3.0599 | 0.25056 | 3.1056 | 0.42718 | 3.1388 | 0.64063 | 3.1503 | 0.95674 | 3.1078 | 1.3992 | 3.0049 | 1.8962 | 2.897 | 2.2812 | 2.7952 | 2.6008 | 2.7314 | 2.7995 | 2.6902 | 2.9298 | 2.6607 | 3.0229 | 2.6393 | 3.0937 | 2.6253 | 3.1363 | 2.615 | 3.1679 | 2.60805 | 3.1873 | 2.6011 | 3.2067
2.08 | 3.0307 | 0.17195 | 3.0454 | 0.210675 | 3.0601 | 0.2494 | 3.1066 | 0.42609 | 3.1405 | 0.63981 | 3.1528 | 0.95653 | 3.1111 | 1.4 | 3.0089 | 1.8985 | 2.9014 | 2.2848 | 2.8001 | 2.6056 | 2.7366 | 2.805 | 2.6957 | 2.9358 | 2.6665 | 3.0293 | 2.6452 | 3.1003 | 2.6313 | 3.1432 | 2.6211 | 3.1748 | 2.61425 | 3.1943 | 2.6074 | 3.2138
2.086 | 3.0305 | 0.17085 | 3.0454 | 0.209545 | 3.0603 | 0.24824 | 3.1075 | 0.425 | 3.1422 | 0.63899 | 3.1552 | 0.95632 | 3.1144 | 1.4009 | 3.0128 | 1.9008 | 2.9058 | 2.2884 | 2.8049 | 2.6103 | 2.7418 | 2.8105 | 2.7012 | 2.9418 | 2.6722 | 3.0357 | 2.6511 | 3.107 | 2.6373 | 3.15 | 2.6273 | 3.1817 | 2.62045 | 3.2013 | 2.6136 | 3.2209
2.092 | 3.0304 | 0.16976 | 3.04545 | 0.20842 | 3.0605 | 0.24708 | 3.1084 | 0.42392 | 3.1439 | 0.63817 | 3.1577 | 0.9561 | 3.1177 | 1.4018 | 3.0167 | 1.903 | 2.9101 | 2.2919 | 2.8097 | 2.615 | 2.747 | 2.816 | 2.7066 | 2.9478 | 2.6779 | 3.042 | 2.657 | 3.1136 | 2.6433 | 3.1567 | 2.6334 | 3.1886 | 2.6266 | 3.20825 | 2.6198 | 3.2279
2.098 | 3.0302 | 0.16867 | 3.04545 | 0.2073 | 3.0607 | 0.24593 | 3.1094 | 0.42283 | 3.1455 | 0.63734 | 3.1602 | 0.95587 | 3.1209 | 1.4026 | 3.0207 | 1.9053 | 2.9145 | 2.2955 | 2.8145 | 2.6197 | 2.7522 | 2.8214 | 2.7121 | 2.9538 | 2.6836 | 3.0483 | 2.6629 | 3.1202 | 2.6494 | 3.1635 | 2.6395 | 3.1955 | 2.6328 | 3.2152 | 2.6261 | 3.2349
2.104 | 3.03 | 0.16759 | 3.04545 | 0.206185 | 3.0609 | 0.24478 | 3.1103 | 0.42174 | 3.1471 | 0.63651 | 3.1626 | 0.95564 | 3.1242 | 1.4035 | 3.0246 | 1.9076 | 2.9189 | 2.299 | 2.8193 | 2.6244 | 2.7573 | 2.8269 | 2.7175 | 2.9597 | 2.6892 | 3.0546 | 2.6688 | 3.1267 | 2.6554 | 3.1702 | 2.6456 | 3.2023 | 2.63895 | 3.22215 | 2.6323 | 3.242
2.11 | 3.0298 | 0.16651 | 3.04545 | 0.20507 | 3.0611 | 0.24363 | 3.1112 | 0.42066 | 3.1488 | 0.63568 | 3.1651 | 0.9554 | 3.1274 | 1.4043 | 3.0284 | 1.9098 | 2.9232 | 2.3025 | 2.8241 | 2.6291 | 2.7625 | 2.8323 | 2.723 | 2.9656 | 2.6949 | 3.0609 | 2.6747 | 3.1333 | 2.6614 | 3.1769 | 2.6517 | 3.2092 | 2.6451 | 3.22905 | 2.6385 | 3.2489
2.116 | 3.0296 | 0.16545 | 3.04545 | 0.20397 | 3.0613 | 0.24249 | 3.1121 | 0.41957 | 3.1504 | 0.63485 | 3.1675 | 0.95515 | 3.1307 | 1.4051 | 3.0323 | 1.9121 | 2.9275 | 2.306 | 2.8289 | 2.6337 | 2.7676 | 2.8377 | 2.7284 | 2.9715 | 2.7006 | 3.0672 | 2.6806 | 3.1398 | 2.6674 | 3.1836 | 2.6578 | 3.216 | 2.6513 | 3.23595 | 2.6448 | 3.2559
2.122 | 3.0295 | 0.16439 | 3.0455 | 0.202875 | 3.0615 | 0.24136 | 3.113 | 0.41849 | 3.152 | 0.63401 | 3.1699 | 0.95491 | 3.1339 | 1.4059 | 3.0362 | 1.9143 | 2.9318 | 2.3095 | 2.8337 | 2.6384 | 2.7728 | 2.8431 | 2.7339 | 2.9774 | 2.7063 | 3.0734 | 2.6864 | 3.1463 | 2.6734 | 3.1902 | 2.6639 | 3.2227 | 2.65745 | 3.24275 | 2.651 | 3.2628
2.128 | 3.0293 | 0.16333 | 3.04545 | 0.20178 | 3.0616 | 0.24023 | 3.1139 | 0.4174 | 3.1536 | 0.63317 | 3.1723 | 0.95465 | 3.1371 | 1.4067 | 3.04 | 1.9165 | 2.9362 | 2.3129 | 2.8384 | 2.643 | 2.7779 | 2.8485 | 2.7393 | 2.9833 | 2.7119 | 3.0796 | 2.6923 | 3.1527 | 2.6794 | 3.1969 | 2.67 | 3.2295 | 2.6636 | 3.2496 | 2.6572 | 3.2697
2.134 | 3.0291 | 0.16229 | 3.04545 | 0.200695 | 3.0618 | 0.2391 | 3.1147 | 0.41632 | 3.1552 | 0.63233 | 3.1747 | 0.95439 | 3.1403 | 1.4075 | 3.0439 | 1.9187 | 2.9405 | 2.3164 | 2.8432 | 2.6476 | 2.783 | 2.8538 | 2.7447 | 2.9891 | 2.7176 | 3.0858 | 2.6982 | 3.1592 | 2.6854 | 3.2035 | 2.6761 | 3.2362 | 2.66975 | 3.2564 | 2.6634 | 3.2766
2.14 | 3.0288 | 0.16124 | 3.04535 | 0.19961 | 3.0619 | 0.23798 | 3.1156 | 0.41523 | 3.1567 | 0.63149 | 3.1771 | 0.95412 | 3.1434 | 1.4083 | 3.0477 | 1.9209 | 2.9447 | 2.3198 | 2.8479 | 2.6522 | 2.7881 | 2.8592 | 2.7501 | 2.995 | 2.7232 | 3.092 | 2.704 | 3.1656 | 2.6913 | 3.2101 | 2.6822 | 3.2429 | 2.6759 | 3.26315 | 2.6696 | 3.2834
2.146 | 3.0286 | 0.16021 | 3.04535 | 0.198535 | 3.0621 | 0.23686 | 3.1165 | 0.41415 | 3.1583 | 0.63064 | 3.1794 | 0.95385 | 3.1466 | 1.4091 | 3.0515 | 1.9231 | 2.949 | 2.3233 | 2.8527 | 2.6568 | 2.7932 | 2.8645 | 2.7555 | 3.0008 | 2.7289 | 3.0982 | 2.7099 | 3.172 | 2.6973 | 3.2166 | 2.6882 | 3.2496 | 2.682 | 3.26995 | 2.6758 | 3.2903
2.152 | 3.0284 | 0.15918 | 3.0453 | 0.19746 | 3.0622 | 0.23574 | 3.1173 | 0.41307 | 3.1598 | 0.62979 | 3.1818 | 0.95358 | 3.1498 | 1.4099 | 3.0553 | 1.9253 | 2.9533 | 2.3267 | 2.8574 | 2.6614 | 2.7983 | 2.8698 | 2.7609 | 3.0066 | 2.7345 | 3.1043 | 2.7157 | 3.1784 | 2.7033 | 3.2232 | 2.6943 | 3.2562 | 2.68815 | 3.27665 | 2.682 | 3.2971
2.158 | 3.0282 | 0.15816 | 3.0453 | 0.196395 | 3.0624 | 0.23463 | 3.1181 | 0.41199 | 3.1614 | 0.62894 | 3.1841 | 0.9533 | 3.1529 | 1.4106 | 3.0591 | 1.9274 | 2.9575 | 2.3301 | 2.8621 | 2.6659 | 2.8034 | 2.8751 | 2.7663 | 3.0123 | 2.7401 | 3.1104 | 2.7215 | 3.1848 | 2.7093 | 3.2297 | 2.7004 | 3.2629 | 2.6943 | 3.2834 | 2.6882 | 3.3039
2.164 | 3.028 | 0.15714 | 3.04525 | 0.195335 | 3.0625 | 0.23353 | 3.119 | 0.41091 | 3.1629 | 0.62809 | 3.1865 | 0.95301 | 3.156 | 1.4114 | 3.0629 | 1.9296 | 2.9618 | 2.3335 | 2.8668 | 2.6705 | 2.8085 | 2.8804 | 2.7717 | 3.0181 | 2.7458 | 3.1165 | 2.7274 | 3.1911 | 2.7152 | 3.2362 | 2.7064 | 3.2695 | 2.7004 | 3.29005 | 2.6944 | 3.3106
2.17 | 3.0277 | 0.15613 | 3.04515 | 0.194275 | 3.0626 | 0.23242 | 3.1198 | 0.40983 | 3.1644 | 0.62723 | 3.1888 | 0.95272 | 3.1591 | 1.4122 | 3.0667 | 1.9317 | 2.966 | 2.3369 | 2.8715 | 2.675 | 2.8136 | 2.8856 | 2.7771 | 3.0238 | 2.7514 | 3.1226 | 2.7332 | 3.1974 | 2.7212 | 3.2427 | 2.7125 | 3.2761 | 2.70655 | 3.2967 | 2.7006 | 3.3173
2.176 | 3.0275 | 0.15513 | 3.0451 | 0.19323 | 3.0627 | 0.23133 | 3.1206 | 0.40875 | 3.1659 | 0.62638 | 3.1911 | 0.95242 | 3.1623 | 1.4129 | 3.0704 | 1.9339 | 2.9702 | 2.3402 | 2.8762 | 2.6795 | 2.8186 | 2.8909 | 2.7824 | 3.0295 | 2.757 | 3.1286 | 2.739 | 3.2037 | 2.7271 | 3.2491 | 2.7185 | 3.2826 | 2.71265 | 3.3033 | 2.7068 | 3.324
2.182 | 3.0273 | 0.15413 | 3.04505 | 0.19218 | 3.0628 | 0.23023 | 3.1214 | 0.40767 | 3.1674 | 0.62552 | 3.1934 | 0.95212 | 3.1654 | 1.4136 | 3.0742 | 1.936 | 2.9744 | 2.3436 | 2.8808 | 2.684 | 2.8237 | 2.8961 | 2.7878 | 3.0352 | 2.7626 | 3.1347 | 2.7448 | 3.21 | 2.7331 | 3.2555 | 2.7246 | 3.2892 | 2.71875 | 3.30995 | 2.7129 | 3.3307
2.188 | 3.027 | 0.15314 | 3.04495 | 0.191145 | 3.0629 | 0.22915 | 3.1222 | 0.4066 | 3.1689 | 0.62466 | 3.1957 | 0.95182 | 3.1684 | 1.4144 | 3.0779 | 1.9381 | 2.9786 | 2.347 | 2.8855 | 2.6885 | 2.8287 | 2.9013 | 2.7931 | 3.0409 | 2.7682 | 3.1407 | 2.7506 | 3.2163 | 2.739 | 3.2619 | 2.7306 | 3.2957 | 2.72485 | 3.31655 | 2.7191 | 3.3374
2.194 | 3.0268 | 0.15215 | 3.0449 | 0.190105 | 3.063 | 0.22806 | 3.123 | 0.40552 | 3.1704 | 0.62379 | 3.198 | 0.95151 | 3.1715 | 1.4151 | 3.0816 | 1.9402 | 2.9828 | 2.3503 | 2.8902 | 2.693 | 2.8338 | 2.9065 | 2.7985 | 3.0466 | 2.7738 | 3.1467 | 2.7564 | 3.2225 | 2.7449 | 3.2683 | 2.7367 | 3.3022 | 2.731 | 3.3231 | 2.7253 | 3.344
2.2 | 3.0265 | 0.15117 | 3.0448 | 0.189075 | 3.0631 | 0.22698 | 3.1237 | 0.40445 | 3.1718 | 0.62293 | 3.2002 | 0.95119 | 3.1746 | 1.4158 | 3.0853 | 1.9423 | 2.987 | 2.3536 | 2.8948 | 2.6974 | 2.8388 | 2.9117 | 2.8038 | 3.0522 | 2.7794 | 3.1526 | 2.7622 | 3.2287 | 2.7509 | 3.2747 | 2.7427 | 3.3086 | 2.73705 | 3.3296 | 2.7314 | 3.3506
2.206 | 3.0263 | 0.1502 | 3.04475 | 0.18805 | 3.0632 | 0.2259 | 3.1245 | 0.40337 | 3.1733 | 0.62206 | 3.2025 | 0.95088 | 3.1776 | 1.4165 | 3.089 | 1.9444 | 2.9912 | 2.3569 | 2.8995 | 2.7019 | 2.8438 | 2.9169 | 2.8092 | 3.0579 | 2.785 | 3.1586 | 2.768 | 3.2349 | 2.7568 | 3.281 | 2.7487 | 3.3151 | 2.74315 | 3.33615 | 2.7376 | 3.3572
2.212 | 3.026 | 0.14923 | 3.04465 | 0.18703 | 3.0633 | 0.22483 | 3.1252 | 0.4023 | 3.1747 | 0.62119 | 3.2047 | 0.95055 | 3.1806 | 1.4172 | 3.0927 | 1.9464 | 2.9953 | 2.3602 | 2.9041 | 2.7063 | 2.8489 | 2.922 | 2.8145 | 3.0635 | 2.7906 | 3.1645 | 2.7738 | 3.2411 | 2.7627 | 3.2873 | 2.7547 | 3.3215 | 2.7492 | 3.34265 | 2.7437 | 3.3638
2.218 | 3.0258 | 0.14827 | 3.04455 | 0.18602 | 3.0633 | 0.22377 | 3.126 | 0.40123 | 3.1762 | 0.62032 | 3.207 | 0.95022 | 3.1837 | 1.4179 | 3.0964 | 1.9485 | 2.9995 | 2.3635 | 2.9087 | 2.7107 | 2.8539 | 2.9271 | 2.8198 | 3.0691 | 2.7961 | 3.1705 | 2.7796 | 3.2472 | 2.7686 | 3.2936 | 2.7607 | 3.3279 | 2.75525 | 3.3491 | 2.7498 | 3.3703
2.224 | 3.0255 | 0.14732 | 3.04445 | 0.18501 | 3.0634 | 0.2227 | 3.1267 | 0.40016 | 3.1776 | 0.61945 | 3.2092 | 0.94989 | 3.1867 | 1.4186 | 3.1 | 1.9506 | 3.0036 | 2.3668 | 2.9133 | 2.7151 | 2.8589 | 2.9323 | 2.8251 | 3.0747 | 2.8017 | 3.1764 | 2.7854 | 3.2534 | 2.7745 | 3.2999 | 2.7667 | 3.3343 | 2.76135 | 3.35555 | 2.756 | 3.3768
2.23 | 3.0252 | 0.14637 | 3.0443 | 0.184005 | 3.0634 | 0.22164 | 3.1274 | 0.39909 | 3.179 | 0.61858 | 3.2114 | 0.94956 | 3.1897 | 1.4193 | 3.1037 | 1.9526 | 3.0077 | 2.3701 | 2.9179 | 2.7195 | 2.8639 | 2.9374 | 2.8304 | 3.0802 | 2.8073 | 3.1823 | 2.7911 | 3.2595 | 2.7804 | 3.3062 | 2.7727 | 3.3407 | 2.7674 | 3.362 | 2.7621 | 3.3833
2.236 | 3.025 | 0.14542 | 3.04425 | 0.183005 | 3.0635 | 0.22059 | 3.1282 | 0.39802 | 3.1804 | 0.61771 | 3.2136 | 0.94922 | 3.1927 | 1.42 | 3.1073 | 1.9547 | 3.0118 | 2.3733 | 2.9225 | 2.7239 | 2.8689 | 2.9425 | 2.8357 | 3.0858 | 2.8128 | 3.1881 | 2.7969 | 3.2656 | 2.7863 | 3.3124 | 2.7787 | 3.347 | 2.77345 | 3.3684 | 2.7682 | 3.3898
2.242 | 3.0247 | 0.14448 | 3.0441 | 0.18201 | 3.0635 | 0.21954 | 3.1289 | 0.39695 | 3.1818 | 0.61683 | 3.2158 | 0.94887 | 3.1957 | 1.4206 | 3.111 | 1.9567 | 3.0159 | 2.3766 | 2.9271 | 2.7283 | 2.8738 | 2.9475 | 2.841 | 3.0913 | 2.8184 | 3.194 | 2.8027 | 3.2716 | 2.7922 | 3.3186 | 2.7847 | 3.3533 | 2.77955 | 3.37475 | 2.7744 | 3.3962
2.248 | 3.0244 | 0.14355 | 3.044 | 0.18102 | 3.0636 | 0.21849 | 3.1296 | 0.39589 | 3.1832 | 0.61595 | 3.218 | 0.94853 | 3.1986 | 1.4213 | 3.1146 | 1.9587 | 3.02 | 2.3798 | 2.9317 | 2.7326 | 2.8788 | 2.9526 | 2.8463 | 3.0968 | 2.8239 | 3.1998 | 2.8084 | 3.2777 | 2.7981 | 3.3248 | 2.7907 | 3.3596 | 2.7856 | 3.3811 | 2.7805 | 3.4026
2.254 | 3.0241 | 0.14262 | 3.04385 | 0.180035 | 3.0636 | 0.21745 | 3.1303 | 0.39483 | 3.1846 | 0.61508 | 3.2201 | 0.94817 | 3.2016 | 1.4219 | 3.1182 | 1.9607 | 3.0241 | 2.3831 | 2.9362 | 2.737 | 2.8838 | 2.9577 | 2.8516 | 3.1023 | 2.8294 | 3.2056 | 2.8142 | 3.2837 | 2.804 | 3.331 | 2.7967 | 3.3659 | 2.79165 | 3.3875 | 2.7866 | 3.4091
2.26 | 3.0238 | 0.1417 | 3.0437 | 0.179055 | 3.0636 | 0.21641 | 3.1309 | 0.39376 | 3.1859 | 0.6142 | 3.2223 | 0.94782 | 3.2045 | 1.4226 | 3.1218 | 1.9627 | 3.0282 | 2.3863 | 2.9408 | 2.7413 | 2.8887 | 2.9627 | 2.8569 | 3.1078 | 2.835 | 3.2114 | 2.8199 | 3.2897 | 2.8098 | 3.3372 | 2.8027 | 3.3721 | 2.7977 | 3.39375 | 2.7927 | 3.4154
2.266 | 3.0236 | 0.14079 | 3.04365 | 0.178085 | 3.0637 | 0.21538 | 3.1316 | 0.3927 | 3.1873 | 0.61332 | 3.2244 | 0.94746 | 3.2075 | 1.4232 | 3.1254 | 1.9647 | 3.0322 | 2.3895 | 2.9453 | 2.7456 | 2.8937 | 2.9677 | 2.8621 | 3.1133 | 2.8405 | 3.2172 | 2.8256 | 3.2957 | 2.8157 | 3.3433 | 2.8086 | 3.3784 | 2.8037 | 3.4001 | 2.7988 | 3.4218
2.272 | 3.0233 | 0.13988 | 3.0435 | 0.177115 | 3.0637 | 0.21435 | 3.1323 | 0.39164 | 3.1886 | 0.61243 | 3.2266 | 0.94709 | 3.2104 | 1.4239 | 3.129 | 1.9667 | 3.0363 | 2.3927 | 2.9499 | 2.7499 | 2.8986 | 2.9727 | 2.8674 | 3.1187 | 2.846 | 3.2229 | 2.8314 | 3.3017 | 2.8216 | 3.3494 | 2.8146 | 3.3846 | 2.80975 | 3.40635 | 2.8049 | 3.4281
2.278 | 3.023 | 0.13897 | 3.04335 | 0.17615 | 3.0637 | 0.21333 | 3.1329 | 0.39058 | 3.19 | 0.61155 | 3.2287 | 0.94673 | 3.2133 | 1.4245 | 3.1325 | 1.9687 | 3.0403 | 2.3959 | 2.9544 | 2.7542 | 2.9036 | 2.9777 | 2.8727 | 3.1242 | 2.8515 | 3.2287 | 2.8371 | 3.3077 | 2.8274 | 3.3555 | 2.8206 | 3.3908 | 2.8158 | 3.4126 | 2.811 | 3.4344
2.284 | 3.0227 | 0.13807 | 3.0432 | 0.17519 | 3.0637 | 0.21231 | 3.1336 | 0.38953 | 3.1913 | 0.61067 | 3.2308 | 0.94636 | 3.2162 | 1.4251 | 3.1361 | 1.9707 | 3.0444 | 2.3991 | 2.959 | 2.7585 | 2.9085 | 2.9827 | 2.8779 | 3.1296 | 2.857 | 3.2344 | 2.8428 | 3.3136 | 2.8333 | 3.3616 | 2.8265 | 3.3969 | 2.82175 | 3.4188 | 2.817 | 3.4407
2.29 | 3.0224 | 0.13718 | 3.04305 | 0.174235 | 3.0637 | 0.21129 | 3.1342 | 0.38847 | 3.1926 | 0.60978 | 3.2329 | 0.94598 | 3.2191 | 1.4257 | 3.1396 | 1.9726 | 3.0484 | 2.4022 | 2.9635 | 2.7628 | 2.9134 | 2.9877 | 2.8832 | 3.135 | 2.8625 | 3.2401 | 2.8485 | 3.3195 | 2.8391 | 3.3676 | 2.8324 | 3.4031 | 2.82775 | 3.42505 | 2.8231 | 3.447
2.296 | 3.0221 | 0.13629 | 3.0429 | 0.173285 | 3.0637 | 0.21028 | 3.1349 | 0.38742 | 3.1939 | 0.6089 | 3.235 | 0.94561 | 3.222 | 1.4263 | 3.1431 | 1.9746 | 3.0524 | 2.4054 | 2.968 | 2.767 | 2.9183 | 2.9926 | 2.8884 | 3.1404 | 2.868 | 3.2458 | 2.8542 | 3.3254 | 2.8449 | 3.3737 | 2.8384 | 3.4092 | 2.8338 | 3.43125 | 2.8292 | 3.4533
2.302 | 3.0217 | 0.13541 | 3.0427 | 0.17234 | 3.0637 | 0.20927 | 3.1355 | 0.38636 | 3.1952 | 0.60801 | 3.2371 | 0.94522 | 3.2249 | 1.4269 | 3.1467 | 1.9765 | 3.0564 | 2.4085 | 2.9725 | 2.7713 | 2.9233 | 2.9975 | 2.8936 | 3.1458 | 2.8735 | 3.2515 | 2.8599 | 3.3313 | 2.8508 | 3.3797 | 2.8443 | 3.4153 | 2.83975 | 3.4374 | 2.8352 | 3.4595
2.308 | 3.0214 | 0.13453 | 3.0425 | 0.1714 | 3.0636 | 0.20827 | 3.1361 | 0.38531 | 3.1965 | 0.60712 | 3.2392 | 0.94484 | 3.2277 | 1.4275 | 3.1502 | 1.9785 | 3.0604 | 2.4117 | 2.977 | 2.7755 | 2.9282 | 3.0025 | 2.8989 | 3.1511 | 2.879 | 3.2571 | 2.8656 | 3.3372 | 2.8566 | 3.3857 | 2.8503 | 3.4214 | 2.8458 | 3.44355 | 2.8413 | 3.4657
2.314 | 3.0211 | 0.13366 | 3.04235 | 0.170465 | 3.0636 | 0.20727 | 3.1367 | 0.38426 | 3.1978 | 0.60623 | 3.2412 | 0.94445 | 3.2306 | 1.4281 | 3.1537 | 1.9804 | 3.0644 | 2.4148 | 2.9815 | 2.7798 | 2.9331 | 3.0074 | 2.9041 | 3.1565 | 2.8845 | 3.2628 | 2.8713 | 3.343 | 2.8624 | 3.3916 | 2.8562 | 3.4275 | 2.8518 | 3.4497 | 2.8474 | 3.4719
2.32 | 3.0208 | 0.13279 | 3.0422 | 0.16953 | 3.0636 | 0.20627 | 3.1373 | 0.38322 | 3.1991 | 0.60534 | 3.2433 | 0.94406 | 3.2334 | 1.4287 | 3.1572 | 1.9823 | 3.0684 | 2.4179 | 2.9859 | 2.784 | 2.9379 | 3.0123 | 2.9093 | 3.1618 | 2.89 | 3.2684 | 2.877 | 3.3489 | 2.8682 | 3.3976 | 2.8621 | 3.4335 | 2.85775 | 3.4558 | 2.8534 | 3.4781
2.326 | 3.0205 | 0.13193 | 3.04205 | 0.168605 | 3.0636 | 0.20528 | 3.1379 | 0.38217 | 3.2003 | 0.60445 | 3.2453 | 0.94367 | 3.2363 | 1.4293 | 3.1607 | 1.9842 | 3.0723 | 2.421 | 2.9904 | 2.7882 | 2.9428 | 3.0172 | 2.9145 | 3.1671 | 2.8954 | 3.274 | 2.8827 | 3.3547 | 2.8741 | 3.4035 | 2.868 | 3.4396 | 2.8637 | 3.4619 | 2.8594 | 3.4842
2.332 | 3.0202 | 0.13108 | 3.04185 | 0.167685 | 3.0635 | 0.20429 | 3.1385 | 0.38113 | 3.2016 | 0.60356 | 3.2474 | 0.94327 | 3.2391 | 1.4299 | 3.1641 | 1.9862 | 3.0763 | 2.4242 | 2.9949 | 2.7924 | 2.9477 | 3.022 | 2.9197 | 3.1724 | 2.9009 | 3.2796 | 2.8883 | 3.3605 | 2.8799 | 3.4095 | 2.8739 | 3.4456 | 2.8697 | 3.46795 | 2.8655 | 3.4903
2.338 | 3.0198 | 0.13023 | 3.04165 | 0.16677 | 3.0635 | 0.20331 | 3.1391 | 0.38008 | 3.2028 | 0.60267 | 3.2494 | 0.94287 | 3.2419 | 1.4305 | 3.1676 | 1.9881 | 3.0802 | 2.4272 | 2.9993 | 2.7966 | 2.9526 | 3.0269 | 2.9249 | 3.1777 | 2.9063 | 3.2852 | 2.894 | 3.3662 | 2.8857 | 3.4154 | 2.8798 | 3.4516 | 2.87565 | 3.474 | 2.8715 | 3.4964
2.344 | 3.0195 | 0.12938 | 3.04145 | 0.165855 | 3.0634 | 0.20233 | 3.1397 | 0.37904 | 3.2041 | 0.60178 | 3.2514 | 0.94247 | 3.2447 | 1.431 | 3.171 | 1.99 | 3.0842 | 2.4303 | 3.0037 | 2.8007 | 2.9574 | 3.0317 | 2.9301 | 3.183 | 2.9118 | 3.2907 | 2.8996 | 3.372 | 2.8915 | 3.4213 | 2.8857 | 3.4575 | 2.8816 | 3.48 | 2.8775 | 3.5025
2.35 | 3.0192 | 0.12854 | 3.0413 | 0.16495 | 3.0634 | 0.20136 | 3.1402 | 0.378 | 3.2053 | 0.60089 | 3.2534 | 0.94206 | 3.2475 | 1.4316 | 3.1745 | 1.9918 | 3.0881 | 2.4334 | 3.0082 | 2.8049 | 2.9623 | 3.0366 | 2.9353 | 3.1882 | 2.9172 | 3.2963 | 2.9053 | 3.3777 | 2.8972 | 3.4271 | 2.8916 | 3.4635 | 2.88755 | 3.48605 | 2.8835 | 3.5086
2.356 | 3.0188 | 0.1277 | 3.04105 | 0.164045 | 3.0633 | 0.20039 | 3.1408 | 0.37697 | 3.2065 | 0.59999 | 3.2554 | 0.94165 | 3.2503 | 1.4322 | 3.1779 | 1.9937 | 3.092 | 2.4365 | 3.0126 | 2.809 | 2.9671 | 3.0414 | 2.9404 | 3.1935 | 2.9227 | 3.3018 | 2.9109 | 3.3835 | 2.903 | 3.433 | 2.8975 | 3.4694 | 2.89355 | 3.492 | 2.8896 | 3.5146
2.362 | 3.0185 | 0.12687 | 3.04085 | 0.163145 | 3.0632 | 0.19942 | 3.1413 | 0.37593 | 3.2077 | 0.5991 | 3.2574 | 0.94124 | 3.253 | 1.4327 | 3.1813 | 1.9956 | 3.0959 | 2.4395 | 3.017 | 2.8132 | 2.972 | 3.0462 | 2.9456 | 3.1987 | 2.9281 | 3.3073 | 2.9166 | 3.3892 | 2.9088 | 3.4388 | 2.9034 | 3.4753 | 2.8995 | 3.498 | 2.8956 | 3.5207
2.368 | 3.0181 | 0.12605 | 3.04065 | 0.162255 | 3.0632 | 0.19846 | 3.1419 | 0.3749 | 3.2089 | 0.5982 | 3.2594 | 0.94082 | 3.2558 | 1.4333 | 3.1847 | 1.9975 | 3.0998 | 2.4426 | 3.0214 | 2.8173 | 2.9768 | 3.051 | 2.9508 | 3.2039 | 2.9335 | 3.3128 | 2.9222 | 3.3949 | 2.9146 | 3.4446 | 2.9092 | 3.4812 | 2.9054 | 3.50395 | 2.9016 | 3.5267
2.374 | 3.0178 | 0.12523 | 3.04045 | 0.161365 | 3.0631 | 0.1975 | 3.1424 | 0.37387 | 3.2101 | 0.59731 | 3.2614 | 0.94041 | 3.2585 | 1.4338 | 3.1881 | 1.9993 | 3.1037 | 2.4456 | 3.0258 | 2.8214 | 2.9816 | 3.0558 | 2.9559 | 3.2091 | 2.9389 | 3.3183 | 2.9279 | 3.4005 | 2.9203 | 3.4504 | 2.9151 | 3.4871 | 2.91135 | 3.5099 | 2.9076 | 3.5327
2.38 | 3.0175 | 0.12441 | 3.04025 | 0.16048 | 3.063 | 0.19655 | 3.1429 | 0.37284 | 3.2113 | 0.59641 | 3.2633 | 0.93998 | 3.2613 | 1.4343 | 3.1915 | 2.0012 | 3.1076 | 2.4487 | 3.0302 | 2.8255 | 2.9865 | 3.0606 | 2.9611 | 3.2143 | 2.9444 | 3.3237 | 2.9335 | 3.4062 | 2.9261 | 3.4562 | 2.9209 | 3.493 | 2.91725 | 3.5158 | 2.9136 | 3.5386
2.386 | 3.0171 | 0.1236 | 3.04 | 0.1596 | 3.0629 | 0.1956 | 3.1434 | 0.37181 | 3.2124 | 0.59552 | 3.2653 | 0.93956 | 3.264 | 1.4349 | 3.1949 | 2.003 | 3.1114 | 2.4517 | 3.0346 | 2.8296 | 2.9913 | 3.0653 | 2.9662 | 3.2194 | 2.9498 | 3.3292 | 2.9391 | 3.4118 | 2.9318 | 3.4619 | 2.9268 | 3.4988 | 2.92315 | 3.5217 | 2.9195 | 3.5446
2.392 | 3.0167 | 0.1228 | 3.03975 | 0.15873 | 3.0628 | 0.19466 | 3.144 | 0.37078 | 3.2136 | 0.59462 | 3.2672 | 0.93914 | 3.2667 | 1.4354 | 3.1983 | 2.0049 | 3.1153 | 2.4547 | 3.039 | 2.8337 | 2.9961 | 3.0701 | 2.9714 | 3.2246 | 2.9552 | 3.3346 | 2.9447 | 3.4175 | 2.9376 | 3.4677 | 2.9327 | 3.5046 | 2.9291 | 3.52755 | 2.9255 | 3.5505
2.398 | 3.0164 | 0.122 | 3.03955 | 0.157855 | 3.0627 | 0.19371 | 3.1445 | 0.36976 | 3.2148 | 0.59372 | 3.2691 | 0.93871 | 3.2694 | 1.4359 | 3.2016 | 2.0067 | 3.1191 | 2.4577 | 3.0434 | 2.8378 | 3.0009 | 3.0748 | 2.9765 | 3.2297 | 2.9606 | 3.34 | 2.9503 | 3.4231 | 2.9433 | 3.4734 | 2.9385 | 3.5104 | 2.935 | 3.5334 | 2.9315 | 3.5564
2.404 | 3.016 | 0.1212 | 3.0393 | 0.15699 | 3.0626 | 0.19278 | 3.145 | 0.36873 | 3.2159 | 0.59283 | 3.2711 | 0.93828 | 3.2721 | 1.4364 | 3.205 | 2.0085 | 3.123 | 2.4607 | 3.0477 | 2.8419 | 3.0057 | 3.0795 | 2.9816 | 3.2349 | 2.9659 | 3.3454 | 2.9559 | 3.4287 | 2.9491 | 3.4791 | 2.9443 | 3.5162 | 2.94085 | 3.53925 | 2.9374 | 3.5623
2.41 | 3.0157 | 0.12041 | 3.0391 | 0.156125 | 3.0625 | 0.19184 | 3.1455 | 0.36771 | 3.217 | 0.59193 | 3.273 | 0.93784 | 3.2748 | 1.4369 | 3.2083 | 2.0103 | 3.1268 | 2.4637 | 3.0521 | 2.8459 | 3.0105 | 3.0842 | 2.9868 | 3.24 | 2.9713 | 3.3508 | 2.9615 | 3.4342 | 2.9548 | 3.4848 | 2.9502 | 3.522 | 2.9468 | 3.5451 | 2.9434 | 3.5682
2.416 | 3.0153 | 0.11962 | 3.03885 | 0.15527 | 3.0624 | 0.19092 | 3.1459 | 0.36669 | 3.2182 | 0.59103 | 3.2749 | 0.93741 | 3.2775 | 1.4374 | 3.2117 | 2.0121 | 3.1306 | 2.4667 | 3.0565 | 2.85 | 3.0152 | 3.0889 | 2.9919 | 3.2451 | 2.9767 | 3.3562 | 2.9671 | 3.4398 | 2.9605 | 3.4905 | 2.956 | 3.5277 | 2.9527 | 3.55085 | 2.9494 | 3.574
2.422 | 3.0149 | 0.11884 | 3.0386 | 0.154415 | 3.0623 | 0.18999 | 3.1464 | 0.36568 | 3.2193 | 0.59014 | 3.2768 | 0.93697 | 3.2802 | 1.438 | 3.215 | 2.014 | 3.1345 | 2.4697 | 3.0608 | 2.854 | 3.02 | 3.0936 | 2.997 | 3.2502 | 2.9821 | 3.3615 | 2.9727 | 3.4453 | 2.9662 | 3.4961 | 2.9618 | 3.5335 | 2.95855 | 3.5567 | 2.9553 | 3.5799
2.428 | 3.0146 | 0.11807 | 3.0384 | 0.15357 | 3.0622 | 0.18907 | 3.1469 | 0.36466 | 3.2204 | 0.58924 | 3.2786 | 0.93653 | 3.2828 | 1.4385 | 3.2183 | 2.0158 | 3.1383 | 2.4727 | 3.0651 | 2.8581 | 3.0248 | 3.0983 | 3.0021 | 3.2552 | 2.9875 | 3.3669 | 2.9783 | 3.4508 | 2.9719 | 3.5017 | 2.9676 | 3.5392 | 2.9644 | 3.56245 | 2.9612 | 3.5857
2.434 | 3.0142 | 0.1173 | 3.03815 | 0.15273 | 3.0621 | 0.18816 | 3.1473 | 0.36365 | 3.2215 | 0.58834 | 3.2805 | 0.93608 | 3.2855 | 1.4389 | 3.2216 | 2.0175 | 3.1421 | 2.4756 | 3.0695 | 2.8621 | 3.0295 | 3.103 | 3.0072 | 3.2603 | 2.9928 | 3.3722 | 2.9838 | 3.4564 | 2.9776 | 3.5074 | 2.9734 | 3.5449 | 2.9703 | 3.5682 | 2.9672 | 3.5915
2.44 | 3.0138 | 0.11653 | 3.0379 | 0.151885 | 3.062 | 0.18724 | 3.1478 | 0.36264 | 3.2226 | 0.58744 | 3.2824 | 0.93564 | 3.2881 | 1.4394 | 3.2249 | 2.0193 | 3.1459 | 2.4786 | 3.0738 | 2.8661 | 3.0343 | 3.1076 | 3.0123 | 3.2654 | 2.9982 | 3.3775 | 2.9894 | 3.4618 | 2.9833 | 3.513 | 2.9792 | 3.5506 | 2.97615 | 3.57395 | 2.9731 | 3.5973
2.446 | 3.0135 | 0.11577 | 3.03765 | 0.151055 | 3.0618 | 0.18634 | 3.1482 | 0.36163 | 3.2237 | 0.58654 | 3.2842 | 0.93519 | 3.2908 | 1.4399 | 3.2282 | 2.0211 | 3.1496 | 2.4815 | 3.0781 | 2.8701 | 3.0391 | 3.1123 | 3.0174 | 3.2704 | 3.0035 | 3.3828 | 2.995 | 3.4673 | 2.989 | 3.5185 | 2.985 | 3.5562 | 2.982 | 3.5796 | 2.979 | 3.603
2.452 | 3.0131 | 0.11501 | 3.0374 | 0.15022 | 3.0617 | 0.18543 | 3.1487 | 0.36063 | 3.2248 | 0.58565 | 3.2861 | 0.93474 | 3.2934 | 1.4404 | 3.2314 | 2.0229 | 3.1534 | 2.4845 | 3.0824 | 2.8741 | 3.0438 | 3.1169 | 3.0224 | 3.2754 | 3.0089 | 3.3881 | 3.0005 | 3.4728 | 2.9947 | 3.5241 | 2.9908 | 3.5619 | 2.98785 | 3.58535 | 2.9849 | 3.6088
2.458 | 3.0127 | 0.11426 | 3.0371 | 0.149395 | 3.0615 | 0.18453 | 3.1491 | 0.35962 | 3.2258 | 0.58475 | 3.2879 | 0.93429 | 3.296 | 1.4409 | 3.2347 | 2.0247 | 3.1572 | 2.4874 | 3.0867 | 2.8781 | 3.0485 | 3.1215 | 3.0275 | 3.2804 | 3.0142 | 3.3934 | 3.0061 | 3.4782 | 3.0004 | 3.5297 | 2.9966 | 3.5675 | 2.99375 | 3.591 | 2.9909 | 3.6145
2.464 | 3.0123 | 0.11351 | 3.03685 | 0.148575 | 3.0614 | 0.18364 | 3.1495 | 0.35862 | 3.2269 | 0.58385 | 3.2898 | 0.93383 | 3.2986 | 1.4414 | 3.238 | 2.0264 | 3.1609 | 2.4903 | 3.091 | 2.882 | 3.0533 | 3.1261 | 3.0326 | 3.2854 | 3.0195 | 3.3986 | 3.0116 | 3.4837 | 3.0061 | 3.5352 | 3.0024 | 3.5731 | 2.9996 | 3.59665 | 2.9968 | 3.6202
2.47 | 3.0119 | 0.11276 | 3.0366 | 0.14775 | 3.0613 | 0.18274 | 3.15 | 0.35762 | 3.228 | 0.58295 | 3.2916 | 0.93337 | 3.3012 | 1.4418 | 3.2412 | 2.0282 | 3.1647 | 2.4932 | 3.0953 | 2.886 | 3.058 | 3.1307 | 3.0376 | 3.2904 | 3.0249 | 3.4039 | 3.0172 | 3.4891 | 3.0118 | 3.5407 | 3.0081 | 3.5787 | 3.0054 | 3.6023 | 3.0027 | 3.6259
2.476 | 3.0116 | 0.11203 | 3.03635 | 0.146945 | 3.0611 | 0.18186 | 3.1504 | 0.35662 | 3.229 | 0.58205 | 3.2934 | 0.93292 | 3.3038 | 1.4423 | 3.2444 | 2.0299 | 3.1684 | 2.4962 | 3.0996 | 2.89 | 3.0627 | 3.1353 | 3.0427 | 3.2954 | 3.0302 | 3.4091 | 3.0227 | 3.4945 | 3.0174 | 3.5462 | 3.0139 | 3.5843 | 3.01125 | 3.60795 | 3.0086 | 3.6316
2.482 | 3.0112 | 0.11129 | 3.03605 | 0.14613 | 3.0609 | 0.18097 | 3.1508 | 0.35563 | 3.23 | 0.58116 | 3.2952 | 0.93245 | 3.3064 | 1.4427 | 3.2477 | 2.0317 | 3.1721 | 2.4991 | 3.1038 | 2.8939 | 3.0674 | 3.1399 | 3.0478 | 3.3003 | 3.0355 | 3.4143 | 3.0282 | 3.4998 | 3.0231 | 3.5517 | 3.0197 | 3.5898 | 3.01705 | 3.6135 | 3.0144 | 3.6372
2.488 | 3.0108 | 0.11056 | 3.0358 | 0.145325 | 3.0608 | 0.18009 | 3.1512 | 0.35463 | 3.2311 | 0.58026 | 3.297 | 0.93199 | 3.309 | 1.4432 | 3.2509 | 2.0334 | 3.1759 | 2.502 | 3.1081 | 2.8978 | 3.0721 | 3.1445 | 3.0528 | 3.3053 | 3.0408 | 3.4195 | 3.0337 | 3.5052 | 3.0287 | 3.5572 | 3.0254 | 3.5954 | 3.02285 | 3.61915 | 3.0203 | 3.6429
2.494 | 3.0104 | 0.10983 | 3.0355 | 0.144525 | 3.0606 | 0.17922 | 3.1516 | 0.35364 | 3.2321 | 0.57936 | 3.2988 | 0.93153 | 3.3115 | 1.4437 | 3.2541 | 2.0352 | 3.1796 | 2.5049 | 3.1123 | 2.9018 | 3.0768 | 3.149 | 3.0578 | 3.3102 | 3.0461 | 3.4247 | 3.0392 | 3.5106 | 3.0344 | 3.5626 | 3.0312 | 3.6009 | 3.0287 | 3.6247 | 3.0262 | 3.6485
2.5 | 3.01 | 0.10911 | 3.03525 | 0.14373 | 3.0605 | 0.17835 | 3.152 | 0.35265 | 3.2331 | 0.57846 | 3.3006 | 0.93106 | 3.3141 | 1.4441 | 3.2573 | 2.0369 | 3.1833 | 2.5077 | 3.1166 | 2.9057 | 3.0815 | 3.1536 | 3.0629 | 3.3151 | 3.0514 | 3.4298 | 3.0448 | 3.5159 | 3.04 | 3.5681 | 3.0369 | 3.6064 | 3.0345 | 3.63025 | 3.0321 | 3.6541

## Raw_Official_82.5C_Cooling
Publisher-supplied raw file preserved unchanged: VO2_82.5C_TempDecreasing.csv
Original first line: VO2 Optical Constants at 85C with Temperature decreasing,,
This raw file is NOT used for the 82.5 °C Cooling columns in the main Cooling sheet.
Wavelength (µm) | n (raw official file) | k (raw official file)
0.21 | 2.0768 | 1.2394
0.211 | 2.0805 | 1.2343
0.212 | 2.0841 | 1.2292
0.213 | 2.0876 | 1.2242
0.214 | 2.0909 | 1.2193
0.215 | 2.094 | 1.2145
0.216 | 2.097 | 1.2099
0.217 | 2.0999 | 1.2053
0.218 | 2.1026 | 1.2008
0.219 | 2.1052 | 1.1965
0.22 | 2.1077 | 1.1923
0.221 | 2.11 | 1.1881
0.222 | 2.1122 | 1.1841
0.223 | 2.1143 | 1.1802
0.224 | 2.1163 | 1.1764
0.225 | 2.1182 | 1.1728
0.226 | 2.12 | 1.1692
0.227 | 2.1217 | 1.1658
0.228 | 2.1233 | 1.1625
0.229 | 2.1249 | 1.1593
0.23 | 2.1263 | 1.1562
0.231 | 2.1277 | 1.1532
0.232 | 2.1289 | 1.1504
0.233 | 2.1301 | 1.1477
0.234 | 2.1313 | 1.1451
0.235 | 2.1323 | 1.1426
0.236 | 2.1333 | 1.1402
0.237 | 2.1343 | 1.138
0.238 | 2.1352 | 1.1359
0.239 | 2.136 | 1.1339
0.24 | 2.1368 | 1.1321
0.241 | 2.1376 | 1.1303
0.242 | 2.1383 | 1.1287
0.243 | 2.139 | 1.1272
0.244 | 2.1396 | 1.1258
0.245 | 2.1403 | 1.1246
0.246 | 2.1408 | 1.1235
0.247 | 2.1414 | 1.1225
0.248 | 2.142 | 1.1216
0.249 | 2.1425 | 1.1208
0.25 | 2.143 | 1.1202
0.251 | 2.1436 | 1.1196
0.252 | 2.1441 | 1.1192
0.253 | 2.1446 | 1.1189
0.254 | 2.1451 | 1.1187
0.255 | 2.1456 | 1.1187
0.256 | 2.1462 | 1.1187
0.257 | 2.1467 | 1.1189
0.258 | 2.1473 | 1.1192
0.259 | 2.1479 | 1.1196
0.26 | 2.1485 | 1.1201
0.261 | 2.1491 | 1.1207
0.262 | 2.1498 | 1.1214
0.263 | 2.1504 | 1.1222
0.264 | 2.1512 | 1.1232
0.265 | 2.1519 | 1.1242
0.266 | 2.1527 | 1.1253
0.267 | 2.1536 | 1.1266
0.268 | 2.1545 | 1.1279
0.269 | 2.1554 | 1.1294
0.27 | 2.1564 | 1.1309
0.271 | 2.1575 | 1.1325
0.272 | 2.1586 | 1.1342
0.273 | 2.1598 | 1.1361
0.274 | 2.161 | 1.138
0.275 | 2.1623 | 1.1399
0.276 | 2.1637 | 1.142
0.277 | 2.1651 | 1.1442
0.278 | 2.1667 | 1.1464
0.279 | 2.1683 | 1.1487
0.28 | 2.17 | 1.1511
0.281 | 2.1717 | 1.1536
0.282 | 2.1736 | 1.1561
0.283 | 2.1755 | 1.1587
0.284 | 2.1776 | 1.1614
0.285 | 2.1797 | 1.1641
0.286 | 2.1819 | 1.1669
0.287 | 2.1843 | 1.1697
0.288 | 2.1867 | 1.1726
0.289 | 2.1892 | 1.1755
0.29 | 2.1919 | 1.1785
0.291 | 2.1946 | 1.1816
0.292 | 2.1974 | 1.1846
0.293 | 2.2004 | 1.1878
0.294 | 2.2035 | 1.1909
0.295 | 2.2066 | 1.1941
0.296 | 2.2099 | 1.1973
0.297 | 2.2134 | 1.2005
0.298 | 2.2169 | 1.2038
0.299 | 2.2205 | 1.207
0.3 | 2.2243 | 1.2103
0.301 | 2.2282 | 1.2136
0.302 | 2.2322 | 1.2169
0.303 | 2.2364 | 1.2202
0.304 | 2.2406 | 1.2235
0.305 | 2.245 | 1.2267
0.306 | 2.2495 | 1.23
0.307 | 2.2542 | 1.2333
0.308 | 2.259 | 1.2365
0.309 | 2.2639 | 1.2397
0.31 | 2.2689 | 1.2429
0.311 | 2.274 | 1.246
0.312 | 2.2793 | 1.2492
0.313 | 2.2847 | 1.2522
0.314 | 2.2902 | 1.2553
0.315 | 2.2959 | 1.2582
0.316 | 2.3017 | 1.2612
0.317 | 2.3076 | 1.264
0.318 | 2.3136 | 1.2669
0.319 | 2.3198 | 1.2696
0.32 | 2.3261 | 1.2723
0.321 | 2.3325 | 1.2749
0.322 | 2.339 | 1.2774
0.323 | 2.3456 | 1.2798
0.324 | 2.3524 | 1.2822
0.325 | 2.3592 | 1.2844
0.326 | 2.3662 | 1.2866
0.327 | 2.3733 | 1.2887
0.328 | 2.3805 | 1.2906
0.329 | 2.3878 | 1.2925
0.33 | 2.3952 | 1.2942
0.331 | 2.4027 | 1.2958
0.332 | 2.4103 | 1.2973
0.333 | 2.418 | 1.2987
0.334 | 2.4257 | 1.3
0.335 | 2.4336 | 1.3011
0.336 | 2.4416 | 1.3021
0.337 | 2.4496 | 1.3029
0.338 | 2.4577 | 1.3037
0.339 | 2.4659 | 1.3042
0.34 | 2.4741 | 1.3047
0.341 | 2.4824 | 1.3049
0.342 | 2.4908 | 1.3051
0.343 | 2.4993 | 1.305
0.344 | 2.5077 | 1.3048
0.345 | 2.5163 | 1.3045
0.346 | 2.5248 | 1.304
0.347 | 2.5335 | 1.3033
0.348 | 2.5421 | 1.3024
0.349 | 2.5508 | 1.3014
0.35 | 2.5595 | 1.3003
0.351 | 2.5682 | 1.2989
0.352 | 2.5769 | 1.2974
0.353 | 2.5857 | 1.2957
0.354 | 2.5944 | 1.2938
0.355 | 2.6032 | 1.2918
0.356 | 2.6119 | 1.2896
0.357 | 2.6206 | 1.2872
0.358 | 2.6293 | 1.2846
0.359 | 2.638 | 1.2818
0.36 | 2.6467 | 1.2789
0.361 | 2.6553 | 1.2758
0.362 | 2.6639 | 1.2726
0.363 | 2.6725 | 1.2691
0.364 | 2.6809 | 1.2655
0.365 | 2.6894 | 1.2617
0.366 | 2.6978 | 1.2578
0.367 | 2.7061 | 1.2536
0.368 | 2.7143 | 1.2493
0.369 | 2.7225 | 1.2449
0.37 | 2.7306 | 1.2403
0.371 | 2.7386 | 1.2355
0.372 | 2.7466 | 1.2306
0.373 | 2.7544 | 1.2255
0.374 | 2.7621 | 1.2202
0.375 | 2.7698 | 1.2148
0.376 | 2.7773 | 1.2093
0.377 | 2.7847 | 1.2036
0.378 | 2.792 | 1.1978
0.379 | 2.7992 | 1.1918
0.38 | 2.8063 | 1.1858
0.381 | 2.8133 | 1.1795
0.382 | 2.8201 | 1.1732
0.383 | 2.8268 | 1.1667
0.384 | 2.8333 | 1.1601
0.385 | 2.8398 | 1.1535
0.386 | 2.846 | 1.1467
0.387 | 2.8522 | 1.1397
0.388 | 2.8582 | 1.1327
0.389 | 2.864 | 1.1256
0.39 | 2.8698 | 1.1184
0.391 | 2.8753 | 1.1112
0.392 | 2.8807 | 1.1038
0.393 | 2.886 | 1.0964
0.394 | 2.8911 | 1.0888
0.395 | 2.896 | 1.0813
0.396 | 2.9008 | 1.0736
0.397 | 2.9054 | 1.0659
0.398 | 2.9099 | 1.0581
0.399 | 2.9142 | 1.0503
0.4 | 2.9184 | 1.0424
0.401 | 2.9224 | 1.0345
0.402 | 2.9263 | 1.0266
0.403 | 2.93 | 1.0186
0.404 | 2.9335 | 1.0106
0.405 | 2.9369 | 1.0026
0.406 | 2.9401 | 0.9945
0.407 | 2.9431 | 0.98642
0.408 | 2.9461 | 0.97833
0.409 | 2.9488 | 0.97023
0.41 | 2.9514 | 0.96212
0.411 | 2.9539 | 0.95401
0.412 | 2.9562 | 0.9459
0.413 | 2.9583 | 0.93779
0.414 | 2.9603 | 0.92969
0.415 | 2.9622 | 0.92161
0.416 | 2.9639 | 0.91353
0.417 | 2.9655 | 0.90548
0.418 | 2.9669 | 0.89744
0.419 | 2.9682 | 0.88943
0.42 | 2.9693 | 0.88144
0.421 | 2.9703 | 0.87348
0.422 | 2.9712 | 0.86555
0.423 | 2.972 | 0.85766
0.424 | 2.9726 | 0.8498
0.425 | 2.9731 | 0.84199
0.426 | 2.9735 | 0.83421
0.427 | 2.9737 | 0.82647
0.428 | 2.9738 | 0.81878
0.429 | 2.9739 | 0.81114
0.43 | 2.9737 | 0.80355
0.431 | 2.9735 | 0.79601
0.432 | 2.9732 | 0.78852
0.433 | 2.9727 | 0.78108
0.434 | 2.9722 | 0.7737
0.435 | 2.9715 | 0.76638
0.436 | 2.9708 | 0.75911
0.437 | 2.9699 | 0.7519
0.438 | 2.969 | 0.74476
0.439 | 2.9679 | 0.73767
0.44 | 2.9668 | 0.73065
0.441 | 2.9655 | 0.72369
0.442 | 2.9642 | 0.7168
0.443 | 2.9628 | 0.70997
0.444 | 2.9613 | 0.70321
0.445 | 2.9597 | 0.69651
0.446 | 2.958 | 0.68988
0.447 | 2.9563 | 0.68332
0.448 | 2.9545 | 0.67683
0.449 | 2.9526 | 0.67041
0.45 | 2.9506 | 0.66405
0.451 | 2.9486 | 0.65776
0.452 | 2.9465 | 0.65155
0.453 | 2.9443 | 0.6454
0.454 | 2.9421 | 0.63933
0.455 | 2.9398 | 0.63332
0.456 | 2.9374 | 0.62739
0.457 | 2.935 | 0.62152
0.458 | 2.9325 | 0.61573
0.459 | 2.93 | 0.61
0.46 | 2.9274 | 0.60435
0.461 | 2.9247 | 0.59877
0.462 | 2.922 | 0.59325
0.463 | 2.9193 | 0.58781
0.464 | 2.9165 | 0.58244
0.465 | 2.9137 | 0.57713
0.466 | 2.9108 | 0.5719
0.467 | 2.9079 | 0.56673
0.468 | 2.9049 | 0.56163
0.469 | 2.9019 | 0.55661
0.47 | 2.8989 | 0.55164
0.471 | 2.8958 | 0.54675
0.472 | 2.8927 | 0.54193
0.473 | 2.8895 | 0.53717
0.474 | 2.8863 | 0.53248
0.475 | 2.8831 | 0.52785
0.476 | 2.8799 | 0.52329
0.477 | 2.8766 | 0.5188
0.478 | 2.8733 | 0.51437
0.479 | 2.87 | 0.51
0.48 | 2.8666 | 0.5057
0.481 | 2.8632 | 0.50146
0.482 | 2.8598 | 0.49729
0.483 | 2.8564 | 0.49318
0.484 | 2.8529 | 0.48913
0.485 | 2.8494 | 0.48514
0.486 | 2.8459 | 0.48121
0.487 | 2.8424 | 0.47735
0.488 | 2.8389 | 0.47354
0.489 | 2.8353 | 0.46979
0.49 | 2.8317 | 0.4661
0.491 | 2.8281 | 0.46247
0.492 | 2.8245 | 0.4589
0.493 | 2.8209 | 0.45539
0.494 | 2.8173 | 0.45193
0.495 | 2.8136 | 0.44853
0.496 | 2.8099 | 0.44518
0.497 | 2.8063 | 0.44189
0.498 | 2.8026 | 0.43866
0.499 | 2.7989 | 0.43548
0.5 | 2.7952 | 0.43235
0.501 | 2.7914 | 0.42927
0.502 | 2.7877 | 0.42625
0.503 | 2.784 | 0.42328
0.504 | 2.7802 | 0.42037
0.505 | 2.7765 | 0.4175
0.506 | 2.7727 | 0.41468
0.507 | 2.7689 | 0.41192
0.508 | 2.7652 | 0.4092
0.509 | 2.7614 | 0.40653
0.51 | 2.7576 | 0.40391
0.511 | 2.7538 | 0.40134
0.512 | 2.75 | 0.39882
0.513 | 2.7462 | 0.39634
0.514 | 2.7424 | 0.39391
0.515 | 2.7386 | 0.39153
0.516 | 2.7348 | 0.38919
0.517 | 2.731 | 0.3869
0.518 | 2.7272 | 0.38465
0.519 | 2.7234 | 0.38245
0.52 | 2.7196 | 0.38028
0.521 | 2.7157 | 0.37817
0.522 | 2.7119 | 0.37609
0.523 | 2.7081 | 0.37406
0.524 | 2.7043 | 0.37207
0.525 | 2.7005 | 0.37012
0.526 | 2.6967 | 0.36822
0.527 | 2.6928 | 0.36635
0.528 | 2.689 | 0.36453
0.529 | 2.6852 | 0.36274
0.53 | 2.6814 | 0.36099
0.531 | 2.6776 | 0.35928
0.532 | 2.6738 | 0.35762
0.533 | 2.67 | 0.35598
0.534 | 2.6662 | 0.35439
0.535 | 2.6624 | 0.35284
0.536 | 2.6586 | 0.35132
0.537 | 2.6548 | 0.34984
0.538 | 2.651 | 0.34839
0.539 | 2.6472 | 0.34698
0.54 | 2.6434 | 0.34561
0.541 | 2.6396 | 0.34427
0.542 | 2.6358 | 0.34297
0.543 | 2.632 | 0.3417
0.544 | 2.6283 | 0.34046
0.545 | 2.6245 | 0.33926
0.546 | 2.6207 | 0.33809
0.547 | 2.617 | 0.33696
0.548 | 2.6132 | 0.33586
0.549 | 2.6095 | 0.33479
0.55 | 2.6057 | 0.33375
0.551 | 2.602 | 0.33275
0.552 | 2.5983 | 0.33177
0.553 | 2.5945 | 0.33083
0.554 | 2.5908 | 0.32992
0.555 | 2.5871 | 0.32904
0.556 | 2.5834 | 0.32819
0.557 | 2.5796 | 0.32737
0.558 | 2.5759 | 0.32658
0.559 | 2.5722 | 0.32582
0.56 | 2.5686 | 0.32509
0.561 | 2.5649 | 0.32439
0.562 | 2.5612 | 0.32372
0.563 | 2.5575 | 0.32307
0.564 | 2.5538 | 0.32246
0.565 | 2.5502 | 0.32187
0.566 | 2.5465 | 0.32131
0.567 | 2.5429 | 0.32078
0.568 | 2.5392 | 0.32027
0.569 | 2.5356 | 0.31979
0.57 | 2.532 | 0.31934
0.571 | 2.5283 | 0.31892
0.572 | 2.5247 | 0.31852
0.573 | 2.5211 | 0.31815
0.574 | 2.5175 | 0.3178
0.575 | 2.5139 | 0.31748
0.576 | 2.5103 | 0.31718
0.577 | 2.5067 | 0.31691
0.578 | 2.5032 | 0.31667
0.579 | 2.4996 | 0.31645
0.58 | 2.496 | 0.31625
0.581 | 2.4925 | 0.31608
0.582 | 2.4889 | 0.31593
0.583 | 2.4854 | 0.31581
0.584 | 2.4818 | 0.31571
0.585 | 2.4783 | 0.31564
0.586 | 2.4748 | 0.31558
0.587 | 2.4713 | 0.31555
0.588 | 2.4678 | 0.31555
0.589 | 2.4643 | 0.31557
0.59 | 2.4608 | 0.31561
0.591 | 2.4573 | 0.31567
0.592 | 2.4538 | 0.31575
0.593 | 2.4503 | 0.31586
0.594 | 2.4469 | 0.31599
0.595 | 2.4434 | 0.31614
0.596 | 2.44 | 0.31631
0.597 | 2.4365 | 0.31651
0.598 | 2.4331 | 0.31672
0.599 | 2.4297 | 0.31696
0.6 | 2.4263 | 0.31722
0.601 | 2.4229 | 0.3175
0.602 | 2.4195 | 0.3178
0.603 | 2.4161 | 0.31812
0.604 | 2.4127 | 0.31846
0.605 | 2.4093 | 0.31882
0.606 | 2.4059 | 0.3192
0.607 | 2.4026 | 0.31961
0.608 | 2.3992 | 0.32003
0.609 | 2.3959 | 0.32047
0.61 | 2.3925 | 0.32093
0.611 | 2.3892 | 0.32141
0.612 | 2.3859 | 0.32191
0.613 | 2.3826 | 0.32243
0.614 | 2.3793 | 0.32297
0.615 | 2.376 | 0.32353
0.616 | 2.3727 | 0.32411
0.617 | 2.3694 | 0.32471
0.618 | 2.3661 | 0.32532
0.619 | 2.3628 | 0.32595
0.62 | 2.3596 | 0.32661
0.621 | 2.3563 | 0.32728
0.622 | 2.3531 | 0.32797
0.623 | 2.3499 | 0.32867
0.624 | 2.3466 | 0.3294
0.625 | 2.3434 | 0.33014
0.626 | 2.3402 | 0.3309
0.627 | 2.337 | 0.33168
0.628 | 2.3338 | 0.33248
0.629 | 2.3306 | 0.33329
0.63 | 2.3274 | 0.33412
0.631 | 2.3243 | 0.33497
0.632 | 2.3211 | 0.33584
0.633 | 2.318 | 0.33672
0.634 | 2.3148 | 0.33762
0.635 | 2.3117 | 0.33854
0.636 | 2.3086 | 0.33947
0.637 | 2.3055 | 0.34042
0.638 | 2.3023 | 0.34139
0.639 | 2.2992 | 0.34237
0.64 | 2.2962 | 0.34338
0.641 | 2.2931 | 0.34439
0.642 | 2.29 | 0.34543
0.643 | 2.2869 | 0.34648
0.644 | 2.2839 | 0.34754
0.645 | 2.2808 | 0.34862
0.646 | 2.2778 | 0.34972
0.647 | 2.2748 | 0.35083
0.648 | 2.2718 | 0.35196
0.649 | 2.2688 | 0.35311
0.65 | 2.2658 | 0.35427
0.651 | 2.2628 | 0.35545
0.652 | 2.2598 | 0.35664
0.653 | 2.2568 | 0.35785
0.654 | 2.2538 | 0.35907
0.655 | 2.2509 | 0.36031
0.656 | 2.248 | 0.36156
0.657 | 2.245 | 0.36283
0.658 | 2.2421 | 0.36411
0.659 | 2.2392 | 0.36541
0.66 | 2.2363 | 0.36672
0.661 | 2.2334 | 0.36805
0.662 | 2.2305 | 0.36939
0.663 | 2.2276 | 0.37075
0.664 | 2.2248 | 0.37212
0.665 | 2.2219 | 0.37351
0.666 | 2.2191 | 0.37491
0.667 | 2.2162 | 0.37632
0.668 | 2.2134 | 0.37775
0.669 | 2.2106 | 0.37919
0.67 | 2.2078 | 0.38065
0.671 | 2.205 | 0.38212
0.672 | 2.2022 | 0.3836
0.673 | 2.1994 | 0.3851
0.674 | 2.1967 | 0.38661
0.675 | 2.1939 | 0.38814
0.676 | 2.1912 | 0.38968
0.677 | 2.1885 | 0.39123
0.678 | 2.1858 | 0.3928
0.679 | 2.1831 | 0.39438
0.68 | 2.1804 | 0.39597
0.681 | 2.1777 | 0.39757
0.682 | 2.175 | 0.39919
0.683 | 2.1724 | 0.40082
0.684 | 2.1697 | 0.40247
0.685 | 2.1671 | 0.40412
0.686 | 2.1645 | 0.40579
0.687 | 2.1619 | 0.40747
0.688 | 2.1593 | 0.40916
0.689 | 2.1568 | 0.41086
0.69 | 2.1543 | 0.41256
0.691 | 2.1517 | 0.41427
0.692 | 2.1492 | 0.41599
0.693 | 2.1467 | 0.41771
0.694 | 2.1442 | 0.41943
0.695 | 2.1417 | 0.42116
0.696 | 2.1393 | 0.4229
0.697 | 2.1368 | 0.42464
0.698 | 2.1344 | 0.42638
0.699 | 2.1319 | 0.42814
0.7 | 2.1295 | 0.42989
0.701 | 2.1271 | 0.43166
0.702 | 2.1247 | 0.43343
0.703 | 2.1223 | 0.4352
0.704 | 2.1199 | 0.43698
0.705 | 2.1175 | 0.43877
0.706 | 2.1151 | 0.44056
0.707 | 2.1128 | 0.44236
0.708 | 2.1104 | 0.44416
0.709 | 2.108 | 0.44597
0.71 | 2.1057 | 0.44779
0.711 | 2.1034 | 0.44961
0.712 | 2.1011 | 0.45144
0.713 | 2.0987 | 0.45327
0.714 | 2.0964 | 0.45511
0.715 | 2.0941 | 0.45696
0.716 | 2.0918 | 0.45881
0.717 | 2.0896 | 0.46067
0.718 | 2.0873 | 0.46253
0.719 | 2.085 | 0.4644
0.72 | 2.0827 | 0.46627
0.721 | 2.0805 | 0.46815
0.722 | 2.0782 | 0.47004
0.723 | 2.076 | 0.47193
0.724 | 2.0738 | 0.47383
0.725 | 2.0716 | 0.47574
0.726 | 2.0693 | 0.47765
0.727 | 2.0671 | 0.47957
0.728 | 2.0649 | 0.48149
0.729 | 2.0627 | 0.48342
0.73 | 2.0605 | 0.48535
0.731 | 2.0584 | 0.48729
0.732 | 2.0562 | 0.48924
0.733 | 2.054 | 0.49119
0.734 | 2.0519 | 0.49315
0.735 | 2.0497 | 0.49512
0.736 | 2.0476 | 0.49709
0.737 | 2.0454 | 0.49907
0.738 | 2.0433 | 0.50105
0.739 | 2.0411 | 0.50304
0.74 | 2.039 | 0.50503
0.741 | 2.0369 | 0.50704
0.742 | 2.0348 | 0.50904
0.743 | 2.0327 | 0.51106
0.744 | 2.0306 | 0.51308
0.745 | 2.0285 | 0.5151
0.746 | 2.0264 | 0.51713
0.747 | 2.0244 | 0.51917
0.748 | 2.0223 | 0.52121
0.749 | 2.0202 | 0.52326
0.75 | 2.0182 | 0.52532
0.751 | 2.0161 | 0.52738
0.752 | 2.0141 | 0.52944
0.753 | 2.0121 | 0.53152
0.754 | 2.01 | 0.5336
0.755 | 2.008 | 0.53568
0.756 | 2.006 | 0.53777
0.757 | 2.004 | 0.53987
0.758 | 2.002 | 0.54197
0.759 | 2 | 0.54408
0.76 | 1.998 | 0.54619
0.761 | 1.996 | 0.54831
0.762 | 1.994 | 0.55044
0.763 | 1.9921 | 0.55257
0.764 | 1.9901 | 0.55471
0.765 | 1.9881 | 0.55686
0.766 | 1.9862 | 0.55901
0.767 | 1.9842 | 0.56116
0.768 | 1.9823 | 0.56332
0.769 | 1.9804 | 0.56549
0.77 | 1.9784 | 0.56767
0.771 | 1.9765 | 0.56984
0.772 | 1.9746 | 0.57203
0.773 | 1.9727 | 0.57422
0.774 | 1.9708 | 0.57642
0.775 | 1.9689 | 0.57862
0.776 | 1.967 | 0.58083
0.777 | 1.9651 | 0.58304
0.778 | 1.9633 | 0.58526
0.779 | 1.9614 | 0.58749
0.78 | 1.9595 | 0.58972
0.781 | 1.9577 | 0.59196
0.782 | 1.9558 | 0.5942
0.783 | 1.954 | 0.59645
0.784 | 1.9522 | 0.5987
0.785 | 1.9503 | 0.60096
0.786 | 1.9485 | 0.60323
0.787 | 1.9467 | 0.6055
0.788 | 1.9449 | 0.60778
0.789 | 1.9431 | 0.61006
0.79 | 1.9413 | 0.61235
0.791 | 1.9395 | 0.61464
0.792 | 1.9377 | 0.61694
0.793 | 1.9359 | 0.61925
0.794 | 1.9341 | 0.62156
0.795 | 1.9324 | 0.62387
0.796 | 1.9306 | 0.6262
0.797 | 1.9289 | 0.62852
0.798 | 1.9271 | 0.63085
0.799 | 1.9254 | 0.63319
0.8 | 1.9236 | 0.63554
0.801 | 1.9219 | 0.63789
0.802 | 1.9202 | 0.64024
0.803 | 1.9185 | 0.6426
0.804 | 1.9168 | 0.64497
0.805 | 1.9151 | 0.64734
0.806 | 1.9134 | 0.64971
0.807 | 1.9117 | 0.65209
0.808 | 1.91 | 0.65448
0.809 | 1.9083 | 0.65687
0.81 | 1.9067 | 0.65927
0.811 | 1.905 | 0.66167
0.812 | 1.9033 | 0.66408
0.813 | 1.9017 | 0.66649
0.814 | 1.9001 | 0.66891
0.815 | 1.8984 | 0.67133
0.816 | 1.8968 | 0.67376
0.817 | 1.8952 | 0.6762
0.818 | 1.8936 | 0.67863
0.819 | 1.892 | 0.68108
0.82 | 1.8904 | 0.68353
0.821 | 1.8888 | 0.68598
0.822 | 1.8872 | 0.68844
0.823 | 1.8856 | 0.6909
0.824 | 1.884 | 0.69337
0.825 | 1.8824 | 0.69585
0.826 | 1.8809 | 0.69833
0.827 | 1.8793 | 0.70081
0.828 | 1.8778 | 0.7033
0.829 | 1.8762 | 0.70579
0.83 | 1.8747 | 0.70829
0.831 | 1.8732 | 0.71079
0.832 | 1.8717 | 0.7133
0.833 | 1.8701 | 0.71581
0.834 | 1.8686 | 0.71833
0.835 | 1.8671 | 0.72085
0.836 | 1.8657 | 0.72338
0.837 | 1.8642 | 0.72591
0.838 | 1.8627 | 0.72845
0.839 | 1.8612 | 0.73099
0.84 | 1.8598 | 0.73353
0.841 | 1.8583 | 0.73608
0.842 | 1.8568 | 0.73864
0.843 | 1.8554 | 0.7412
0.844 | 1.854 | 0.74376
0.845 | 1.8525 | 0.74633
0.846 | 1.8511 | 0.7489
0.847 | 1.8497 | 0.75148
0.848 | 1.8483 | 0.75406
0.849 | 1.8469 | 0.75664
0.85 | 1.8455 | 0.75923
0.851 | 1.8441 | 0.76183
0.852 | 1.8427 | 0.76442
0.853 | 1.8413 | 0.76703
0.854 | 1.84 | 0.76963
0.855 | 1.8386 | 0.77224
0.856 | 1.8373 | 0.77486
0.857 | 1.8359 | 0.77748
0.858 | 1.8346 | 0.7801
0.859 | 1.8333 | 0.78273
0.86 | 1.8319 | 0.78536
0.861 | 1.8306 | 0.78799
0.862 | 1.8293 | 0.79063
0.863 | 1.828 | 0.79327
0.864 | 1.8267 | 0.79592
0.865 | 1.8254 | 0.79857
0.866 | 1.8241 | 0.80122
0.867 | 1.8229 | 0.80388
0.868 | 1.8216 | 0.80654
0.869 | 1.8203 | 0.80921
0.87 | 1.8191 | 0.81188
0.871 | 1.8178 | 0.81455
0.872 | 1.8166 | 0.81723
0.873 | 1.8154 | 0.81991
0.874 | 1.8141 | 0.82259
0.875 | 1.8129 | 0.82528
0.876 | 1.8117 | 0.82797
0.877 | 1.8105 | 0.83066
0.878 | 1.8093 | 0.83336
0.879 | 1.8081 | 0.83606
0.88 | 1.807 | 0.83877
0.881 | 1.8058 | 0.84147
0.882 | 1.8046 | 0.84418
0.883 | 1.8035 | 0.8469
0.884 | 1.8023 | 0.84962
0.885 | 1.8012 | 0.85234
0.886 | 1.8 | 0.85506
0.887 | 1.7989 | 0.85779
0.888 | 1.7978 | 0.86052
0.889 | 1.7967 | 0.86325
0.89 | 1.7956 | 0.86599
0.891 | 1.7945 | 0.86873
0.892 | 1.7934 | 0.87147
0.893 | 1.7923 | 0.87421
0.894 | 1.7912 | 0.87696
0.895 | 1.7901 | 0.87971
0.896 | 1.7891 | 0.88246
0.897 | 1.788 | 0.88522
0.898 | 1.787 | 0.88798
0.899 | 1.7859 | 0.89074
0.9 | 1.7849 | 0.8935
0.901 | 1.7839 | 0.89627
0.902 | 1.7829 | 0.89904
0.903 | 1.7819 | 0.90181
0.904 | 1.7808 | 0.90459
0.905 | 1.7799 | 0.90737
0.906 | 1.7789 | 0.91014
0.907 | 1.7779 | 0.91293
0.908 | 1.7769 | 0.91571
0.909 | 1.7759 | 0.9185
0.91 | 1.775 | 0.92129
0.911 | 1.774 | 0.92408
0.912 | 1.7731 | 0.92687
0.913 | 1.7721 | 0.92967
0.914 | 1.7712 | 0.93247
0.915 | 1.7703 | 0.93527
0.916 | 1.7694 | 0.93807
0.917 | 1.7685 | 0.94087
0.918 | 1.7676 | 0.94368
0.919 | 1.7667 | 0.94649
0.92 | 1.7658 | 0.9493
0.921 | 1.7649 | 0.95211
0.922 | 1.764 | 0.95492
0.923 | 1.7632 | 0.95774
0.924 | 1.7623 | 0.96056
0.925 | 1.7615 | 0.96338
0.926 | 1.7606 | 0.9662
0.927 | 1.7598 | 0.96902
0.928 | 1.759 | 0.97185
0.929 | 1.7581 | 0.97468
0.93 | 1.7573 | 0.9775
0.931 | 1.7565 | 0.98033
0.932 | 1.7557 | 0.98316
0.933 | 1.7549 | 0.986
0.934 | 1.7541 | 0.98883
0.935 | 1.7534 | 0.99167
0.936 | 1.7526 | 0.99451
0.937 | 1.7518 | 0.99734
0.938 | 1.7511 | 1.0002
0.939 | 1.7503 | 1.003
0.94 | 1.7496 | 1.0059
0.941 | 1.7489 | 1.0087
0.942 | 1.7481 | 1.0116
0.943 | 1.7474 | 1.0144
0.944 | 1.7467 | 1.0173
0.945 | 1.746 | 1.0201
0.946 | 1.7453 | 1.0229
0.947 | 1.7446 | 1.0258
0.948 | 1.7439 | 1.0287
0.949 | 1.7432 | 1.0315
0.95 | 1.7426 | 1.0344
0.951 | 1.7419 | 1.0372
0.952 | 1.7413 | 1.0401
0.953 | 1.7406 | 1.0429
0.954 | 1.74 | 1.0458
0.955 | 1.7393 | 1.0486
0.956 | 1.7387 | 1.0515
0.957 | 1.7381 | 1.0544
0.958 | 1.7375 | 1.0572
0.959 | 1.7369 | 1.0601
0.96 | 1.7363 | 1.0629
0.961 | 1.7357 | 1.0658
0.962 | 1.7351 | 1.0687
0.963 | 1.7345 | 1.0715
0.964 | 1.7339 | 1.0744
0.965 | 1.7334 | 1.0773
0.966 | 1.7328 | 1.0801
0.967 | 1.7323 | 1.083
0.968 | 1.7317 | 1.0859
0.969 | 1.7312 | 1.0887
0.97 | 1.7307 | 1.0916
0.971 | 1.7301 | 1.0945
0.972 | 1.7296 | 1.0973
0.973 | 1.7291 | 1.1002
0.974 | 1.7286 | 1.1031
0.975 | 1.7281 | 1.1059
0.976 | 1.7276 | 1.1088
0.977 | 1.7272 | 1.1117
0.978 | 1.7267 | 1.1145
0.979 | 1.7262 | 1.1174
0.98 | 1.7258 | 1.1203
0.981 | 1.7253 | 1.1231
0.982 | 1.7248 | 1.126
0.983 | 1.7244 | 1.1289
0.984 | 1.724 | 1.1317
0.985 | 1.7235 | 1.1346
0.986 | 1.7231 | 1.1375
0.987 | 1.7227 | 1.1403
0.988 | 1.7223 | 1.1432
0.989 | 1.7219 | 1.1461
0.99 | 1.7215 | 1.1489
0.991 | 1.7211 | 1.1518
0.992 | 1.7207 | 1.1547
0.993 | 1.7204 | 1.1575
0.994 | 1.72 | 1.1604
0.995 | 1.7196 | 1.1633
0.996 | 1.7193 | 1.1661
0.997 | 1.7189 | 1.169
0.998 | 1.7186 | 1.1719
0.999 | 1.7182 | 1.1747
1 | 1.7179 | 1.1776
1.006 | 1.7161 | 1.1947
1.012 | 1.7144 | 1.2119
1.018 | 1.713 | 1.229
1.024 | 1.7119 | 1.2461
1.03 | 1.7109 | 1.2631
1.036 | 1.7101 | 1.2801
1.042 | 1.7096 | 1.2971
1.048 | 1.7092 | 1.314
1.054 | 1.7091 | 1.3308
1.06 | 1.7091 | 1.3476
1.066 | 1.7093 | 1.3643
1.072 | 1.7097 | 1.381
1.078 | 1.7103 | 1.3976
1.084 | 1.711 | 1.4142
1.09 | 1.712 | 1.4306
1.096 | 1.7131 | 1.447
1.102 | 1.7143 | 1.4633
1.108 | 1.7157 | 1.4796
1.114 | 1.7173 | 1.4957
1.12 | 1.719 | 1.5118
1.126 | 1.7208 | 1.5278
1.132 | 1.7228 | 1.5437
1.138 | 1.725 | 1.5596
1.144 | 1.7272 | 1.5753
1.15 | 1.7296 | 1.591
1.156 | 1.7321 | 1.6066
1.162 | 1.7348 | 1.6221
1.168 | 1.7375 | 1.6375
1.174 | 1.7404 | 1.6528
1.18 | 1.7434 | 1.6681
1.186 | 1.7465 | 1.6832
1.192 | 1.7497 | 1.6983
1.198 | 1.753 | 1.7133
1.204 | 1.7564 | 1.7281
1.21 | 1.7599 | 1.7429
1.216 | 1.7635 | 1.7577
1.222 | 1.7672 | 1.7723
1.228 | 1.771 | 1.7868
1.234 | 1.7748 | 1.8013
1.24 | 1.7788 | 1.8156
1.246 | 1.7828 | 1.8299
1.252 | 1.7869 | 1.8441
1.258 | 1.7911 | 1.8582
1.264 | 1.7953 | 1.8722
1.27 | 1.7996 | 1.8861
1.276 | 1.804 | 1.9
1.282 | 1.8085 | 1.9137
1.288 | 1.813 | 1.9274
1.294 | 1.8176 | 1.941
1.3 | 1.8223 | 1.9545
1.306 | 1.827 | 1.968
1.312 | 1.8317 | 1.9813
1.318 | 1.8366 | 1.9946
1.324 | 1.8415 | 2.0078
1.33 | 1.8464 | 2.0209
1.336 | 1.8514 | 2.0339
1.342 | 1.8564 | 2.0468
1.348 | 1.8615 | 2.0597
1.354 | 1.8666 | 2.0725
1.36 | 1.8718 | 2.0852
1.366 | 1.877 | 2.0979
1.372 | 1.8822 | 2.1104
1.378 | 1.8875 | 2.1229
1.384 | 1.8929 | 2.1353
1.39 | 1.8983 | 2.1477
1.396 | 1.9037 | 2.16
1.402 | 1.9091 | 2.1722
1.408 | 1.9146 | 2.1843
1.414 | 1.9201 | 2.1963
1.42 | 1.9257 | 2.2083
1.426 | 1.9313 | 2.2202
1.432 | 1.9369 | 2.2321
1.438 | 1.9425 | 2.2439
1.444 | 1.9482 | 2.2556
1.45 | 1.9539 | 2.2672
1.456 | 1.9596 | 2.2788
1.462 | 1.9654 | 2.2903
1.468 | 1.9712 | 2.3018
1.474 | 1.977 | 2.3131
1.48 | 1.9828 | 2.3244
1.486 | 1.9886 | 2.3357
1.492 | 1.9945 | 2.3469
1.498 | 2.0004 | 2.358
1.504 | 2.0063 | 2.3691
1.51 | 2.0123 | 2.3801
1.516 | 2.0182 | 2.391
1.522 | 2.0242 | 2.4019
1.528 | 2.0302 | 2.4127
1.534 | 2.0362 | 2.4235
1.54 | 2.0422 | 2.4342
1.546 | 2.0482 | 2.4449
1.552 | 2.0543 | 2.4554
1.558 | 2.0604 | 2.466
1.564 | 2.0665 | 2.4765
1.57 | 2.0726 | 2.4869
1.576 | 2.0787 | 2.4973
1.582 | 2.0848 | 2.5076
1.588 | 2.0909 | 2.5178
1.594 | 2.0971 | 2.528
1.6 | 2.1032 | 2.5382
1.606 | 2.1094 | 2.5483
1.612 | 2.1156 | 2.5583
1.618 | 2.1218 | 2.5683
1.624 | 2.128 | 2.5783
1.63 | 2.1342 | 2.5882
1.636 | 2.1404 | 2.598
1.642 | 2.1466 | 2.6078
1.648 | 2.1529 | 2.6175
1.654 | 2.1591 | 2.6272
1.66 | 2.1654 | 2.6369
1.666 | 2.1716 | 2.6465
1.672 | 2.1779 | 2.656
1.678 | 2.1842 | 2.6656
1.684 | 2.1905 | 2.675
1.69 | 2.1967 | 2.6844
1.696 | 2.203 | 2.6938
1.702 | 2.2093 | 2.7031
1.708 | 2.2156 | 2.7124
1.714 | 2.2219 | 2.7216
1.72 | 2.2282 | 2.7308
1.726 | 2.2345 | 2.7399
1.732 | 2.2409 | 2.749
1.738 | 2.2472 | 2.7581
1.744 | 2.2535 | 2.7671
1.75 | 2.2598 | 2.7761
1.756 | 2.2662 | 2.785
1.762 | 2.2725 | 2.7939
1.768 | 2.2788 | 2.8028
1.774 | 2.2852 | 2.8116
1.78 | 2.2915 | 2.8203
1.786 | 2.2978 | 2.8291
1.792 | 2.3042 | 2.8377
1.798 | 2.3105 | 2.8464
1.804 | 2.3169 | 2.855
1.81 | 2.3232 | 2.8636
1.816 | 2.3296 | 2.8721
1.822 | 2.3359 | 2.8806
1.828 | 2.3422 | 2.889
1.834 | 2.3486 | 2.8975
1.84 | 2.3549 | 2.9058
1.846 | 2.3613 | 2.9142
1.852 | 2.3676 | 2.9225
1.858 | 2.374 | 2.9308
1.864 | 2.3803 | 2.939
1.87 | 2.3867 | 2.9472
1.876 | 2.393 | 2.9554
1.882 | 2.3994 | 2.9635
1.888 | 2.4057 | 2.9716
1.894 | 2.412 | 2.9796
1.9 | 2.4184 | 2.9877
1.906 | 2.4247 | 2.9957
1.912 | 2.431 | 3.0036
1.918 | 2.4374 | 3.0115
1.924 | 2.4437 | 3.0194
1.93 | 2.45 | 3.0273
1.936 | 2.4564 | 3.0351
1.942 | 2.4627 | 3.0429
1.948 | 2.469 | 3.0507
1.954 | 2.4753 | 3.0584
1.96 | 2.4817 | 3.0661
1.966 | 2.488 | 3.0738
1.972 | 2.4943 | 3.0814
1.978 | 2.5006 | 3.089
1.984 | 2.5069 | 3.0966
1.99 | 2.5132 | 3.1041
1.996 | 2.5195 | 3.1116
2.002 | 2.5258 | 3.1191
2.008 | 2.5321 | 3.1266
2.014 | 2.5384 | 3.134
2.02 | 2.5447 | 3.1414
2.026 | 2.551 | 3.1488
2.032 | 2.5573 | 3.1561
2.038 | 2.5635 | 3.1634
2.044 | 2.5698 | 3.1707
2.05 | 2.5761 | 3.1779
2.056 | 2.5823 | 3.1851
2.062 | 2.5886 | 3.1923
2.068 | 2.5949 | 3.1995
2.074 | 2.6011 | 3.2067
2.08 | 2.6074 | 3.2138
2.086 | 2.6136 | 3.2209
2.092 | 2.6198 | 3.2279
2.098 | 2.6261 | 3.2349
2.104 | 2.6323 | 3.242
2.11 | 2.6385 | 3.2489
2.116 | 2.6448 | 3.2559
2.122 | 2.651 | 3.2628
2.128 | 2.6572 | 3.2697
2.134 | 2.6634 | 3.2766
2.14 | 2.6696 | 3.2834
2.146 | 2.6758 | 3.2903
2.152 | 2.682 | 3.2971
2.158 | 2.6882 | 3.3039
2.164 | 2.6944 | 3.3106
2.17 | 2.7006 | 3.3173
2.176 | 2.7068 | 3.324
2.182 | 2.7129 | 3.3307
2.188 | 2.7191 | 3.3374
2.194 | 2.7253 | 3.344
2.2 | 2.7314 | 3.3506
2.206 | 2.7376 | 3.3572
2.212 | 2.7437 | 3.3638
2.218 | 2.7498 | 3.3703
2.224 | 2.756 | 3.3768
2.23 | 2.7621 | 3.3833
2.236 | 2.7682 | 3.3898
2.242 | 2.7744 | 3.3962
2.248 | 2.7805 | 3.4026
2.254 | 2.7866 | 3.4091
2.26 | 2.7927 | 3.4154
2.266 | 2.7988 | 3.4218
2.272 | 2.8049 | 3.4281
2.278 | 2.811 | 3.4344
2.284 | 2.817 | 3.4407
2.29 | 2.8231 | 3.447
2.296 | 2.8292 | 3.4533
2.302 | 2.8352 | 3.4595
2.308 | 2.8413 | 3.4657
2.314 | 2.8474 | 3.4719
2.32 | 2.8534 | 3.4781
2.326 | 2.8594 | 3.4842
2.332 | 2.8655 | 3.4903
2.338 | 2.8715 | 3.4964
2.344 | 2.8775 | 3.5025
2.35 | 2.8835 | 3.5086
2.356 | 2.8896 | 3.5146
2.362 | 2.8956 | 3.5207
2.368 | 2.9016 | 3.5267
2.374 | 2.9076 | 3.5327
2.38 | 2.9136 | 3.5386
2.386 | 2.9195 | 3.5446
2.392 | 2.9255 | 3.5505
2.398 | 2.9315 | 3.5564
2.404 | 2.9374 | 3.5623
2.41 | 2.9434 | 3.5682
2.416 | 2.9494 | 3.574
2.422 | 2.9553 | 3.5799
2.428 | 2.9612 | 3.5857
2.434 | 2.9672 | 3.5915
2.44 | 2.9731 | 3.5973
2.446 | 2.979 | 3.603
2.452 | 2.9849 | 3.6088
2.458 | 2.9909 | 3.6145
2.464 | 2.9968 | 3.6202
2.47 | 3.0027 | 3.6259
2.476 | 3.0086 | 3.6316
2.482 | 3.0144 | 3.6372
2.488 | 3.0203 | 3.6429
2.494 | 3.0262 | 3.6485
2.5 | 3.0321 | 3.6541

## Reconstruction_Check
Cooling 82.5 °C Reconstruction Check — linear midpoint of official 80 °C and 85 °C datasets
Wavelength (µm) | n 80 °C | n 85 °C | n 82.5 °C (formula) | k 80 °C | k 85 °C | k 82.5 °C (formula) | Raw 82.5 n (official duplicate) | Raw 82.5 k (official duplicate)
0.21 | 2.0777 | 2.0768 | 2.07725 | 1.239 | 1.2394 | 1.2392 | 2.0768 | 1.2394
0.211 | 2.0814 | 2.0805 | 2.08095 | 1.2339 | 1.2343 | 1.2341 | 2.0805 | 1.2343
0.212 | 2.085 | 2.0841 | 2.08455 | 1.2288 | 1.2292 | 1.229 | 2.0841 | 1.2292
0.213 | 2.0884 | 2.0876 | 2.088 | 1.2238 | 1.2242 | 1.224 | 2.0876 | 1.2242
0.214 | 2.0917 | 2.0909 | 2.0913 | 1.2189 | 1.2193 | 1.2191 | 2.0909 | 1.2193
0.215 | 2.0948 | 2.094 | 2.0944 | 1.2142 | 1.2145 | 1.21435 | 2.094 | 1.2145
0.216 | 2.0978 | 2.097 | 2.0974 | 1.2095 | 1.2099 | 1.2097 | 2.097 | 1.2099
0.217 | 2.1006 | 2.0999 | 2.10025 | 1.2049 | 1.2053 | 1.2051 | 2.0999 | 1.2053
0.218 | 2.1033 | 2.1026 | 2.10295 | 1.2005 | 1.2008 | 1.20065 | 2.1026 | 1.2008
0.219 | 2.1059 | 2.1052 | 2.10555 | 1.1961 | 1.1965 | 1.1963 | 2.1052 | 1.1965
0.22 | 2.1083 | 2.1077 | 2.108 | 1.1919 | 1.1923 | 1.1921 | 2.1077 | 1.1923
0.221 | 2.1107 | 2.11 | 2.11035 | 1.1878 | 1.1881 | 1.18795 | 2.11 | 1.1881
0.222 | 2.1129 | 2.1122 | 2.11255 | 1.1838 | 1.1841 | 1.18395 | 2.1122 | 1.1841
0.223 | 2.1149 | 2.1143 | 2.1146 | 1.1799 | 1.1802 | 1.18005 | 2.1143 | 1.1802
0.224 | 2.1169 | 2.1163 | 2.1166 | 1.1761 | 1.1764 | 1.17625 | 2.1163 | 1.1764
0.225 | 2.1188 | 2.1182 | 2.1185 | 1.1724 | 1.1728 | 1.1726 | 2.1182 | 1.1728
0.226 | 2.1206 | 2.12 | 2.1203 | 1.1689 | 1.1692 | 1.16905 | 2.12 | 1.1692
0.227 | 2.1222 | 2.1217 | 2.12195 | 1.1655 | 1.1658 | 1.16565 | 2.1217 | 1.1658
0.228 | 2.1238 | 2.1233 | 2.12355 | 1.1622 | 1.1625 | 1.16235 | 2.1233 | 1.1625
0.229 | 2.1253 | 2.1249 | 2.1251 | 1.159 | 1.1593 | 1.15915 | 2.1249 | 1.1593
0.23 | 2.1267 | 2.1263 | 2.1265 | 1.1559 | 1.1562 | 1.15605 | 2.1263 | 1.1562
0.231 | 2.1281 | 2.1277 | 2.1279 | 1.153 | 1.1532 | 1.1531 | 2.1277 | 1.1532
0.232 | 2.1293 | 2.1289 | 2.1291 | 1.1502 | 1.1504 | 1.1503 | 2.1289 | 1.1504
0.233 | 2.1305 | 2.1301 | 2.1303 | 1.1475 | 1.1477 | 1.1476 | 2.1301 | 1.1477
0.234 | 2.1316 | 2.1313 | 2.13145 | 1.1449 | 1.1451 | 1.145 | 2.1313 | 1.1451
0.235 | 2.1327 | 2.1323 | 2.1325 | 1.1425 | 1.1426 | 1.14255 | 2.1323 | 1.1426
0.236 | 2.1336 | 2.1333 | 2.13345 | 1.1401 | 1.1402 | 1.14015 | 2.1333 | 1.1402
0.237 | 2.1346 | 2.1343 | 2.13445 | 1.1379 | 1.138 | 1.13795 | 2.1343 | 1.138
0.238 | 2.1355 | 2.1352 | 2.13535 | 1.1359 | 1.1359 | 1.1359 | 2.1352 | 1.1359
0.239 | 2.1363 | 2.136 | 2.13615 | 1.1339 | 1.1339 | 1.1339 | 2.136 | 1.1339
0.24 | 2.1371 | 2.1368 | 2.13695 | 1.1321 | 1.1321 | 1.1321 | 2.1368 | 1.1321
0.241 | 2.1378 | 2.1376 | 2.1377 | 1.1304 | 1.1303 | 1.13035 | 2.1376 | 1.1303
0.242 | 2.1385 | 2.1383 | 2.1384 | 1.1288 | 1.1287 | 1.12875 | 2.1383 | 1.1287
0.243 | 2.1392 | 2.139 | 2.1391 | 1.1273 | 1.1272 | 1.12725 | 2.139 | 1.1272
0.244 | 2.1398 | 2.1396 | 2.1397 | 1.126 | 1.1258 | 1.1259 | 2.1396 | 1.1258
0.245 | 2.1404 | 2.1403 | 2.14035 | 1.1247 | 1.1246 | 1.12465 | 2.1403 | 1.1246
0.246 | 2.141 | 2.1408 | 2.1409 | 1.1236 | 1.1235 | 1.12355 | 2.1408 | 1.1235
0.247 | 2.1416 | 2.1414 | 2.1415 | 1.1227 | 1.1225 | 1.1226 | 2.1414 | 1.1225
0.248 | 2.1421 | 2.142 | 2.14205 | 1.1218 | 1.1216 | 1.1217 | 2.142 | 1.1216
0.249 | 2.1427 | 2.1425 | 2.1426 | 1.1211 | 1.1208 | 1.12095 | 2.1425 | 1.1208
0.25 | 2.1432 | 2.143 | 2.1431 | 1.1205 | 1.1202 | 1.12035 | 2.143 | 1.1202
0.251 | 2.1437 | 2.1436 | 2.14365 | 1.12 | 1.1196 | 1.1198 | 2.1436 | 1.1196
0.252 | 2.1442 | 2.1441 | 2.14415 | 1.1196 | 1.1192 | 1.1194 | 2.1441 | 1.1192
0.253 | 2.1447 | 2.1446 | 2.14465 | 1.1193 | 1.1189 | 1.1191 | 2.1446 | 1.1189
0.254 | 2.1452 | 2.1451 | 2.14515 | 1.1192 | 1.1187 | 1.11895 | 2.1451 | 1.1187
0.255 | 2.1458 | 2.1456 | 2.1457 | 1.1191 | 1.1187 | 1.1189 | 2.1456 | 1.1187
0.256 | 2.1463 | 2.1462 | 2.14625 | 1.1192 | 1.1187 | 1.11895 | 2.1462 | 1.1187
0.257 | 2.1469 | 2.1467 | 2.1468 | 1.1194 | 1.1189 | 1.11915 | 2.1467 | 1.1189
0.258 | 2.1474 | 2.1473 | 2.14735 | 1.1198 | 1.1192 | 1.1195 | 2.1473 | 1.1192
0.259 | 2.148 | 2.1479 | 2.14795 | 1.1202 | 1.1196 | 1.1199 | 2.1479 | 1.1196
0.26 | 2.1486 | 2.1485 | 2.14855 | 1.1207 | 1.1201 | 1.1204 | 2.1485 | 1.1201
0.261 | 2.1493 | 2.1491 | 2.1492 | 1.1214 | 1.1207 | 1.12105 | 2.1491 | 1.1207
0.262 | 2.1499 | 2.1498 | 2.14985 | 1.1221 | 1.1214 | 1.12175 | 2.1498 | 1.1214
0.263 | 2.1506 | 2.1504 | 2.1505 | 1.123 | 1.1222 | 1.1226 | 2.1504 | 1.1222
0.264 | 2.1514 | 2.1512 | 2.1513 | 1.124 | 1.1232 | 1.1236 | 2.1512 | 1.1232
0.265 | 2.1521 | 2.1519 | 2.152 | 1.125 | 1.1242 | 1.1246 | 2.1519 | 1.1242
0.266 | 2.1529 | 2.1527 | 2.1528 | 1.1262 | 1.1253 | 1.12575 | 2.1527 | 1.1253
0.267 | 2.1538 | 2.1536 | 2.1537 | 1.1275 | 1.1266 | 1.12705 | 2.1536 | 1.1266
0.268 | 2.1547 | 2.1545 | 2.1546 | 1.1289 | 1.1279 | 1.1284 | 2.1545 | 1.1279
0.269 | 2.1557 | 2.1554 | 2.15555 | 1.1303 | 1.1294 | 1.12985 | 2.1554 | 1.1294
0.27 | 2.1567 | 2.1564 | 2.15655 | 1.1319 | 1.1309 | 1.1314 | 2.1564 | 1.1309
0.271 | 2.1578 | 2.1575 | 2.15765 | 1.1336 | 1.1325 | 1.13305 | 2.1575 | 1.1325
0.272 | 2.1589 | 2.1586 | 2.15875 | 1.1353 | 1.1342 | 1.13475 | 2.1586 | 1.1342
0.273 | 2.1601 | 2.1598 | 2.15995 | 1.1372 | 1.1361 | 1.13665 | 2.1598 | 1.1361
0.274 | 2.1614 | 2.161 | 2.1612 | 1.1391 | 1.138 | 1.13855 | 2.161 | 1.138
0.275 | 2.1627 | 2.1623 | 2.1625 | 1.1411 | 1.1399 | 1.1405 | 2.1623 | 1.1399
0.276 | 2.1641 | 2.1637 | 2.1639 | 1.1433 | 1.142 | 1.14265 | 2.1637 | 1.142
0.277 | 2.1656 | 2.1651 | 2.16535 | 1.1454 | 1.1442 | 1.1448 | 2.1651 | 1.1442
0.278 | 2.1672 | 2.1667 | 2.16695 | 1.1477 | 1.1464 | 1.14705 | 2.1667 | 1.1464
0.279 | 2.1688 | 2.1683 | 2.16855 | 1.1501 | 1.1487 | 1.1494 | 2.1683 | 1.1487
0.28 | 2.1705 | 2.17 | 2.17025 | 1.1525 | 1.1511 | 1.1518 | 2.17 | 1.1511
0.281 | 2.1723 | 2.1717 | 2.172 | 1.155 | 1.1536 | 1.1543 | 2.1717 | 1.1536
0.282 | 2.1742 | 2.1736 | 2.1739 | 1.1575 | 1.1561 | 1.1568 | 2.1736 | 1.1561
0.283 | 2.1762 | 2.1755 | 2.17585 | 1.1602 | 1.1587 | 1.15945 | 2.1755 | 1.1587
0.284 | 2.1783 | 2.1776 | 2.17795 | 1.1628 | 1.1614 | 1.1621 | 2.1776 | 1.1614
0.285 | 2.1804 | 2.1797 | 2.18005 | 1.1656 | 1.1641 | 1.16485 | 2.1797 | 1.1641
0.286 | 2.1827 | 2.1819 | 2.1823 | 1.1684 | 1.1669 | 1.16765 | 2.1819 | 1.1669
0.287 | 2.1851 | 2.1843 | 2.1847 | 1.1713 | 1.1697 | 1.1705 | 2.1843 | 1.1697
0.288 | 2.1875 | 2.1867 | 2.1871 | 1.1742 | 1.1726 | 1.1734 | 2.1867 | 1.1726
0.289 | 2.1901 | 2.1892 | 2.18965 | 1.1772 | 1.1755 | 1.17635 | 2.1892 | 1.1755
0.29 | 2.1928 | 2.1919 | 2.19235 | 1.1802 | 1.1785 | 1.17935 | 2.1919 | 1.1785
0.291 | 2.1956 | 2.1946 | 2.1951 | 1.1832 | 1.1816 | 1.1824 | 2.1946 | 1.1816
0.292 | 2.1984 | 2.1974 | 2.1979 | 1.1863 | 1.1846 | 1.18545 | 2.1974 | 1.1846
0.293 | 2.2015 | 2.2004 | 2.20095 | 1.1895 | 1.1878 | 1.18865 | 2.2004 | 1.1878
0.294 | 2.2046 | 2.2035 | 2.20405 | 1.1926 | 1.1909 | 1.19175 | 2.2035 | 1.1909
0.295 | 2.2078 | 2.2066 | 2.2072 | 1.1958 | 1.1941 | 1.19495 | 2.2066 | 1.1941
0.296 | 2.2111 | 2.2099 | 2.2105 | 1.199 | 1.1973 | 1.19815 | 2.2099 | 1.1973
0.297 | 2.2146 | 2.2134 | 2.214 | 1.2023 | 1.2005 | 1.2014 | 2.2134 | 1.2005
0.298 | 2.2182 | 2.2169 | 2.21755 | 1.2055 | 1.2038 | 1.20465 | 2.2169 | 1.2038
0.299 | 2.2219 | 2.2205 | 2.2212 | 1.2088 | 1.207 | 1.2079 | 2.2205 | 1.207
0.3 | 2.2257 | 2.2243 | 2.225 | 1.2121 | 1.2103 | 1.2112 | 2.2243 | 1.2103
0.301 | 2.2296 | 2.2282 | 2.2289 | 1.2154 | 1.2136 | 1.2145 | 2.2282 | 1.2136
0.302 | 2.2337 | 2.2322 | 2.23295 | 1.2187 | 1.2169 | 1.2178 | 2.2322 | 1.2169
0.303 | 2.2379 | 2.2364 | 2.23715 | 1.222 | 1.2202 | 1.2211 | 2.2364 | 1.2202
0.304 | 2.2422 | 2.2406 | 2.2414 | 1.2253 | 1.2235 | 1.2244 | 2.2406 | 1.2235
0.305 | 2.2467 | 2.245 | 2.24585 | 1.2286 | 1.2267 | 1.22765 | 2.245 | 1.2267
0.306 | 2.2512 | 2.2495 | 2.25035 | 1.2318 | 1.23 | 1.2309 | 2.2495 | 1.23
0.307 | 2.2559 | 2.2542 | 2.25505 | 1.2351 | 1.2333 | 1.2342 | 2.2542 | 1.2333
0.308 | 2.2608 | 2.259 | 2.2599 | 1.2383 | 1.2365 | 1.2374 | 2.259 | 1.2365
0.309 | 2.2657 | 2.2639 | 2.2648 | 1.2415 | 1.2397 | 1.2406 | 2.2639 | 1.2397
0.31 | 2.2708 | 2.2689 | 2.26985 | 1.2447 | 1.2429 | 1.2438 | 2.2689 | 1.2429
0.311 | 2.276 | 2.274 | 2.275 | 1.2478 | 1.246 | 1.2469 | 2.274 | 1.246
0.312 | 2.2813 | 2.2793 | 2.2803 | 1.251 | 1.2492 | 1.2501 | 2.2793 | 1.2492
0.313 | 2.2868 | 2.2847 | 2.28575 | 1.254 | 1.2522 | 1.2531 | 2.2847 | 1.2522
0.314 | 2.2924 | 2.2902 | 2.2913 | 1.257 | 1.2553 | 1.25615 | 2.2902 | 1.2553
0.315 | 2.2981 | 2.2959 | 2.297 | 1.26 | 1.2582 | 1.2591 | 2.2959 | 1.2582
0.316 | 2.3039 | 2.3017 | 2.3028 | 1.2629 | 1.2612 | 1.26205 | 2.3017 | 1.2612
0.317 | 2.3099 | 2.3076 | 2.30875 | 1.2658 | 1.264 | 1.2649 | 2.3076 | 1.264
0.318 | 2.3159 | 2.3136 | 2.31475 | 1.2686 | 1.2669 | 1.26775 | 2.3136 | 1.2669
0.319 | 2.3221 | 2.3198 | 2.32095 | 1.2713 | 1.2696 | 1.27045 | 2.3198 | 1.2696
0.32 | 2.3285 | 2.3261 | 2.3273 | 1.274 | 1.2723 | 1.27315 | 2.3261 | 1.2723
0.321 | 2.3349 | 2.3325 | 2.3337 | 1.2765 | 1.2749 | 1.2757 | 2.3325 | 1.2749
0.322 | 2.3415 | 2.339 | 2.34025 | 1.279 | 1.2774 | 1.2782 | 2.339 | 1.2774
0.323 | 2.3482 | 2.3456 | 2.3469 | 1.2815 | 1.2798 | 1.28065 | 2.3456 | 1.2798
0.324 | 2.355 | 2.3524 | 2.3537 | 1.2838 | 1.2822 | 1.283 | 2.3524 | 1.2822
0.325 | 2.3619 | 2.3592 | 2.36055 | 1.286 | 1.2844 | 1.2852 | 2.3592 | 1.2844
0.326 | 2.3689 | 2.3662 | 2.36755 | 1.2882 | 1.2866 | 1.2874 | 2.3662 | 1.2866
0.327 | 2.376 | 2.3733 | 2.37465 | 1.2902 | 1.2887 | 1.28945 | 2.3733 | 1.2887
0.328 | 2.3833 | 2.3805 | 2.3819 | 1.2921 | 1.2906 | 1.29135 | 2.3805 | 1.2906
0.329 | 2.3906 | 2.3878 | 2.3892 | 1.2939 | 1.2925 | 1.2932 | 2.3878 | 1.2925
0.33 | 2.398 | 2.3952 | 2.3966 | 1.2957 | 1.2942 | 1.29495 | 2.3952 | 1.2942
0.331 | 2.4056 | 2.4027 | 2.40415 | 1.2972 | 1.2958 | 1.2965 | 2.4027 | 1.2958
0.332 | 2.4132 | 2.4103 | 2.41175 | 1.2987 | 1.2973 | 1.298 | 2.4103 | 1.2973
0.333 | 2.421 | 2.418 | 2.4195 | 1.3001 | 1.2987 | 1.2994 | 2.418 | 1.2987
0.334 | 2.4288 | 2.4257 | 2.42725 | 1.3013 | 1.3 | 1.30065 | 2.4257 | 1.3
0.335 | 2.4367 | 2.4336 | 2.43515 | 1.3024 | 1.3011 | 1.30175 | 2.4336 | 1.3011
0.336 | 2.4447 | 2.4416 | 2.44315 | 1.3033 | 1.3021 | 1.3027 | 2.4416 | 1.3021
0.337 | 2.4527 | 2.4496 | 2.45115 | 1.3041 | 1.3029 | 1.3035 | 2.4496 | 1.3029
0.338 | 2.4609 | 2.4577 | 2.4593 | 1.3048 | 1.3037 | 1.30425 | 2.4577 | 1.3037
0.339 | 2.4691 | 2.4659 | 2.4675 | 1.3054 | 1.3042 | 1.3048 | 2.4659 | 1.3042
0.34 | 2.4774 | 2.4741 | 2.47575 | 1.3057 | 1.3047 | 1.3052 | 2.4741 | 1.3047
0.341 | 2.4857 | 2.4824 | 2.48405 | 1.306 | 1.3049 | 1.30545 | 2.4824 | 1.3049
0.342 | 2.4941 | 2.4908 | 2.49245 | 1.306 | 1.3051 | 1.30555 | 2.4908 | 1.3051
0.343 | 2.5026 | 2.4993 | 2.50095 | 1.306 | 1.305 | 1.3055 | 2.4993 | 1.305
0.344 | 2.5111 | 2.5077 | 2.5094 | 1.3057 | 1.3048 | 1.30525 | 2.5077 | 1.3048
0.345 | 2.5197 | 2.5163 | 2.518 | 1.3053 | 1.3045 | 1.3049 | 2.5163 | 1.3045
0.346 | 2.5283 | 2.5248 | 2.52655 | 1.3048 | 1.304 | 1.3044 | 2.5248 | 1.304
0.347 | 2.5369 | 2.5335 | 2.5352 | 1.3041 | 1.3033 | 1.3037 | 2.5335 | 1.3033
0.348 | 2.5456 | 2.5421 | 2.54385 | 1.3032 | 1.3024 | 1.3028 | 2.5421 | 1.3024
0.349 | 2.5543 | 2.5508 | 2.55255 | 1.3021 | 1.3014 | 1.30175 | 2.5508 | 1.3014
0.35 | 2.563 | 2.5595 | 2.56125 | 1.3009 | 1.3003 | 1.3006 | 2.5595 | 1.3003
0.351 | 2.5718 | 2.5682 | 2.57 | 1.2995 | 1.2989 | 1.2992 | 2.5682 | 1.2989
0.352 | 2.5805 | 2.5769 | 2.5787 | 1.2979 | 1.2974 | 1.29765 | 2.5769 | 1.2974
0.353 | 2.5893 | 2.5857 | 2.5875 | 1.2962 | 1.2957 | 1.29595 | 2.5857 | 1.2957
0.354 | 2.598 | 2.5944 | 2.5962 | 1.2943 | 1.2938 | 1.29405 | 2.5944 | 1.2938
0.355 | 2.6068 | 2.6032 | 2.605 | 1.2922 | 1.2918 | 1.292 | 2.6032 | 1.2918
0.356 | 2.6155 | 2.6119 | 2.6137 | 1.2899 | 1.2896 | 1.28975 | 2.6119 | 1.2896
0.357 | 2.6243 | 2.6206 | 2.62245 | 1.2875 | 1.2872 | 1.28735 | 2.6206 | 1.2872
0.358 | 2.633 | 2.6293 | 2.63115 | 1.2848 | 1.2846 | 1.2847 | 2.6293 | 1.2846
0.359 | 2.6417 | 2.638 | 2.63985 | 1.2821 | 1.2818 | 1.28195 | 2.638 | 1.2818
0.36 | 2.6503 | 2.6467 | 2.6485 | 1.2791 | 1.2789 | 1.279 | 2.6467 | 1.2789
0.361 | 2.659 | 2.6553 | 2.65715 | 1.2759 | 1.2758 | 1.27585 | 2.6553 | 1.2758
0.362 | 2.6676 | 2.6639 | 2.66575 | 1.2726 | 1.2726 | 1.2726 | 2.6639 | 1.2726
0.363 | 2.6761 | 2.6725 | 2.6743 | 1.2691 | 1.2691 | 1.2691 | 2.6725 | 1.2691
0.364 | 2.6846 | 2.6809 | 2.68275 | 1.2655 | 1.2655 | 1.2655 | 2.6809 | 1.2655
0.365 | 2.6931 | 2.6894 | 2.69125 | 1.2616 | 1.2617 | 1.26165 | 2.6894 | 1.2617
0.366 | 2.7014 | 2.6978 | 2.6996 | 1.2576 | 1.2578 | 1.2577 | 2.6978 | 1.2578
0.367 | 2.7098 | 2.7061 | 2.70795 | 1.2535 | 1.2536 | 1.25355 | 2.7061 | 1.2536
0.368 | 2.718 | 2.7143 | 2.71615 | 1.2491 | 1.2493 | 1.2492 | 2.7143 | 1.2493
0.369 | 2.7262 | 2.7225 | 2.72435 | 1.2446 | 1.2449 | 1.24475 | 2.7225 | 1.2449
0.37 | 2.7343 | 2.7306 | 2.73245 | 1.24 | 1.2403 | 1.24015 | 2.7306 | 1.2403
0.371 | 2.7423 | 2.7386 | 2.74045 | 1.2351 | 1.2355 | 1.2353 | 2.7386 | 1.2355
0.372 | 2.7502 | 2.7466 | 2.7484 | 1.2302 | 1.2306 | 1.2304 | 2.7466 | 1.2306
0.373 | 2.758 | 2.7544 | 2.7562 | 1.225 | 1.2255 | 1.22525 | 2.7544 | 1.2255
0.374 | 2.7657 | 2.7621 | 2.7639 | 1.2197 | 1.2202 | 1.21995 | 2.7621 | 1.2202
0.375 | 2.7734 | 2.7698 | 2.7716 | 1.2143 | 1.2148 | 1.21455 | 2.7698 | 1.2148
0.376 | 2.7809 | 2.7773 | 2.7791 | 1.2087 | 1.2093 | 1.209 | 2.7773 | 1.2093
0.377 | 2.7883 | 2.7847 | 2.7865 | 1.203 | 1.2036 | 1.2033 | 2.7847 | 1.2036
0.378 | 2.7956 | 2.792 | 2.7938 | 1.1972 | 1.1978 | 1.1975 | 2.792 | 1.1978
0.379 | 2.8028 | 2.7992 | 2.801 | 1.1912 | 1.1918 | 1.1915 | 2.7992 | 1.1918
0.38 | 2.8098 | 2.8063 | 2.80805 | 1.185 | 1.1858 | 1.1854 | 2.8063 | 1.1858
0.381 | 2.8168 | 2.8133 | 2.81505 | 1.1788 | 1.1795 | 1.17915 | 2.8133 | 1.1795
0.382 | 2.8236 | 2.8201 | 2.82185 | 1.1724 | 1.1732 | 1.1728 | 2.8201 | 1.1732
0.383 | 2.8302 | 2.8268 | 2.8285 | 1.1659 | 1.1667 | 1.1663 | 2.8268 | 1.1667
0.384 | 2.8368 | 2.8333 | 2.83505 | 1.1593 | 1.1601 | 1.1597 | 2.8333 | 1.1601
0.385 | 2.8432 | 2.8398 | 2.8415 | 1.1526 | 1.1535 | 1.15305 | 2.8398 | 1.1535
0.386 | 2.8495 | 2.846 | 2.84775 | 1.1458 | 1.1467 | 1.14625 | 2.846 | 1.1467
0.387 | 2.8556 | 2.8522 | 2.8539 | 1.1388 | 1.1397 | 1.13925 | 2.8522 | 1.1397
0.388 | 2.8616 | 2.8582 | 2.8599 | 1.1318 | 1.1327 | 1.13225 | 2.8582 | 1.1327
0.389 | 2.8674 | 2.864 | 2.8657 | 1.1247 | 1.1256 | 1.12515 | 2.864 | 1.1256
0.39 | 2.8731 | 2.8698 | 2.87145 | 1.1174 | 1.1184 | 1.1179 | 2.8698 | 1.1184
0.391 | 2.8786 | 2.8753 | 2.87695 | 1.1101 | 1.1112 | 1.11065 | 2.8753 | 1.1112
0.392 | 2.884 | 2.8807 | 2.88235 | 1.1027 | 1.1038 | 1.10325 | 2.8807 | 1.1038
0.393 | 2.8892 | 2.886 | 2.8876 | 1.0953 | 1.0964 | 1.09585 | 2.886 | 1.0964
0.394 | 2.8943 | 2.8911 | 2.8927 | 1.0877 | 1.0888 | 1.08825 | 2.8911 | 1.0888
0.395 | 2.8992 | 2.896 | 2.8976 | 1.0801 | 1.0813 | 1.0807 | 2.896 | 1.0813
0.396 | 2.904 | 2.9008 | 2.9024 | 1.0725 | 1.0736 | 1.07305 | 2.9008 | 1.0736
0.397 | 2.9086 | 2.9054 | 2.907 | 1.0647 | 1.0659 | 1.0653 | 2.9054 | 1.0659
0.398 | 2.9131 | 2.9099 | 2.9115 | 1.0569 | 1.0581 | 1.0575 | 2.9099 | 1.0581
0.399 | 2.9173 | 2.9142 | 2.91575 | 1.0491 | 1.0503 | 1.0497 | 2.9142 | 1.0503
0.4 | 2.9215 | 2.9184 | 2.91995 | 1.0412 | 1.0424 | 1.0418 | 2.9184 | 1.0424
0.401 | 2.9255 | 2.9224 | 2.92395 | 1.0333 | 1.0345 | 1.0339 | 2.9224 | 1.0345
0.402 | 2.9293 | 2.9263 | 2.9278 | 1.0254 | 1.0266 | 1.026 | 2.9263 | 1.0266
0.403 | 2.933 | 2.93 | 2.9315 | 1.0174 | 1.0186 | 1.018 | 2.93 | 1.0186
0.404 | 2.9365 | 2.9335 | 2.935 | 1.0093 | 1.0106 | 1.00995 | 2.9335 | 1.0106
0.405 | 2.9398 | 2.9369 | 2.93835 | 1.0013 | 1.0026 | 1.00195 | 2.9369 | 1.0026
0.406 | 2.943 | 2.9401 | 2.94155 | 0.99322 | 0.9945 | 0.99386 | 2.9401 | 0.9945
0.407 | 2.9461 | 2.9431 | 2.9446 | 0.98513 | 0.98642 | 0.985775 | 2.9431 | 0.98642
0.408 | 2.9489 | 2.9461 | 2.9475 | 0.97703 | 0.97833 | 0.97768 | 2.9461 | 0.97833
0.409 | 2.9517 | 2.9488 | 2.95025 | 0.96892 | 0.97023 | 0.969575 | 2.9488 | 0.97023
0.41 | 2.9542 | 2.9514 | 2.9528 | 0.96081 | 0.96212 | 0.961465 | 2.9514 | 0.96212
0.411 | 2.9567 | 2.9539 | 2.9553 | 0.95269 | 0.95401 | 0.95335 | 2.9539 | 0.95401
0.412 | 2.959 | 2.9562 | 2.9576 | 0.94457 | 0.9459 | 0.945235 | 2.9562 | 0.9459
0.413 | 2.9611 | 2.9583 | 2.9597 | 0.93646 | 0.93779 | 0.937125 | 2.9583 | 0.93779
0.414 | 2.9631 | 2.9603 | 2.9617 | 0.92836 | 0.92969 | 0.929025 | 2.9603 | 0.92969
0.415 | 2.9649 | 2.9622 | 2.96355 | 0.92027 | 0.92161 | 0.92094 | 2.9622 | 0.92161
0.416 | 2.9666 | 2.9639 | 2.96525 | 0.91219 | 0.91353 | 0.91286 | 2.9639 | 0.91353
0.417 | 2.9681 | 2.9655 | 2.9668 | 0.90414 | 0.90548 | 0.90481 | 2.9655 | 0.90548
0.418 | 2.9696 | 2.9669 | 2.96825 | 0.8961 | 0.89744 | 0.89677 | 2.9669 | 0.89744
0.419 | 2.9708 | 2.9682 | 2.9695 | 0.88809 | 0.88943 | 0.88876 | 2.9682 | 0.88943
0.42 | 2.972 | 2.9693 | 2.97065 | 0.8801 | 0.88144 | 0.88077 | 2.9693 | 0.88144
0.421 | 2.973 | 2.9703 | 2.97165 | 0.87214 | 0.87348 | 0.87281 | 2.9703 | 0.87348
0.422 | 2.9738 | 2.9712 | 2.9725 | 0.86422 | 0.86555 | 0.864885 | 2.9712 | 0.86555
0.423 | 2.9746 | 2.972 | 2.9733 | 0.85633 | 0.85766 | 0.856995 | 2.972 | 0.85766
0.424 | 2.9752 | 2.9726 | 2.9739 | 0.84847 | 0.8498 | 0.849135 | 2.9726 | 0.8498
0.425 | 2.9756 | 2.9731 | 2.97435 | 0.84066 | 0.84199 | 0.841325 | 2.9731 | 0.84199
0.426 | 2.976 | 2.9735 | 2.97475 | 0.83288 | 0.83421 | 0.833545 | 2.9735 | 0.83421
0.427 | 2.9762 | 2.9737 | 2.97495 | 0.82515 | 0.82647 | 0.82581 | 2.9737 | 0.82647
0.428 | 2.9763 | 2.9738 | 2.97505 | 0.81747 | 0.81878 | 0.818125 | 2.9738 | 0.81878
0.429 | 2.9763 | 2.9739 | 2.9751 | 0.80983 | 0.81114 | 0.810485 | 2.9739 | 0.81114
0.43 | 2.9762 | 2.9737 | 2.97495 | 0.80224 | 0.80355 | 0.802895 | 2.9737 | 0.80355
0.431 | 2.976 | 2.9735 | 2.97475 | 0.79471 | 0.79601 | 0.79536 | 2.9735 | 0.79601
0.432 | 2.9756 | 2.9732 | 2.9744 | 0.78722 | 0.78852 | 0.78787 | 2.9732 | 0.78852
0.433 | 2.9752 | 2.9727 | 2.97395 | 0.77979 | 0.78108 | 0.780435 | 2.9727 | 0.78108
0.434 | 2.9746 | 2.9722 | 2.9734 | 0.77242 | 0.7737 | 0.77306 | 2.9722 | 0.7737
0.435 | 2.9739 | 2.9715 | 2.9727 | 0.7651 | 0.76638 | 0.76574 | 2.9715 | 0.76638
0.436 | 2.9732 | 2.9708 | 2.972 | 0.75784 | 0.75911 | 0.758475 | 2.9708 | 0.75911
0.437 | 2.9723 | 2.9699 | 2.9711 | 0.75064 | 0.7519 | 0.75127 | 2.9699 | 0.7519
0.438 | 2.9713 | 2.969 | 2.97015 | 0.74351 | 0.74476 | 0.744135 | 2.969 | 0.74476
0.439 | 2.9702 | 2.9679 | 2.96905 | 0.73643 | 0.73767 | 0.73705 | 2.9679 | 0.73767
0.44 | 2.9691 | 2.9668 | 2.96795 | 0.72942 | 0.73065 | 0.730035 | 2.9668 | 0.73065
0.441 | 2.9678 | 2.9655 | 2.96665 | 0.72247 | 0.72369 | 0.72308 | 2.9655 | 0.72369
0.442 | 2.9665 | 2.9642 | 2.96535 | 0.71558 | 0.7168 | 0.71619 | 2.9642 | 0.7168
0.443 | 2.9651 | 2.9628 | 2.96395 | 0.70876 | 0.70997 | 0.709365 | 2.9628 | 0.70997
0.444 | 2.9636 | 2.9613 | 2.96245 | 0.70201 | 0.70321 | 0.70261 | 2.9613 | 0.70321
0.445 | 2.962 | 2.9597 | 2.96085 | 0.69532 | 0.69651 | 0.695915 | 2.9597 | 0.69651
0.446 | 2.9603 | 2.958 | 2.95915 | 0.6887 | 0.68988 | 0.68929 | 2.958 | 0.68988
0.447 | 2.9586 | 2.9563 | 2.95745 | 0.68215 | 0.68332 | 0.682735 | 2.9563 | 0.68332
0.448 | 2.9567 | 2.9545 | 2.9556 | 0.67567 | 0.67683 | 0.67625 | 2.9545 | 0.67683
0.449 | 2.9548 | 2.9526 | 2.9537 | 0.66925 | 0.67041 | 0.66983 | 2.9526 | 0.67041
0.45 | 2.9529 | 2.9506 | 2.95175 | 0.66291 | 0.66405 | 0.66348 | 2.9506 | 0.66405
0.451 | 2.9508 | 2.9486 | 2.9497 | 0.65663 | 0.65776 | 0.657195 | 2.9486 | 0.65776
0.452 | 2.9487 | 2.9465 | 2.9476 | 0.65043 | 0.65155 | 0.65099 | 2.9465 | 0.65155
0.453 | 2.9465 | 2.9443 | 2.9454 | 0.64429 | 0.6454 | 0.644845 | 2.9443 | 0.6454
0.454 | 2.9443 | 2.9421 | 2.9432 | 0.63823 | 0.63933 | 0.63878 | 2.9421 | 0.63933
0.455 | 2.942 | 2.9398 | 2.9409 | 0.63223 | 0.63332 | 0.632775 | 2.9398 | 0.63332
0.456 | 2.9396 | 2.9374 | 2.9385 | 0.62631 | 0.62739 | 0.62685 | 2.9374 | 0.62739
0.457 | 2.9372 | 2.935 | 2.9361 | 0.62045 | 0.62152 | 0.620985 | 2.935 | 0.62152
0.458 | 2.9347 | 2.9325 | 2.9336 | 0.61467 | 0.61573 | 0.6152 | 2.9325 | 0.61573
0.459 | 2.9322 | 2.93 | 2.9311 | 0.60895 | 0.61 | 0.609475 | 2.93 | 0.61
0.46 | 2.9296 | 2.9274 | 2.9285 | 0.60331 | 0.60435 | 0.60383 | 2.9274 | 0.60435
0.461 | 2.9269 | 2.9247 | 2.9258 | 0.59774 | 0.59877 | 0.598255 | 2.9247 | 0.59877
0.462 | 2.9243 | 2.922 | 2.92315 | 0.59223 | 0.59325 | 0.59274 | 2.922 | 0.59325
0.463 | 2.9215 | 2.9193 | 2.9204 | 0.5868 | 0.58781 | 0.587305 | 2.9193 | 0.58781
0.464 | 2.9187 | 2.9165 | 2.9176 | 0.58144 | 0.58244 | 0.58194 | 2.9165 | 0.58244
0.465 | 2.9159 | 2.9137 | 2.9148 | 0.57614 | 0.57713 | 0.576635 | 2.9137 | 0.57713
0.466 | 2.913 | 2.9108 | 2.9119 | 0.57092 | 0.5719 | 0.57141 | 2.9108 | 0.5719
0.467 | 2.9101 | 2.9079 | 2.909 | 0.56576 | 0.56673 | 0.566245 | 2.9079 | 0.56673
0.468 | 2.9071 | 2.9049 | 2.906 | 0.56067 | 0.56163 | 0.56115 | 2.9049 | 0.56163
0.469 | 2.9041 | 2.9019 | 2.903 | 0.55565 | 0.55661 | 0.55613 | 2.9019 | 0.55661
0.47 | 2.9011 | 2.8989 | 2.9 | 0.5507 | 0.55164 | 0.55117 | 2.8989 | 0.55164
0.471 | 2.898 | 2.8958 | 2.8969 | 0.54582 | 0.54675 | 0.546285 | 2.8958 | 0.54675
0.472 | 2.8949 | 2.8927 | 2.8938 | 0.541 | 0.54193 | 0.541465 | 2.8927 | 0.54193
0.473 | 2.8917 | 2.8895 | 2.8906 | 0.53625 | 0.53717 | 0.53671 | 2.8895 | 0.53717
0.474 | 2.8886 | 2.8863 | 2.88745 | 0.53157 | 0.53248 | 0.532025 | 2.8863 | 0.53248
0.475 | 2.8853 | 2.8831 | 2.8842 | 0.52696 | 0.52785 | 0.527405 | 2.8831 | 0.52785
0.476 | 2.8821 | 2.8799 | 2.881 | 0.52241 | 0.52329 | 0.52285 | 2.8799 | 0.52329
0.477 | 2.8788 | 2.8766 | 2.8777 | 0.51792 | 0.5188 | 0.51836 | 2.8766 | 0.5188
0.478 | 2.8755 | 2.8733 | 2.8744 | 0.5135 | 0.51437 | 0.513935 | 2.8733 | 0.51437
0.479 | 2.8722 | 2.87 | 2.8711 | 0.50914 | 0.51 | 0.50957 | 2.87 | 0.51
0.48 | 2.8688 | 2.8666 | 2.8677 | 0.50485 | 0.5057 | 0.505275 | 2.8666 | 0.5057
0.481 | 2.8655 | 2.8632 | 2.86435 | 0.50062 | 0.50146 | 0.50104 | 2.8632 | 0.50146
0.482 | 2.862 | 2.8598 | 2.8609 | 0.49646 | 0.49729 | 0.496875 | 2.8598 | 0.49729
0.483 | 2.8586 | 2.8564 | 2.8575 | 0.49235 | 0.49318 | 0.492765 | 2.8564 | 0.49318
0.484 | 2.8552 | 2.8529 | 2.85405 | 0.48831 | 0.48913 | 0.48872 | 2.8529 | 0.48913
0.485 | 2.8517 | 2.8494 | 2.85055 | 0.48433 | 0.48514 | 0.484735 | 2.8494 | 0.48514
0.486 | 2.8482 | 2.8459 | 2.84705 | 0.48041 | 0.48121 | 0.48081 | 2.8459 | 0.48121
0.487 | 2.8447 | 2.8424 | 2.84355 | 0.47656 | 0.47735 | 0.476955 | 2.8424 | 0.47735
0.488 | 2.8411 | 2.8389 | 2.84 | 0.47276 | 0.47354 | 0.47315 | 2.8389 | 0.47354
0.489 | 2.8376 | 2.8353 | 2.83645 | 0.46902 | 0.46979 | 0.469405 | 2.8353 | 0.46979
0.49 | 2.834 | 2.8317 | 2.83285 | 0.46534 | 0.4661 | 0.46572 | 2.8317 | 0.4661
0.491 | 2.8304 | 2.8281 | 2.82925 | 0.46172 | 0.46247 | 0.462095 | 2.8281 | 0.46247
0.492 | 2.8268 | 2.8245 | 2.82565 | 0.45815 | 0.4589 | 0.458525 | 2.8245 | 0.4589
0.493 | 2.8232 | 2.8209 | 2.82205 | 0.45465 | 0.45539 | 0.45502 | 2.8209 | 0.45539
0.494 | 2.8196 | 2.8173 | 2.81845 | 0.4512 | 0.45193 | 0.451565 | 2.8173 | 0.45193
0.495 | 2.8159 | 2.8136 | 2.81475 | 0.4478 | 0.44853 | 0.448165 | 2.8136 | 0.44853
0.496 | 2.8123 | 2.8099 | 2.8111 | 0.44446 | 0.44518 | 0.44482 | 2.8099 | 0.44518
0.497 | 2.8086 | 2.8063 | 2.80745 | 0.44118 | 0.44189 | 0.441535 | 2.8063 | 0.44189
0.498 | 2.8049 | 2.8026 | 2.80375 | 0.43795 | 0.43866 | 0.438305 | 2.8026 | 0.43866
0.499 | 2.8012 | 2.7989 | 2.80005 | 0.43478 | 0.43548 | 0.43513 | 2.7989 | 0.43548
0.5 | 2.7975 | 2.7952 | 2.79635 | 0.43166 | 0.43235 | 0.432005 | 2.7952 | 0.43235
0.501 | 2.7938 | 2.7914 | 2.7926 | 0.42859 | 0.42927 | 0.42893 | 2.7914 | 0.42927
0.502 | 2.7901 | 2.7877 | 2.7889 | 0.42558 | 0.42625 | 0.425915 | 2.7877 | 0.42625
0.503 | 2.7864 | 2.784 | 2.7852 | 0.42261 | 0.42328 | 0.422945 | 2.784 | 0.42328
0.504 | 2.7826 | 2.7802 | 2.7814 | 0.4197 | 0.42037 | 0.420035 | 2.7802 | 0.42037
0.505 | 2.7789 | 2.7765 | 2.7777 | 0.41684 | 0.4175 | 0.41717 | 2.7765 | 0.4175
0.506 | 2.7751 | 2.7727 | 2.7739 | 0.41403 | 0.41468 | 0.414355 | 2.7727 | 0.41468
0.507 | 2.7714 | 2.7689 | 2.77015 | 0.41127 | 0.41192 | 0.411595 | 2.7689 | 0.41192
0.508 | 2.7676 | 2.7652 | 2.7664 | 0.40856 | 0.4092 | 0.40888 | 2.7652 | 0.4092
0.509 | 2.7638 | 2.7614 | 2.7626 | 0.4059 | 0.40653 | 0.406215 | 2.7614 | 0.40653
0.51 | 2.7601 | 2.7576 | 2.75885 | 0.40328 | 0.40391 | 0.403595 | 2.7576 | 0.40391
0.511 | 2.7563 | 2.7538 | 2.75505 | 0.40072 | 0.40134 | 0.40103 | 2.7538 | 0.40134
0.512 | 2.7525 | 2.75 | 2.75125 | 0.3982 | 0.39882 | 0.39851 | 2.75 | 0.39882
0.513 | 2.7487 | 2.7462 | 2.74745 | 0.39573 | 0.39634 | 0.396035 | 2.7462 | 0.39634
0.514 | 2.7449 | 2.7424 | 2.74365 | 0.39331 | 0.39391 | 0.39361 | 2.7424 | 0.39391
0.515 | 2.7411 | 2.7386 | 2.73985 | 0.39093 | 0.39153 | 0.39123 | 2.7386 | 0.39153
0.516 | 2.7373 | 2.7348 | 2.73605 | 0.38859 | 0.38919 | 0.38889 | 2.7348 | 0.38919
0.517 | 2.7335 | 2.731 | 2.73225 | 0.38631 | 0.3869 | 0.386605 | 2.731 | 0.3869
0.518 | 2.7297 | 2.7272 | 2.72845 | 0.38406 | 0.38465 | 0.384355 | 2.7272 | 0.38465
0.519 | 2.7259 | 2.7234 | 2.72465 | 0.38186 | 0.38245 | 0.382155 | 2.7234 | 0.38245
0.52 | 2.7221 | 2.7196 | 2.72085 | 0.37971 | 0.38028 | 0.379995 | 2.7196 | 0.38028
0.521 | 2.7183 | 2.7157 | 2.717 | 0.3776 | 0.37817 | 0.377885 | 2.7157 | 0.37817
0.522 | 2.7145 | 2.7119 | 2.7132 | 0.37553 | 0.37609 | 0.37581 | 2.7119 | 0.37609
0.523 | 2.7107 | 2.7081 | 2.7094 | 0.3735 | 0.37406 | 0.37378 | 2.7081 | 0.37406
0.524 | 2.7069 | 2.7043 | 2.7056 | 0.37151 | 0.37207 | 0.37179 | 2.7043 | 0.37207
0.525 | 2.7031 | 2.7005 | 2.7018 | 0.36957 | 0.37012 | 0.369845 | 2.7005 | 0.37012
0.526 | 2.6993 | 2.6967 | 2.698 | 0.36767 | 0.36822 | 0.367945 | 2.6967 | 0.36822
0.527 | 2.6955 | 2.6928 | 2.69415 | 0.36581 | 0.36635 | 0.36608 | 2.6928 | 0.36635
0.528 | 2.6917 | 2.689 | 2.69035 | 0.36398 | 0.36453 | 0.364255 | 2.689 | 0.36453
0.529 | 2.6879 | 2.6852 | 2.68655 | 0.3622 | 0.36274 | 0.36247 | 2.6852 | 0.36274
0.53 | 2.6841 | 2.6814 | 2.68275 | 0.36046 | 0.36099 | 0.360725 | 2.6814 | 0.36099
0.531 | 2.6803 | 2.6776 | 2.67895 | 0.35875 | 0.35928 | 0.359015 | 2.6776 | 0.35928
0.532 | 2.6765 | 2.6738 | 2.67515 | 0.35709 | 0.35762 | 0.357355 | 2.6738 | 0.35762
0.533 | 2.6727 | 2.67 | 2.67135 | 0.35546 | 0.35598 | 0.35572 | 2.67 | 0.35598
0.534 | 2.6689 | 2.6662 | 2.66755 | 0.35387 | 0.35439 | 0.35413 | 2.6662 | 0.35439
0.535 | 2.6651 | 2.6624 | 2.66375 | 0.35232 | 0.35284 | 0.35258 | 2.6624 | 0.35284
0.536 | 2.6613 | 2.6586 | 2.65995 | 0.3508 | 0.35132 | 0.35106 | 2.6586 | 0.35132
0.537 | 2.6575 | 2.6548 | 2.65615 | 0.34933 | 0.34984 | 0.349585 | 2.6548 | 0.34984
0.538 | 2.6537 | 2.651 | 2.65235 | 0.34788 | 0.34839 | 0.348135 | 2.651 | 0.34839
0.539 | 2.6499 | 2.6472 | 2.64855 | 0.34648 | 0.34698 | 0.34673 | 2.6472 | 0.34698
0.54 | 2.6462 | 2.6434 | 2.6448 | 0.34511 | 0.34561 | 0.34536 | 2.6434 | 0.34561
0.541 | 2.6424 | 2.6396 | 2.641 | 0.34377 | 0.34427 | 0.34402 | 2.6396 | 0.34427
0.542 | 2.6386 | 2.6358 | 2.6372 | 0.34247 | 0.34297 | 0.34272 | 2.6358 | 0.34297
0.543 | 2.6349 | 2.632 | 2.63345 | 0.3412 | 0.3417 | 0.34145 | 2.632 | 0.3417
0.544 | 2.6311 | 2.6283 | 2.6297 | 0.33997 | 0.34046 | 0.340215 | 2.6283 | 0.34046
0.545 | 2.6273 | 2.6245 | 2.6259 | 0.33877 | 0.33926 | 0.339015 | 2.6245 | 0.33926
0.546 | 2.6236 | 2.6207 | 2.62215 | 0.33761 | 0.33809 | 0.33785 | 2.6207 | 0.33809
0.547 | 2.6198 | 2.617 | 2.6184 | 0.33648 | 0.33696 | 0.33672 | 2.617 | 0.33696
0.548 | 2.6161 | 2.6132 | 2.61465 | 0.33538 | 0.33586 | 0.33562 | 2.6132 | 0.33586
0.549 | 2.6124 | 2.6095 | 2.61095 | 0.33431 | 0.33479 | 0.33455 | 2.6095 | 0.33479
0.55 | 2.6086 | 2.6057 | 2.60715 | 0.33327 | 0.33375 | 0.33351 | 2.6057 | 0.33375
0.551 | 2.6049 | 2.602 | 2.60345 | 0.33227 | 0.33275 | 0.33251 | 2.602 | 0.33275
0.552 | 2.6012 | 2.5983 | 2.59975 | 0.3313 | 0.33177 | 0.331535 | 2.5983 | 0.33177
0.553 | 2.5974 | 2.5945 | 2.59595 | 0.33036 | 0.33083 | 0.330595 | 2.5945 | 0.33083
0.554 | 2.5937 | 2.5908 | 2.59225 | 0.32945 | 0.32992 | 0.329685 | 2.5908 | 0.32992
0.555 | 2.59 | 2.5871 | 2.58855 | 0.32857 | 0.32904 | 0.328805 | 2.5871 | 0.32904
0.556 | 2.5863 | 2.5834 | 2.58485 | 0.32773 | 0.32819 | 0.32796 | 2.5834 | 0.32819
0.557 | 2.5826 | 2.5796 | 2.5811 | 0.32691 | 0.32737 | 0.32714 | 2.5796 | 0.32737
0.558 | 2.5789 | 2.5759 | 2.5774 | 0.32612 | 0.32658 | 0.32635 | 2.5759 | 0.32658
0.559 | 2.5752 | 2.5722 | 2.5737 | 0.32536 | 0.32582 | 0.32559 | 2.5722 | 0.32582
0.56 | 2.5716 | 2.5686 | 2.5701 | 0.32463 | 0.32509 | 0.32486 | 2.5686 | 0.32509
0.561 | 2.5679 | 2.5649 | 2.5664 | 0.32393 | 0.32439 | 0.32416 | 2.5649 | 0.32439
0.562 | 2.5642 | 2.5612 | 2.5627 | 0.32326 | 0.32372 | 0.32349 | 2.5612 | 0.32372
0.563 | 2.5606 | 2.5575 | 2.55905 | 0.32262 | 0.32307 | 0.322845 | 2.5575 | 0.32307
0.564 | 2.5569 | 2.5538 | 2.55535 | 0.322 | 0.32246 | 0.32223 | 2.5538 | 0.32246
0.565 | 2.5533 | 2.5502 | 2.55175 | 0.32141 | 0.32187 | 0.32164 | 2.5502 | 0.32187
0.566 | 2.5496 | 2.5465 | 2.54805 | 0.32086 | 0.32131 | 0.321085 | 2.5465 | 0.32131
0.567 | 2.546 | 2.5429 | 2.54445 | 0.32032 | 0.32078 | 0.32055 | 2.5429 | 0.32078
0.568 | 2.5423 | 2.5392 | 2.54075 | 0.31982 | 0.32027 | 0.320045 | 2.5392 | 0.32027
0.569 | 2.5387 | 2.5356 | 2.53715 | 0.31934 | 0.31979 | 0.319565 | 2.5356 | 0.31979
0.57 | 2.5351 | 2.532 | 2.53355 | 0.31889 | 0.31934 | 0.319115 | 2.532 | 0.31934
0.571 | 2.5315 | 2.5283 | 2.5299 | 0.31847 | 0.31892 | 0.318695 | 2.5283 | 0.31892
0.572 | 2.5279 | 2.5247 | 2.5263 | 0.31807 | 0.31852 | 0.318295 | 2.5247 | 0.31852
0.573 | 2.5243 | 2.5211 | 2.5227 | 0.31769 | 0.31815 | 0.31792 | 2.5211 | 0.31815
0.574 | 2.5207 | 2.5175 | 2.5191 | 0.31735 | 0.3178 | 0.317575 | 2.5175 | 0.3178
0.575 | 2.5171 | 2.5139 | 2.5155 | 0.31703 | 0.31748 | 0.317255 | 2.5139 | 0.31748
0.576 | 2.5135 | 2.5103 | 2.5119 | 0.31673 | 0.31718 | 0.316955 | 2.5103 | 0.31718
0.577 | 2.51 | 2.5067 | 2.50835 | 0.31646 | 0.31691 | 0.316685 | 2.5067 | 0.31691
0.578 | 2.5064 | 2.5032 | 2.5048 | 0.31622 | 0.31667 | 0.316445 | 2.5032 | 0.31667
0.579 | 2.5028 | 2.4996 | 2.5012 | 0.316 | 0.31645 | 0.316225 | 2.4996 | 0.31645
0.58 | 2.4993 | 2.496 | 2.49765 | 0.3158 | 0.31625 | 0.316025 | 2.496 | 0.31625
0.581 | 2.4958 | 2.4925 | 2.49415 | 0.31563 | 0.31608 | 0.315855 | 2.4925 | 0.31608
0.582 | 2.4922 | 2.4889 | 2.49055 | 0.31548 | 0.31593 | 0.315705 | 2.4889 | 0.31593
0.583 | 2.4887 | 2.4854 | 2.48705 | 0.31536 | 0.31581 | 0.315585 | 2.4854 | 0.31581
0.584 | 2.4852 | 2.4818 | 2.4835 | 0.31526 | 0.31571 | 0.315485 | 2.4818 | 0.31571
0.585 | 2.4816 | 2.4783 | 2.47995 | 0.31518 | 0.31564 | 0.31541 | 2.4783 | 0.31564
0.586 | 2.4781 | 2.4748 | 2.47645 | 0.31513 | 0.31558 | 0.315355 | 2.4748 | 0.31558
0.587 | 2.4746 | 2.4713 | 2.47295 | 0.3151 | 0.31555 | 0.315325 | 2.4713 | 0.31555
0.588 | 2.4711 | 2.4678 | 2.46945 | 0.31509 | 0.31555 | 0.31532 | 2.4678 | 0.31555
0.589 | 2.4677 | 2.4643 | 2.466 | 0.31511 | 0.31557 | 0.31534 | 2.4643 | 0.31557
0.59 | 2.4642 | 2.4608 | 2.4625 | 0.31515 | 0.31561 | 0.31538 | 2.4608 | 0.31561
0.591 | 2.4607 | 2.4573 | 2.459 | 0.31521 | 0.31567 | 0.31544 | 2.4573 | 0.31567
0.592 | 2.4572 | 2.4538 | 2.4555 | 0.3153 | 0.31575 | 0.315525 | 2.4538 | 0.31575
0.593 | 2.4538 | 2.4503 | 2.45205 | 0.3154 | 0.31586 | 0.31563 | 2.4503 | 0.31586
0.594 | 2.4503 | 2.4469 | 2.4486 | 0.31553 | 0.31599 | 0.31576 | 2.4469 | 0.31599
0.595 | 2.4469 | 2.4434 | 2.44515 | 0.31568 | 0.31614 | 0.31591 | 2.4434 | 0.31614
0.596 | 2.4435 | 2.44 | 2.44175 | 0.31585 | 0.31631 | 0.31608 | 2.44 | 0.31631
0.597 | 2.44 | 2.4365 | 2.43825 | 0.31604 | 0.31651 | 0.316275 | 2.4365 | 0.31651
0.598 | 2.4366 | 2.4331 | 2.43485 | 0.31626 | 0.31672 | 0.31649 | 2.4331 | 0.31672
0.599 | 2.4332 | 2.4297 | 2.43145 | 0.3165 | 0.31696 | 0.31673 | 2.4297 | 0.31696
0.6 | 2.4298 | 2.4263 | 2.42805 | 0.31675 | 0.31722 | 0.316985 | 2.4263 | 0.31722
0.601 | 2.4264 | 2.4229 | 2.42465 | 0.31703 | 0.3175 | 0.317265 | 2.4229 | 0.3175
0.602 | 2.423 | 2.4195 | 2.42125 | 0.31733 | 0.3178 | 0.317565 | 2.4195 | 0.3178
0.603 | 2.4196 | 2.4161 | 2.41785 | 0.31765 | 0.31812 | 0.317885 | 2.4161 | 0.31812
0.604 | 2.4163 | 2.4127 | 2.4145 | 0.31799 | 0.31846 | 0.318225 | 2.4127 | 0.31846
0.605 | 2.4129 | 2.4093 | 2.4111 | 0.31835 | 0.31882 | 0.318585 | 2.4093 | 0.31882
0.606 | 2.4096 | 2.4059 | 2.40775 | 0.31873 | 0.3192 | 0.318965 | 2.4059 | 0.3192
0.607 | 2.4062 | 2.4026 | 2.4044 | 0.31913 | 0.31961 | 0.31937 | 2.4026 | 0.31961
0.608 | 2.4029 | 2.3992 | 2.40105 | 0.31955 | 0.32003 | 0.31979 | 2.3992 | 0.32003
0.609 | 2.3995 | 2.3959 | 2.3977 | 0.31999 | 0.32047 | 0.32023 | 2.3959 | 0.32047
0.61 | 2.3962 | 2.3925 | 2.39435 | 0.32045 | 0.32093 | 0.32069 | 2.3925 | 0.32093
0.611 | 2.3929 | 2.3892 | 2.39105 | 0.32093 | 0.32141 | 0.32117 | 2.3892 | 0.32141
0.612 | 2.3896 | 2.3859 | 2.38775 | 0.32143 | 0.32191 | 0.32167 | 2.3859 | 0.32191
0.613 | 2.3863 | 2.3826 | 2.38445 | 0.32195 | 0.32243 | 0.32219 | 2.3826 | 0.32243
0.614 | 2.383 | 2.3793 | 2.38115 | 0.32248 | 0.32297 | 0.322725 | 2.3793 | 0.32297
0.615 | 2.3797 | 2.376 | 2.37785 | 0.32304 | 0.32353 | 0.323285 | 2.376 | 0.32353
0.616 | 2.3764 | 2.3727 | 2.37455 | 0.32361 | 0.32411 | 0.32386 | 2.3727 | 0.32411
0.617 | 2.3732 | 2.3694 | 2.3713 | 0.32421 | 0.32471 | 0.32446 | 2.3694 | 0.32471
0.618 | 2.3699 | 2.3661 | 2.368 | 0.32482 | 0.32532 | 0.32507 | 2.3661 | 0.32532
0.619 | 2.3666 | 2.3628 | 2.3647 | 0.32545 | 0.32595 | 0.3257 | 2.3628 | 0.32595
0.62 | 2.3634 | 2.3596 | 2.3615 | 0.3261 | 0.32661 | 0.326355 | 2.3596 | 0.32661
0.621 | 2.3602 | 2.3563 | 2.35825 | 0.32677 | 0.32728 | 0.327025 | 2.3563 | 0.32728
0.622 | 2.3569 | 2.3531 | 2.355 | 0.32746 | 0.32797 | 0.327715 | 2.3531 | 0.32797
0.623 | 2.3537 | 2.3499 | 2.3518 | 0.32816 | 0.32867 | 0.328415 | 2.3499 | 0.32867
0.624 | 2.3505 | 2.3466 | 2.34855 | 0.32889 | 0.3294 | 0.329145 | 2.3466 | 0.3294
0.625 | 2.3473 | 2.3434 | 2.34535 | 0.32963 | 0.33014 | 0.329885 | 2.3434 | 0.33014
0.626 | 2.3441 | 2.3402 | 2.34215 | 0.33038 | 0.3309 | 0.33064 | 2.3402 | 0.3309
0.627 | 2.3409 | 2.337 | 2.33895 | 0.33116 | 0.33168 | 0.33142 | 2.337 | 0.33168
0.628 | 2.3377 | 2.3338 | 2.33575 | 0.33195 | 0.33248 | 0.332215 | 2.3338 | 0.33248
0.629 | 2.3346 | 2.3306 | 2.3326 | 0.33277 | 0.33329 | 0.33303 | 2.3306 | 0.33329
0.63 | 2.3314 | 2.3274 | 2.3294 | 0.33359 | 0.33412 | 0.333855 | 2.3274 | 0.33412
0.631 | 2.3282 | 2.3243 | 2.32625 | 0.33444 | 0.33497 | 0.334705 | 2.3243 | 0.33497
0.632 | 2.3251 | 2.3211 | 2.3231 | 0.3353 | 0.33584 | 0.33557 | 2.3211 | 0.33584
0.633 | 2.322 | 2.318 | 2.32 | 0.33618 | 0.33672 | 0.33645 | 2.318 | 0.33672
0.634 | 2.3188 | 2.3148 | 2.3168 | 0.33708 | 0.33762 | 0.33735 | 2.3148 | 0.33762
0.635 | 2.3157 | 2.3117 | 2.3137 | 0.33799 | 0.33854 | 0.338265 | 2.3117 | 0.33854
0.636 | 2.3126 | 2.3086 | 2.3106 | 0.33893 | 0.33947 | 0.3392 | 2.3086 | 0.33947
0.637 | 2.3095 | 2.3055 | 2.3075 | 0.33987 | 0.34042 | 0.340145 | 2.3055 | 0.34042
0.638 | 2.3064 | 2.3023 | 2.30435 | 0.34084 | 0.34139 | 0.341115 | 2.3023 | 0.34139
0.639 | 2.3033 | 2.2992 | 2.30125 | 0.34182 | 0.34237 | 0.342095 | 2.2992 | 0.34237
0.64 | 2.3002 | 2.2962 | 2.2982 | 0.34282 | 0.34338 | 0.3431 | 2.2962 | 0.34338
0.641 | 2.2972 | 2.2931 | 2.29515 | 0.34383 | 0.34439 | 0.34411 | 2.2931 | 0.34439
0.642 | 2.2941 | 2.29 | 2.29205 | 0.34486 | 0.34543 | 0.345145 | 2.29 | 0.34543
0.643 | 2.2911 | 2.2869 | 2.289 | 0.34591 | 0.34648 | 0.346195 | 2.2869 | 0.34648
0.644 | 2.288 | 2.2839 | 2.28595 | 0.34697 | 0.34754 | 0.347255 | 2.2839 | 0.34754
0.645 | 2.285 | 2.2808 | 2.2829 | 0.34805 | 0.34862 | 0.348335 | 2.2808 | 0.34862
0.646 | 2.282 | 2.2778 | 2.2799 | 0.34914 | 0.34972 | 0.34943 | 2.2778 | 0.34972
0.647 | 2.279 | 2.2748 | 2.2769 | 0.35025 | 0.35083 | 0.35054 | 2.2748 | 0.35083
0.648 | 2.276 | 2.2718 | 2.2739 | 0.35138 | 0.35196 | 0.35167 | 2.2718 | 0.35196
0.649 | 2.273 | 2.2688 | 2.2709 | 0.35252 | 0.35311 | 0.352815 | 2.2688 | 0.35311
0.65 | 2.27 | 2.2658 | 2.2679 | 0.35368 | 0.35427 | 0.353975 | 2.2658 | 0.35427
0.651 | 2.267 | 2.2628 | 2.2649 | 0.35485 | 0.35545 | 0.35515 | 2.2628 | 0.35545
0.652 | 2.264 | 2.2598 | 2.2619 | 0.35604 | 0.35664 | 0.35634 | 2.2598 | 0.35664
0.653 | 2.2611 | 2.2568 | 2.25895 | 0.35724 | 0.35785 | 0.357545 | 2.2568 | 0.35785
0.654 | 2.2581 | 2.2538 | 2.25595 | 0.35846 | 0.35907 | 0.358765 | 2.2538 | 0.35907
0.655 | 2.2552 | 2.2509 | 2.25305 | 0.3597 | 0.36031 | 0.360005 | 2.2509 | 0.36031
0.656 | 2.2523 | 2.248 | 2.25015 | 0.36095 | 0.36156 | 0.361255 | 2.248 | 0.36156
0.657 | 2.2493 | 2.245 | 2.24715 | 0.36221 | 0.36283 | 0.36252 | 2.245 | 0.36283
0.658 | 2.2464 | 2.2421 | 2.24425 | 0.36349 | 0.36411 | 0.3638 | 2.2421 | 0.36411
0.659 | 2.2435 | 2.2392 | 2.24135 | 0.36478 | 0.36541 | 0.365095 | 2.2392 | 0.36541
0.66 | 2.2406 | 2.2363 | 2.23845 | 0.36609 | 0.36672 | 0.366405 | 2.2363 | 0.36672
0.661 | 2.2378 | 2.2334 | 2.2356 | 0.36742 | 0.36805 | 0.367735 | 2.2334 | 0.36805
0.662 | 2.2349 | 2.2305 | 2.2327 | 0.36875 | 0.36939 | 0.36907 | 2.2305 | 0.36939
0.663 | 2.232 | 2.2276 | 2.2298 | 0.37011 | 0.37075 | 0.37043 | 2.2276 | 0.37075
0.664 | 2.2292 | 2.2248 | 2.227 | 0.37147 | 0.37212 | 0.371795 | 2.2248 | 0.37212
0.665 | 2.2263 | 2.2219 | 2.2241 | 0.37286 | 0.37351 | 0.373185 | 2.2219 | 0.37351
0.666 | 2.2235 | 2.2191 | 2.2213 | 0.37425 | 0.37491 | 0.37458 | 2.2191 | 0.37491
0.667 | 2.2207 | 2.2162 | 2.21845 | 0.37566 | 0.37632 | 0.37599 | 2.2162 | 0.37632
0.668 | 2.2179 | 2.2134 | 2.21565 | 0.37709 | 0.37775 | 0.37742 | 2.2134 | 0.37775
0.669 | 2.2151 | 2.2106 | 2.21285 | 0.37853 | 0.37919 | 0.37886 | 2.2106 | 0.37919
0.67 | 2.2123 | 2.2078 | 2.21005 | 0.37998 | 0.38065 | 0.380315 | 2.2078 | 0.38065
0.671 | 2.2095 | 2.205 | 2.20725 | 0.38144 | 0.38212 | 0.38178 | 2.205 | 0.38212
0.672 | 2.2067 | 2.2022 | 2.20445 | 0.38292 | 0.3836 | 0.38326 | 2.2022 | 0.3836
0.673 | 2.204 | 2.1994 | 2.2017 | 0.38442 | 0.3851 | 0.38476 | 2.1994 | 0.3851
0.674 | 2.2012 | 2.1967 | 2.19895 | 0.38593 | 0.38661 | 0.38627 | 2.1967 | 0.38661
0.675 | 2.1985 | 2.1939 | 2.1962 | 0.38745 | 0.38814 | 0.387795 | 2.1939 | 0.38814
0.676 | 2.1958 | 2.1912 | 2.1935 | 0.38898 | 0.38968 | 0.38933 | 2.1912 | 0.38968
0.677 | 2.1931 | 2.1885 | 2.1908 | 0.39053 | 0.39123 | 0.39088 | 2.1885 | 0.39123
0.678 | 2.1904 | 2.1858 | 2.1881 | 0.39209 | 0.3928 | 0.392445 | 2.1858 | 0.3928
0.679 | 2.1877 | 2.1831 | 2.1854 | 0.39367 | 0.39438 | 0.394025 | 2.1831 | 0.39438
0.68 | 2.185 | 2.1804 | 2.1827 | 0.39525 | 0.39597 | 0.39561 | 2.1804 | 0.39597
0.681 | 2.1823 | 2.1777 | 2.18 | 0.39685 | 0.39757 | 0.39721 | 2.1777 | 0.39757
0.682 | 2.1797 | 2.175 | 2.17735 | 0.39847 | 0.39919 | 0.39883 | 2.175 | 0.39919
0.683 | 2.1771 | 2.1724 | 2.17475 | 0.40009 | 0.40082 | 0.400455 | 2.1724 | 0.40082
0.684 | 2.1744 | 2.1697 | 2.17205 | 0.40173 | 0.40247 | 0.4021 | 2.1697 | 0.40247
0.685 | 2.1718 | 2.1671 | 2.16945 | 0.40338 | 0.40412 | 0.40375 | 2.1671 | 0.40412
0.686 | 2.1692 | 2.1645 | 2.16685 | 0.40505 | 0.40579 | 0.40542 | 2.1645 | 0.40579
0.687 | 2.1667 | 2.1619 | 2.1643 | 0.40672 | 0.40747 | 0.407095 | 2.1619 | 0.40747
0.688 | 2.1641 | 2.1593 | 2.1617 | 0.40841 | 0.40916 | 0.408785 | 2.1593 | 0.40916
0.689 | 2.1615 | 2.1568 | 2.15915 | 0.4101 | 0.41086 | 0.41048 | 2.1568 | 0.41086
0.69 | 2.159 | 2.1543 | 2.15665 | 0.4118 | 0.41256 | 0.41218 | 2.1543 | 0.41256
0.691 | 2.1565 | 2.1517 | 2.1541 | 0.41351 | 0.41427 | 0.41389 | 2.1517 | 0.41427
0.692 | 2.154 | 2.1492 | 2.1516 | 0.41522 | 0.41599 | 0.415605 | 2.1492 | 0.41599
0.693 | 2.1515 | 2.1467 | 2.1491 | 0.41693 | 0.41771 | 0.41732 | 2.1467 | 0.41771
0.694 | 2.149 | 2.1442 | 2.1466 | 0.41865 | 0.41943 | 0.41904 | 2.1442 | 0.41943
0.695 | 2.1466 | 2.1417 | 2.14415 | 0.42037 | 0.42116 | 0.420765 | 2.1417 | 0.42116
0.696 | 2.1441 | 2.1393 | 2.1417 | 0.42211 | 0.4229 | 0.422505 | 2.1393 | 0.4229
0.697 | 2.1417 | 2.1368 | 2.13925 | 0.42384 | 0.42464 | 0.42424 | 2.1368 | 0.42464
0.698 | 2.1392 | 2.1344 | 2.1368 | 0.42558 | 0.42638 | 0.42598 | 2.1344 | 0.42638
0.699 | 2.1368 | 2.1319 | 2.13435 | 0.42733 | 0.42814 | 0.427735 | 2.1319 | 0.42814
0.7 | 2.1344 | 2.1295 | 2.13195 | 0.42908 | 0.42989 | 0.429485 | 2.1295 | 0.42989
0.701 | 2.132 | 2.1271 | 2.12955 | 0.43084 | 0.43166 | 0.43125 | 2.1271 | 0.43166
0.702 | 2.1296 | 2.1247 | 2.12715 | 0.43261 | 0.43343 | 0.43302 | 2.1247 | 0.43343
0.703 | 2.1272 | 2.1223 | 2.12475 | 0.43438 | 0.4352 | 0.43479 | 2.1223 | 0.4352
0.704 | 2.1248 | 2.1199 | 2.12235 | 0.43615 | 0.43698 | 0.436565 | 2.1199 | 0.43698
0.705 | 2.1225 | 2.1175 | 2.12 | 0.43794 | 0.43877 | 0.438355 | 2.1175 | 0.43877
0.706 | 2.1201 | 2.1151 | 2.1176 | 0.43972 | 0.44056 | 0.44014 | 2.1151 | 0.44056
0.707 | 2.1177 | 2.1128 | 2.11525 | 0.44152 | 0.44236 | 0.44194 | 2.1128 | 0.44236
0.708 | 2.1154 | 2.1104 | 2.1129 | 0.44332 | 0.44416 | 0.44374 | 2.1104 | 0.44416
0.709 | 2.1131 | 2.108 | 2.11055 | 0.44512 | 0.44597 | 0.445545 | 2.108 | 0.44597
0.71 | 2.1107 | 2.1057 | 2.1082 | 0.44694 | 0.44779 | 0.447365 | 2.1057 | 0.44779
0.711 | 2.1084 | 2.1034 | 2.1059 | 0.44875 | 0.44961 | 0.44918 | 2.1034 | 0.44961
0.712 | 2.1061 | 2.1011 | 2.1036 | 0.45058 | 0.45144 | 0.45101 | 2.1011 | 0.45144
0.713 | 2.1038 | 2.0987 | 2.10125 | 0.4524 | 0.45327 | 0.452835 | 2.0987 | 0.45327
0.714 | 2.1015 | 2.0964 | 2.09895 | 0.45424 | 0.45511 | 0.454675 | 2.0964 | 0.45511
0.715 | 2.0992 | 2.0941 | 2.09665 | 0.45608 | 0.45696 | 0.45652 | 2.0941 | 0.45696
0.716 | 2.097 | 2.0918 | 2.0944 | 0.45793 | 0.45881 | 0.45837 | 2.0918 | 0.45881
0.717 | 2.0947 | 2.0896 | 2.09215 | 0.45978 | 0.46067 | 0.460225 | 2.0896 | 0.46067
0.718 | 2.0924 | 2.0873 | 2.08985 | 0.46164 | 0.46253 | 0.462085 | 2.0873 | 0.46253
0.719 | 2.0902 | 2.085 | 2.0876 | 0.4635 | 0.4644 | 0.46395 | 2.085 | 0.4644
0.72 | 2.0879 | 2.0827 | 2.0853 | 0.46537 | 0.46627 | 0.46582 | 2.0827 | 0.46627
0.721 | 2.0857 | 2.0805 | 2.0831 | 0.46725 | 0.46815 | 0.4677 | 2.0805 | 0.46815
0.722 | 2.0834 | 2.0782 | 2.0808 | 0.46913 | 0.47004 | 0.469585 | 2.0782 | 0.47004
0.723 | 2.0812 | 2.076 | 2.0786 | 0.47102 | 0.47193 | 0.471475 | 2.076 | 0.47193
0.724 | 2.079 | 2.0738 | 2.0764 | 0.47292 | 0.47383 | 0.473375 | 2.0738 | 0.47383
0.725 | 2.0768 | 2.0716 | 2.0742 | 0.47482 | 0.47574 | 0.47528 | 2.0716 | 0.47574
0.726 | 2.0746 | 2.0693 | 2.07195 | 0.47672 | 0.47765 | 0.477185 | 2.0693 | 0.47765
0.727 | 2.0724 | 2.0671 | 2.06975 | 0.47864 | 0.47957 | 0.479105 | 2.0671 | 0.47957
0.728 | 2.0702 | 2.0649 | 2.06755 | 0.48056 | 0.48149 | 0.481025 | 2.0649 | 0.48149
0.729 | 2.068 | 2.0627 | 2.06535 | 0.48248 | 0.48342 | 0.48295 | 2.0627 | 0.48342
0.73 | 2.0658 | 2.0605 | 2.06315 | 0.48441 | 0.48535 | 0.48488 | 2.0605 | 0.48535
0.731 | 2.0637 | 2.0584 | 2.06105 | 0.48635 | 0.48729 | 0.48682 | 2.0584 | 0.48729
0.732 | 2.0615 | 2.0562 | 2.05885 | 0.48829 | 0.48924 | 0.488765 | 2.0562 | 0.48924
0.733 | 2.0594 | 2.054 | 2.0567 | 0.49024 | 0.49119 | 0.490715 | 2.054 | 0.49119
0.734 | 2.0572 | 2.0519 | 2.05455 | 0.4922 | 0.49315 | 0.492675 | 2.0519 | 0.49315
0.735 | 2.0551 | 2.0497 | 2.0524 | 0.49416 | 0.49512 | 0.49464 | 2.0497 | 0.49512
0.736 | 2.0529 | 2.0476 | 2.05025 | 0.49612 | 0.49709 | 0.496605 | 2.0476 | 0.49709
0.737 | 2.0508 | 2.0454 | 2.0481 | 0.4981 | 0.49907 | 0.498585 | 2.0454 | 0.49907
0.738 | 2.0487 | 2.0433 | 2.046 | 0.50007 | 0.50105 | 0.50056 | 2.0433 | 0.50105
0.739 | 2.0466 | 2.0411 | 2.04385 | 0.50206 | 0.50304 | 0.50255 | 2.0411 | 0.50304
0.74 | 2.0445 | 2.039 | 2.04175 | 0.50405 | 0.50503 | 0.50454 | 2.039 | 0.50503
0.741 | 2.0424 | 2.0369 | 2.03965 | 0.50605 | 0.50704 | 0.506545 | 2.0369 | 0.50704
0.742 | 2.0403 | 2.0348 | 2.03755 | 0.50805 | 0.50904 | 0.508545 | 2.0348 | 0.50904
0.743 | 2.0382 | 2.0327 | 2.03545 | 0.51006 | 0.51106 | 0.51056 | 2.0327 | 0.51106
0.744 | 2.0361 | 2.0306 | 2.03335 | 0.51207 | 0.51308 | 0.512575 | 2.0306 | 0.51308
0.745 | 2.034 | 2.0285 | 2.03125 | 0.51409 | 0.5151 | 0.514595 | 2.0285 | 0.5151
0.746 | 2.032 | 2.0264 | 2.0292 | 0.51612 | 0.51713 | 0.516625 | 2.0264 | 0.51713
0.747 | 2.0299 | 2.0244 | 2.02715 | 0.51815 | 0.51917 | 0.51866 | 2.0244 | 0.51917
0.748 | 2.0279 | 2.0223 | 2.0251 | 0.52019 | 0.52121 | 0.5207 | 2.0223 | 0.52121
0.749 | 2.0258 | 2.0202 | 2.023 | 0.52224 | 0.52326 | 0.52275 | 2.0202 | 0.52326
0.75 | 2.0238 | 2.0182 | 2.021 | 0.52429 | 0.52532 | 0.524805 | 2.0182 | 0.52532
0.751 | 2.0217 | 2.0161 | 2.0189 | 0.52635 | 0.52738 | 0.526865 | 2.0161 | 0.52738
0.752 | 2.0197 | 2.0141 | 2.0169 | 0.52841 | 0.52944 | 0.528925 | 2.0141 | 0.52944
0.753 | 2.0177 | 2.0121 | 2.0149 | 0.53048 | 0.53152 | 0.531 | 2.0121 | 0.53152
0.754 | 2.0157 | 2.01 | 2.01285 | 0.53255 | 0.5336 | 0.533075 | 2.01 | 0.5336
0.755 | 2.0137 | 2.008 | 2.01085 | 0.53463 | 0.53568 | 0.535155 | 2.008 | 0.53568
0.756 | 2.0117 | 2.006 | 2.00885 | 0.53672 | 0.53777 | 0.537245 | 2.006 | 0.53777
0.757 | 2.0097 | 2.004 | 2.00685 | 0.53881 | 0.53987 | 0.53934 | 2.004 | 0.53987
0.758 | 2.0077 | 2.002 | 2.00485 | 0.54091 | 0.54197 | 0.54144 | 2.002 | 0.54197
0.759 | 2.0057 | 2 | 2.00285 | 0.54301 | 0.54408 | 0.543545 | 2 | 0.54408
0.76 | 2.0037 | 1.998 | 2.00085 | 0.54512 | 0.54619 | 0.545655 | 1.998 | 0.54619
0.761 | 2.0018 | 1.996 | 1.9989 | 0.54724 | 0.54831 | 0.547775 | 1.996 | 0.54831
0.762 | 1.9998 | 1.994 | 1.9969 | 0.54936 | 0.55044 | 0.5499 | 1.994 | 0.55044
0.763 | 1.9978 | 1.9921 | 1.99495 | 0.55149 | 0.55257 | 0.55203 | 1.9921 | 0.55257
0.764 | 1.9959 | 1.9901 | 1.993 | 0.55362 | 0.55471 | 0.554165 | 1.9901 | 0.55471
0.765 | 1.9939 | 1.9881 | 1.991 | 0.55576 | 0.55686 | 0.55631 | 1.9881 | 0.55686
0.766 | 1.992 | 1.9862 | 1.9891 | 0.55791 | 0.55901 | 0.55846 | 1.9862 | 0.55901
0.767 | 1.9901 | 1.9842 | 1.98715 | 0.56006 | 0.56116 | 0.56061 | 1.9842 | 0.56116
0.768 | 1.9882 | 1.9823 | 1.98525 | 0.56222 | 0.56332 | 0.56277 | 1.9823 | 0.56332
0.769 | 1.9862 | 1.9804 | 1.9833 | 0.56438 | 0.56549 | 0.564935 | 1.9804 | 0.56549
0.77 | 1.9843 | 1.9784 | 1.98135 | 0.56655 | 0.56767 | 0.56711 | 1.9784 | 0.56767
0.771 | 1.9824 | 1.9765 | 1.97945 | 0.56872 | 0.56984 | 0.56928 | 1.9765 | 0.56984
0.772 | 1.9805 | 1.9746 | 1.97755 | 0.5709 | 0.57203 | 0.571465 | 1.9746 | 0.57203
0.773 | 1.9786 | 1.9727 | 1.97565 | 0.57309 | 0.57422 | 0.573655 | 1.9727 | 0.57422
0.774 | 1.9767 | 1.9708 | 1.97375 | 0.57528 | 0.57642 | 0.57585 | 1.9708 | 0.57642
0.775 | 1.9749 | 1.9689 | 1.9719 | 0.57748 | 0.57862 | 0.57805 | 1.9689 | 0.57862
0.776 | 1.973 | 1.967 | 1.97 | 0.57968 | 0.58083 | 0.580255 | 1.967 | 0.58083
0.777 | 1.9711 | 1.9651 | 1.9681 | 0.58189 | 0.58304 | 0.582465 | 1.9651 | 0.58304
0.778 | 1.9693 | 1.9633 | 1.9663 | 0.58411 | 0.58526 | 0.584685 | 1.9633 | 0.58526
0.779 | 1.9674 | 1.9614 | 1.9644 | 0.58633 | 0.58749 | 0.58691 | 1.9614 | 0.58749
0.78 | 1.9656 | 1.9595 | 1.96255 | 0.58856 | 0.58972 | 0.58914 | 1.9595 | 0.58972
0.781 | 1.9637 | 1.9577 | 1.9607 | 0.59079 | 0.59196 | 0.591375 | 1.9577 | 0.59196
0.782 | 1.9619 | 1.9558 | 1.95885 | 0.59303 | 0.5942 | 0.593615 | 1.9558 | 0.5942
0.783 | 1.9601 | 1.954 | 1.95705 | 0.59527 | 0.59645 | 0.59586 | 1.954 | 0.59645
0.784 | 1.9582 | 1.9522 | 1.9552 | 0.59752 | 0.5987 | 0.59811 | 1.9522 | 0.5987
0.785 | 1.9564 | 1.9503 | 1.95335 | 0.59978 | 0.60096 | 0.60037 | 1.9503 | 0.60096
0.786 | 1.9546 | 1.9485 | 1.95155 | 0.60204 | 0.60323 | 0.602635 | 1.9485 | 0.60323
0.787 | 1.9528 | 1.9467 | 1.94975 | 0.6043 | 0.6055 | 0.6049 | 1.9467 | 0.6055
0.788 | 1.951 | 1.9449 | 1.94795 | 0.60657 | 0.60778 | 0.607175 | 1.9449 | 0.60778
0.789 | 1.9492 | 1.9431 | 1.94615 | 0.60885 | 0.61006 | 0.609455 | 1.9431 | 0.61006
0.79 | 1.9474 | 1.9413 | 1.94435 | 0.61114 | 0.61235 | 0.611745 | 1.9413 | 0.61235
0.791 | 1.9457 | 1.9395 | 1.9426 | 0.61343 | 0.61464 | 0.614035 | 1.9395 | 0.61464
0.792 | 1.9439 | 1.9377 | 1.9408 | 0.61572 | 0.61694 | 0.61633 | 1.9377 | 0.61694
0.793 | 1.9421 | 1.9359 | 1.939 | 0.61802 | 0.61925 | 0.618635 | 1.9359 | 0.61925
0.794 | 1.9404 | 1.9341 | 1.93725 | 0.62033 | 0.62156 | 0.620945 | 1.9341 | 0.62156
0.795 | 1.9386 | 1.9324 | 1.9355 | 0.62264 | 0.62387 | 0.623255 | 1.9324 | 0.62387
0.796 | 1.9369 | 1.9306 | 1.93375 | 0.62495 | 0.6262 | 0.625575 | 1.9306 | 0.6262
0.797 | 1.9351 | 1.9289 | 1.932 | 0.62728 | 0.62852 | 0.6279 | 1.9289 | 0.62852
0.798 | 1.9334 | 1.9271 | 1.93025 | 0.6296 | 0.63085 | 0.630225 | 1.9271 | 0.63085
0.799 | 1.9317 | 1.9254 | 1.92855 | 0.63194 | 0.63319 | 0.632565 | 1.9254 | 0.63319
0.8 | 1.93 | 1.9236 | 1.9268 | 0.63428 | 0.63554 | 0.63491 | 1.9236 | 0.63554
0.801 | 1.9283 | 1.9219 | 1.9251 | 0.63662 | 0.63789 | 0.637255 | 1.9219 | 0.63789
0.802 | 1.9266 | 1.9202 | 1.9234 | 0.63897 | 0.64024 | 0.639605 | 1.9202 | 0.64024
0.803 | 1.9249 | 1.9185 | 1.9217 | 0.64132 | 0.6426 | 0.64196 | 1.9185 | 0.6426
0.804 | 1.9232 | 1.9168 | 1.92 | 0.64368 | 0.64497 | 0.644325 | 1.9168 | 0.64497
0.805 | 1.9215 | 1.9151 | 1.9183 | 0.64605 | 0.64734 | 0.646695 | 1.9151 | 0.64734
0.806 | 1.9198 | 1.9134 | 1.9166 | 0.64842 | 0.64971 | 0.649065 | 1.9134 | 0.64971
0.807 | 1.9181 | 1.9117 | 1.9149 | 0.6508 | 0.65209 | 0.651445 | 1.9117 | 0.65209
0.808 | 1.9165 | 1.91 | 1.91325 | 0.65318 | 0.65448 | 0.65383 | 1.91 | 0.65448
0.809 | 1.9148 | 1.9083 | 1.91155 | 0.65557 | 0.65687 | 0.65622 | 1.9083 | 0.65687
0.81 | 1.9132 | 1.9067 | 1.90995 | 0.65796 | 0.65927 | 0.658615 | 1.9067 | 0.65927
0.811 | 1.9115 | 1.905 | 1.90825 | 0.66036 | 0.66167 | 0.661015 | 1.905 | 0.66167
0.812 | 1.9099 | 1.9033 | 1.9066 | 0.66276 | 0.66408 | 0.66342 | 1.9033 | 0.66408
0.813 | 1.9082 | 1.9017 | 1.90495 | 0.66517 | 0.66649 | 0.66583 | 1.9017 | 0.66649
0.814 | 1.9066 | 1.9001 | 1.90335 | 0.66758 | 0.66891 | 0.668245 | 1.9001 | 0.66891
0.815 | 1.905 | 1.8984 | 1.9017 | 0.67 | 0.67133 | 0.670665 | 1.8984 | 0.67133
0.816 | 1.9034 | 1.8968 | 1.9001 | 0.67242 | 0.67376 | 0.67309 | 1.8968 | 0.67376
0.817 | 1.9018 | 1.8952 | 1.8985 | 0.67485 | 0.6762 | 0.675525 | 1.8952 | 0.6762
0.818 | 1.9002 | 1.8936 | 1.8969 | 0.67728 | 0.67863 | 0.677955 | 1.8936 | 0.67863
0.819 | 1.8986 | 1.892 | 1.8953 | 0.67972 | 0.68108 | 0.6804 | 1.892 | 0.68108
0.82 | 1.897 | 1.8904 | 1.8937 | 0.68217 | 0.68353 | 0.68285 | 1.8904 | 0.68353
0.821 | 1.8954 | 1.8888 | 1.8921 | 0.68461 | 0.68598 | 0.685295 | 1.8888 | 0.68598
0.822 | 1.8939 | 1.8872 | 1.89055 | 0.68707 | 0.68844 | 0.687755 | 1.8872 | 0.68844
0.823 | 1.8923 | 1.8856 | 1.88895 | 0.68953 | 0.6909 | 0.690215 | 1.8856 | 0.6909
0.824 | 1.8907 | 1.884 | 1.88735 | 0.69199 | 0.69337 | 0.69268 | 1.884 | 0.69337
0.825 | 1.8892 | 1.8824 | 1.8858 | 0.69446 | 0.69585 | 0.695155 | 1.8824 | 0.69585
0.826 | 1.8876 | 1.8809 | 1.88425 | 0.69693 | 0.69833 | 0.69763 | 1.8809 | 0.69833
0.827 | 1.8861 | 1.8793 | 1.8827 | 0.69941 | 0.70081 | 0.70011 | 1.8793 | 0.70081
0.828 | 1.8846 | 1.8778 | 1.8812 | 0.70189 | 0.7033 | 0.702595 | 1.8778 | 0.7033
0.829 | 1.883 | 1.8762 | 1.8796 | 0.70438 | 0.70579 | 0.705085 | 1.8762 | 0.70579
0.83 | 1.8815 | 1.8747 | 1.8781 | 0.70688 | 0.70829 | 0.707585 | 1.8747 | 0.70829
0.831 | 1.88 | 1.8732 | 1.8766 | 0.70937 | 0.71079 | 0.71008 | 1.8732 | 0.71079
0.832 | 1.8785 | 1.8717 | 1.8751 | 0.71188 | 0.7133 | 0.71259 | 1.8717 | 0.7133
0.833 | 1.877 | 1.8701 | 1.87355 | 0.71438 | 0.71581 | 0.715095 | 1.8701 | 0.71581
0.834 | 1.8755 | 1.8686 | 1.87205 | 0.71689 | 0.71833 | 0.71761 | 1.8686 | 0.71833
0.835 | 1.874 | 1.8671 | 1.87055 | 0.71941 | 0.72085 | 0.72013 | 1.8671 | 0.72085
0.836 | 1.8726 | 1.8657 | 1.86915 | 0.72193 | 0.72338 | 0.722655 | 1.8657 | 0.72338
0.837 | 1.8711 | 1.8642 | 1.86765 | 0.72446 | 0.72591 | 0.725185 | 1.8642 | 0.72591
0.838 | 1.8696 | 1.8627 | 1.86615 | 0.72699 | 0.72845 | 0.72772 | 1.8627 | 0.72845
0.839 | 1.8682 | 1.8612 | 1.8647 | 0.72952 | 0.73099 | 0.730255 | 1.8612 | 0.73099
0.84 | 1.8667 | 1.8598 | 1.86325 | 0.73206 | 0.73353 | 0.732795 | 1.8598 | 0.73353
0.841 | 1.8653 | 1.8583 | 1.8618 | 0.73461 | 0.73608 | 0.735345 | 1.8583 | 0.73608
0.842 | 1.8639 | 1.8568 | 1.86035 | 0.73716 | 0.73864 | 0.7379 | 1.8568 | 0.73864
0.843 | 1.8624 | 1.8554 | 1.8589 | 0.73971 | 0.7412 | 0.740455 | 1.8554 | 0.7412
0.844 | 1.861 | 1.854 | 1.8575 | 0.74227 | 0.74376 | 0.743015 | 1.854 | 0.74376
0.845 | 1.8596 | 1.8525 | 1.85605 | 0.74483 | 0.74633 | 0.74558 | 1.8525 | 0.74633
0.846 | 1.8582 | 1.8511 | 1.85465 | 0.7474 | 0.7489 | 0.74815 | 1.8511 | 0.7489
0.847 | 1.8568 | 1.8497 | 1.85325 | 0.74997 | 0.75148 | 0.750725 | 1.8497 | 0.75148
0.848 | 1.8554 | 1.8483 | 1.85185 | 0.75254 | 0.75406 | 0.7533 | 1.8483 | 0.75406
0.849 | 1.854 | 1.8469 | 1.85045 | 0.75512 | 0.75664 | 0.75588 | 1.8469 | 0.75664
0.85 | 1.8526 | 1.8455 | 1.84905 | 0.75771 | 0.75923 | 0.75847 | 1.8455 | 0.75923
0.851 | 1.8513 | 1.8441 | 1.8477 | 0.7603 | 0.76183 | 0.761065 | 1.8441 | 0.76183
0.852 | 1.8499 | 1.8427 | 1.8463 | 0.76289 | 0.76442 | 0.763655 | 1.8427 | 0.76442
0.853 | 1.8486 | 1.8413 | 1.84495 | 0.76548 | 0.76703 | 0.766255 | 1.8413 | 0.76703
0.854 | 1.8472 | 1.84 | 1.8436 | 0.76809 | 0.76963 | 0.76886 | 1.84 | 0.76963
0.855 | 1.8459 | 1.8386 | 1.84225 | 0.77069 | 0.77224 | 0.771465 | 1.8386 | 0.77224
0.856 | 1.8445 | 1.8373 | 1.8409 | 0.7733 | 0.77486 | 0.77408 | 1.8373 | 0.77486
0.857 | 1.8432 | 1.8359 | 1.83955 | 0.77591 | 0.77748 | 0.776695 | 1.8359 | 0.77748
0.858 | 1.8419 | 1.8346 | 1.83825 | 0.77853 | 0.7801 | 0.779315 | 1.8346 | 0.7801
0.859 | 1.8406 | 1.8333 | 1.83695 | 0.78115 | 0.78273 | 0.78194 | 1.8333 | 0.78273
0.86 | 1.8393 | 1.8319 | 1.8356 | 0.78378 | 0.78536 | 0.78457 | 1.8319 | 0.78536
0.861 | 1.838 | 1.8306 | 1.8343 | 0.7864 | 0.78799 | 0.787195 | 1.8306 | 0.78799
0.862 | 1.8367 | 1.8293 | 1.833 | 0.78904 | 0.79063 | 0.789835 | 1.8293 | 0.79063
0.863 | 1.8354 | 1.828 | 1.8317 | 0.79167 | 0.79327 | 0.79247 | 1.828 | 0.79327
0.864 | 1.8341 | 1.8267 | 1.8304 | 0.79431 | 0.79592 | 0.795115 | 1.8267 | 0.79592
0.865 | 1.8328 | 1.8254 | 1.8291 | 0.79696 | 0.79857 | 0.797765 | 1.8254 | 0.79857
0.866 | 1.8316 | 1.8241 | 1.82785 | 0.79961 | 0.80122 | 0.800415 | 1.8241 | 0.80122
0.867 | 1.8303 | 1.8229 | 1.8266 | 0.80226 | 0.80388 | 0.80307 | 1.8229 | 0.80388
0.868 | 1.8291 | 1.8216 | 1.82535 | 0.80492 | 0.80654 | 0.80573 | 1.8216 | 0.80654
0.869 | 1.8278 | 1.8203 | 1.82405 | 0.80757 | 0.80921 | 0.80839 | 1.8203 | 0.80921
0.87 | 1.8266 | 1.8191 | 1.82285 | 0.81024 | 0.81188 | 0.81106 | 1.8191 | 0.81188
0.871 | 1.8254 | 1.8178 | 1.8216 | 0.8129 | 0.81455 | 0.813725 | 1.8178 | 0.81455
0.872 | 1.8242 | 1.8166 | 1.8204 | 0.81558 | 0.81723 | 0.816405 | 1.8166 | 0.81723
0.873 | 1.8229 | 1.8154 | 1.81915 | 0.81825 | 0.81991 | 0.81908 | 1.8154 | 0.81991
0.874 | 1.8217 | 1.8141 | 1.8179 | 0.82093 | 0.82259 | 0.82176 | 1.8141 | 0.82259
0.875 | 1.8205 | 1.8129 | 1.8167 | 0.82361 | 0.82528 | 0.824445 | 1.8129 | 0.82528
0.876 | 1.8193 | 1.8117 | 1.8155 | 0.82629 | 0.82797 | 0.82713 | 1.8117 | 0.82797
0.877 | 1.8182 | 1.8105 | 1.81435 | 0.82898 | 0.83066 | 0.82982 | 1.8105 | 0.83066
0.878 | 1.817 | 1.8093 | 1.81315 | 0.83167 | 0.83336 | 0.832515 | 1.8093 | 0.83336
0.879 | 1.8158 | 1.8081 | 1.81195 | 0.83437 | 0.83606 | 0.835215 | 1.8081 | 0.83606
0.88 | 1.8147 | 1.807 | 1.81085 | 0.83706 | 0.83877 | 0.837915 | 1.807 | 0.83877
0.881 | 1.8135 | 1.8058 | 1.80965 | 0.83977 | 0.84147 | 0.84062 | 1.8058 | 0.84147
0.882 | 1.8124 | 1.8046 | 1.8085 | 0.84247 | 0.84418 | 0.843325 | 1.8046 | 0.84418
0.883 | 1.8112 | 1.8035 | 1.80735 | 0.84518 | 0.8469 | 0.84604 | 1.8035 | 0.8469
0.884 | 1.8101 | 1.8023 | 1.8062 | 0.84789 | 0.84962 | 0.848755 | 1.8023 | 0.84962
0.885 | 1.809 | 1.8012 | 1.8051 | 0.8506 | 0.85234 | 0.85147 | 1.8012 | 0.85234
0.886 | 1.8079 | 1.8 | 1.80395 | 0.85332 | 0.85506 | 0.85419 | 1.8 | 0.85506
0.887 | 1.8067 | 1.7989 | 1.8028 | 0.85604 | 0.85779 | 0.856915 | 1.7989 | 0.85779
0.888 | 1.8056 | 1.7978 | 1.8017 | 0.85876 | 0.86052 | 0.85964 | 1.7978 | 0.86052
0.889 | 1.8045 | 1.7967 | 1.8006 | 0.86149 | 0.86325 | 0.86237 | 1.7967 | 0.86325
0.89 | 1.8035 | 1.7956 | 1.79955 | 0.86422 | 0.86599 | 0.865105 | 1.7956 | 0.86599
0.891 | 1.8024 | 1.7945 | 1.79845 | 0.86695 | 0.86873 | 0.86784 | 1.7945 | 0.86873
0.892 | 1.8013 | 1.7934 | 1.79735 | 0.86969 | 0.87147 | 0.87058 | 1.7934 | 0.87147
0.893 | 1.8002 | 1.7923 | 1.79625 | 0.87243 | 0.87421 | 0.87332 | 1.7923 | 0.87421
0.894 | 1.7992 | 1.7912 | 1.7952 | 0.87517 | 0.87696 | 0.876065 | 1.7912 | 0.87696
0.895 | 1.7981 | 1.7901 | 1.7941 | 0.87791 | 0.87971 | 0.87881 | 1.7901 | 0.87971
0.896 | 1.7971 | 1.7891 | 1.7931 | 0.88066 | 0.88246 | 0.88156 | 1.7891 | 0.88246
0.897 | 1.7961 | 1.788 | 1.79205 | 0.88341 | 0.88522 | 0.884315 | 1.788 | 0.88522
0.898 | 1.795 | 1.787 | 1.791 | 0.88616 | 0.88798 | 0.88707 | 1.787 | 0.88798
0.899 | 1.794 | 1.7859 | 1.78995 | 0.88891 | 0.89074 | 0.889825 | 1.7859 | 0.89074
0.9 | 1.793 | 1.7849 | 1.78895 | 0.89167 | 0.8935 | 0.892585 | 1.7849 | 0.8935
0.901 | 1.792 | 1.7839 | 1.78795 | 0.89443 | 0.89627 | 0.89535 | 1.7839 | 0.89627
0.902 | 1.791 | 1.7829 | 1.78695 | 0.89719 | 0.89904 | 0.898115 | 1.7829 | 0.89904
0.903 | 1.79 | 1.7819 | 1.78595 | 0.89996 | 0.90181 | 0.900885 | 1.7819 | 0.90181
0.904 | 1.789 | 1.7808 | 1.7849 | 0.90273 | 0.90459 | 0.90366 | 1.7808 | 0.90459
0.905 | 1.788 | 1.7799 | 1.78395 | 0.9055 | 0.90737 | 0.906435 | 1.7799 | 0.90737
0.906 | 1.7871 | 1.7789 | 1.783 | 0.90827 | 0.91014 | 0.909205 | 1.7789 | 0.91014
0.907 | 1.7861 | 1.7779 | 1.782 | 0.91104 | 0.91293 | 0.911985 | 1.7779 | 0.91293
0.908 | 1.7852 | 1.7769 | 1.78105 | 0.91382 | 0.91571 | 0.914765 | 1.7769 | 0.91571
0.909 | 1.7842 | 1.7759 | 1.78005 | 0.9166 | 0.9185 | 0.91755 | 1.7759 | 0.9185
0.91 | 1.7833 | 1.775 | 1.77915 | 0.91938 | 0.92129 | 0.920335 | 1.775 | 0.92129
0.911 | 1.7823 | 1.774 | 1.77815 | 0.92217 | 0.92408 | 0.923125 | 1.774 | 0.92408
0.912 | 1.7814 | 1.7731 | 1.77725 | 0.92495 | 0.92687 | 0.92591 | 1.7731 | 0.92687
0.913 | 1.7805 | 1.7721 | 1.7763 | 0.92774 | 0.92967 | 0.928705 | 1.7721 | 0.92967
0.914 | 1.7796 | 1.7712 | 1.7754 | 0.93053 | 0.93247 | 0.9315 | 1.7712 | 0.93247
0.915 | 1.7787 | 1.7703 | 1.7745 | 0.93333 | 0.93527 | 0.9343 | 1.7703 | 0.93527
0.916 | 1.7778 | 1.7694 | 1.7736 | 0.93612 | 0.93807 | 0.937095 | 1.7694 | 0.93807
0.917 | 1.7769 | 1.7685 | 1.7727 | 0.93892 | 0.94087 | 0.939895 | 1.7685 | 0.94087
0.918 | 1.776 | 1.7676 | 1.7718 | 0.94172 | 0.94368 | 0.9427 | 1.7676 | 0.94368
0.919 | 1.7751 | 1.7667 | 1.7709 | 0.94452 | 0.94649 | 0.945505 | 1.7667 | 0.94649
0.92 | 1.7743 | 1.7658 | 1.77005 | 0.94732 | 0.9493 | 0.94831 | 1.7658 | 0.9493
0.921 | 1.7734 | 1.7649 | 1.76915 | 0.95012 | 0.95211 | 0.951115 | 1.7649 | 0.95211
0.922 | 1.7726 | 1.764 | 1.7683 | 0.95293 | 0.95492 | 0.953925 | 1.764 | 0.95492
0.923 | 1.7717 | 1.7632 | 1.76745 | 0.95574 | 0.95774 | 0.95674 | 1.7632 | 0.95774
0.924 | 1.7709 | 1.7623 | 1.7666 | 0.95855 | 0.96056 | 0.959555 | 1.7623 | 0.96056
0.925 | 1.7701 | 1.7615 | 1.7658 | 0.96136 | 0.96338 | 0.96237 | 1.7615 | 0.96338
0.926 | 1.7692 | 1.7606 | 1.7649 | 0.96418 | 0.9662 | 0.96519 | 1.7606 | 0.9662
0.927 | 1.7684 | 1.7598 | 1.7641 | 0.96699 | 0.96902 | 0.968005 | 1.7598 | 0.96902
0.928 | 1.7676 | 1.759 | 1.7633 | 0.96981 | 0.97185 | 0.97083 | 1.759 | 0.97185
0.929 | 1.7668 | 1.7581 | 1.76245 | 0.97263 | 0.97468 | 0.973655 | 1.7581 | 0.97468
0.93 | 1.766 | 1.7573 | 1.76165 | 0.97545 | 0.9775 | 0.976475 | 1.7573 | 0.9775
0.931 | 1.7652 | 1.7565 | 1.76085 | 0.97827 | 0.98033 | 0.9793 | 1.7565 | 0.98033
0.932 | 1.7645 | 1.7557 | 1.7601 | 0.98109 | 0.98316 | 0.982125 | 1.7557 | 0.98316
0.933 | 1.7637 | 1.7549 | 1.7593 | 0.98392 | 0.986 | 0.98496 | 1.7549 | 0.986
0.934 | 1.7629 | 1.7541 | 1.7585 | 0.98674 | 0.98883 | 0.987785 | 1.7541 | 0.98883
0.935 | 1.7622 | 1.7534 | 1.7578 | 0.98957 | 0.99167 | 0.99062 | 1.7534 | 0.99167
0.936 | 1.7614 | 1.7526 | 1.757 | 0.9924 | 0.99451 | 0.993455 | 1.7526 | 0.99451
0.937 | 1.7607 | 1.7518 | 1.75625 | 0.99523 | 0.99734 | 0.996285 | 1.7518 | 0.99734
0.938 | 1.7599 | 1.7511 | 1.7555 | 0.99806 | 1.0002 | 0.99913 | 1.7511 | 1.0002
0.939 | 1.7592 | 1.7503 | 1.75475 | 1.0009 | 1.003 | 1.00195 | 1.7503 | 1.003
0.94 | 1.7585 | 1.7496 | 1.75405 | 1.0037 | 1.0059 | 1.0048 | 1.7496 | 1.0059
0.941 | 1.7578 | 1.7489 | 1.75335 | 1.0066 | 1.0087 | 1.00765 | 1.7489 | 1.0087
0.942 | 1.7571 | 1.7481 | 1.7526 | 1.0094 | 1.0116 | 1.0105 | 1.7481 | 1.0116
0.943 | 1.7564 | 1.7474 | 1.7519 | 1.0122 | 1.0144 | 1.0133 | 1.7474 | 1.0144
0.944 | 1.7557 | 1.7467 | 1.7512 | 1.0151 | 1.0173 | 1.0162 | 1.7467 | 1.0173
0.945 | 1.755 | 1.746 | 1.7505 | 1.0179 | 1.0201 | 1.019 | 1.746 | 1.0201
0.946 | 1.7543 | 1.7453 | 1.7498 | 1.0208 | 1.0229 | 1.02185 | 1.7453 | 1.0229
0.947 | 1.7537 | 1.7446 | 1.74915 | 1.0236 | 1.0258 | 1.0247 | 1.7446 | 1.0258
0.948 | 1.753 | 1.7439 | 1.74845 | 1.0264 | 1.0287 | 1.02755 | 1.7439 | 1.0287
0.949 | 1.7524 | 1.7432 | 1.7478 | 1.0293 | 1.0315 | 1.0304 | 1.7432 | 1.0315
0.95 | 1.7517 | 1.7426 | 1.74715 | 1.0321 | 1.0344 | 1.03325 | 1.7426 | 1.0344
0.951 | 1.7511 | 1.7419 | 1.7465 | 1.035 | 1.0372 | 1.0361 | 1.7419 | 1.0372
0.952 | 1.7504 | 1.7413 | 1.74585 | 1.0378 | 1.0401 | 1.03895 | 1.7413 | 1.0401
0.953 | 1.7498 | 1.7406 | 1.7452 | 1.0407 | 1.0429 | 1.0418 | 1.7406 | 1.0429
0.954 | 1.7492 | 1.74 | 1.7446 | 1.0435 | 1.0458 | 1.04465 | 1.74 | 1.0458
0.955 | 1.7486 | 1.7393 | 1.74395 | 1.0464 | 1.0486 | 1.0475 | 1.7393 | 1.0486
0.956 | 1.748 | 1.7387 | 1.74335 | 1.0492 | 1.0515 | 1.05035 | 1.7387 | 1.0515
0.957 | 1.7474 | 1.7381 | 1.74275 | 1.0521 | 1.0544 | 1.05325 | 1.7381 | 1.0544
0.958 | 1.7468 | 1.7375 | 1.74215 | 1.0549 | 1.0572 | 1.05605 | 1.7375 | 1.0572
0.959 | 1.7462 | 1.7369 | 1.74155 | 1.0578 | 1.0601 | 1.05895 | 1.7369 | 1.0601
0.96 | 1.7456 | 1.7363 | 1.74095 | 1.0606 | 1.0629 | 1.06175 | 1.7363 | 1.0629
0.961 | 1.7451 | 1.7357 | 1.7404 | 1.0635 | 1.0658 | 1.06465 | 1.7357 | 1.0658
0.962 | 1.7445 | 1.7351 | 1.7398 | 1.0663 | 1.0687 | 1.0675 | 1.7351 | 1.0687
0.963 | 1.7439 | 1.7345 | 1.7392 | 1.0692 | 1.0715 | 1.07035 | 1.7345 | 1.0715
0.964 | 1.7434 | 1.7339 | 1.73865 | 1.072 | 1.0744 | 1.0732 | 1.7339 | 1.0744
0.965 | 1.7428 | 1.7334 | 1.7381 | 1.0749 | 1.0773 | 1.0761 | 1.7334 | 1.0773
0.966 | 1.7423 | 1.7328 | 1.73755 | 1.0777 | 1.0801 | 1.0789 | 1.7328 | 1.0801
0.967 | 1.7418 | 1.7323 | 1.73705 | 1.0806 | 1.083 | 1.0818 | 1.7323 | 1.083
0.968 | 1.7413 | 1.7317 | 1.7365 | 1.0835 | 1.0859 | 1.0847 | 1.7317 | 1.0859
0.969 | 1.7408 | 1.7312 | 1.736 | 1.0863 | 1.0887 | 1.0875 | 1.7312 | 1.0887
0.97 | 1.7402 | 1.7307 | 1.73545 | 1.0892 | 1.0916 | 1.0904 | 1.7307 | 1.0916
0.971 | 1.7397 | 1.7301 | 1.7349 | 1.092 | 1.0945 | 1.09325 | 1.7301 | 1.0945
0.972 | 1.7393 | 1.7296 | 1.73445 | 1.0949 | 1.0973 | 1.0961 | 1.7296 | 1.0973
0.973 | 1.7388 | 1.7291 | 1.73395 | 1.0977 | 1.1002 | 1.09895 | 1.7291 | 1.1002
0.974 | 1.7383 | 1.7286 | 1.73345 | 1.1006 | 1.1031 | 1.10185 | 1.7286 | 1.1031
0.975 | 1.7378 | 1.7281 | 1.73295 | 1.1035 | 1.1059 | 1.1047 | 1.7281 | 1.1059
0.976 | 1.7374 | 1.7276 | 1.7325 | 1.1063 | 1.1088 | 1.10755 | 1.7276 | 1.1088
0.977 | 1.7369 | 1.7272 | 1.73205 | 1.1092 | 1.1117 | 1.11045 | 1.7272 | 1.1117
0.978 | 1.7364 | 1.7267 | 1.73155 | 1.112 | 1.1145 | 1.11325 | 1.7267 | 1.1145
0.979 | 1.736 | 1.7262 | 1.7311 | 1.1149 | 1.1174 | 1.11615 | 1.7262 | 1.1174
0.98 | 1.7356 | 1.7258 | 1.7307 | 1.1177 | 1.1203 | 1.119 | 1.7258 | 1.1203
0.981 | 1.7351 | 1.7253 | 1.7302 | 1.1206 | 1.1231 | 1.12185 | 1.7253 | 1.1231
0.982 | 1.7347 | 1.7248 | 1.72975 | 1.1235 | 1.126 | 1.12475 | 1.7248 | 1.126
0.983 | 1.7343 | 1.7244 | 1.72935 | 1.1263 | 1.1289 | 1.1276 | 1.7244 | 1.1289
0.984 | 1.7339 | 1.724 | 1.72895 | 1.1292 | 1.1317 | 1.13045 | 1.724 | 1.1317
0.985 | 1.7335 | 1.7235 | 1.7285 | 1.132 | 1.1346 | 1.1333 | 1.7235 | 1.1346
0.986 | 1.7331 | 1.7231 | 1.7281 | 1.1349 | 1.1375 | 1.1362 | 1.7231 | 1.1375
0.987 | 1.7327 | 1.7227 | 1.7277 | 1.1377 | 1.1403 | 1.139 | 1.7227 | 1.1403
0.988 | 1.7323 | 1.7223 | 1.7273 | 1.1406 | 1.1432 | 1.1419 | 1.7223 | 1.1432
0.989 | 1.7319 | 1.7219 | 1.7269 | 1.1434 | 1.1461 | 1.14475 | 1.7219 | 1.1461
0.99 | 1.7315 | 1.7215 | 1.7265 | 1.1463 | 1.1489 | 1.1476 | 1.7215 | 1.1489
0.991 | 1.7312 | 1.7211 | 1.72615 | 1.1492 | 1.1518 | 1.1505 | 1.7211 | 1.1518
0.992 | 1.7308 | 1.7207 | 1.72575 | 1.152 | 1.1547 | 1.15335 | 1.7207 | 1.1547
0.993 | 1.7305 | 1.7204 | 1.72545 | 1.1549 | 1.1575 | 1.1562 | 1.7204 | 1.1575
0.994 | 1.7301 | 1.72 | 1.72505 | 1.1577 | 1.1604 | 1.15905 | 1.72 | 1.1604
0.995 | 1.7298 | 1.7196 | 1.7247 | 1.1606 | 1.1633 | 1.16195 | 1.7196 | 1.1633
0.996 | 1.7295 | 1.7193 | 1.7244 | 1.1634 | 1.1661 | 1.16475 | 1.7193 | 1.1661
0.997 | 1.7291 | 1.7189 | 1.724 | 1.1663 | 1.169 | 1.16765 | 1.7189 | 1.169
0.998 | 1.7288 | 1.7186 | 1.7237 | 1.1691 | 1.1719 | 1.1705 | 1.7186 | 1.1719
0.999 | 1.7285 | 1.7182 | 1.72335 | 1.172 | 1.1747 | 1.17335 | 1.7182 | 1.1747
1 | 1.7282 | 1.7179 | 1.72305 | 1.1748 | 1.1776 | 1.1762 | 1.7179 | 1.1776
1.006 | 1.7265 | 1.7161 | 1.7213 | 1.1919 | 1.1947 | 1.1933 | 1.7161 | 1.1947
1.012 | 1.725 | 1.7144 | 1.7197 | 1.209 | 1.2119 | 1.21045 | 1.7144 | 1.2119
1.018 | 1.7238 | 1.713 | 1.7184 | 1.226 | 1.229 | 1.2275 | 1.713 | 1.229
1.024 | 1.7227 | 1.7119 | 1.7173 | 1.243 | 1.2461 | 1.24455 | 1.7119 | 1.2461
1.03 | 1.7219 | 1.7109 | 1.7164 | 1.26 | 1.2631 | 1.26155 | 1.7109 | 1.2631
1.036 | 1.7213 | 1.7101 | 1.7157 | 1.2769 | 1.2801 | 1.2785 | 1.7101 | 1.2801
1.042 | 1.7209 | 1.7096 | 1.71525 | 1.2938 | 1.2971 | 1.29545 | 1.7096 | 1.2971
1.048 | 1.7207 | 1.7092 | 1.71495 | 1.3106 | 1.314 | 1.3123 | 1.7092 | 1.314
1.054 | 1.7207 | 1.7091 | 1.7149 | 1.3273 | 1.3308 | 1.32905 | 1.7091 | 1.3308
1.06 | 1.7209 | 1.7091 | 1.715 | 1.344 | 1.3476 | 1.3458 | 1.7091 | 1.3476
1.066 | 1.7212 | 1.7093 | 1.71525 | 1.3607 | 1.3643 | 1.3625 | 1.7093 | 1.3643
1.072 | 1.7218 | 1.7097 | 1.71575 | 1.3772 | 1.381 | 1.3791 | 1.7097 | 1.381
1.078 | 1.7225 | 1.7103 | 1.7164 | 1.3937 | 1.3976 | 1.39565 | 1.7103 | 1.3976
1.084 | 1.7234 | 1.711 | 1.7172 | 1.4101 | 1.4142 | 1.41215 | 1.711 | 1.4142
1.09 | 1.7245 | 1.712 | 1.71825 | 1.4265 | 1.4306 | 1.42855 | 1.712 | 1.4306
1.096 | 1.7258 | 1.7131 | 1.71945 | 1.4428 | 1.447 | 1.4449 | 1.7131 | 1.447
1.102 | 1.7272 | 1.7143 | 1.72075 | 1.459 | 1.4633 | 1.46115 | 1.7143 | 1.4633
1.108 | 1.7287 | 1.7157 | 1.7222 | 1.4751 | 1.4796 | 1.47735 | 1.7157 | 1.4796
1.114 | 1.7304 | 1.7173 | 1.72385 | 1.4911 | 1.4957 | 1.4934 | 1.7173 | 1.4957
1.12 | 1.7323 | 1.719 | 1.72565 | 1.5071 | 1.5118 | 1.50945 | 1.719 | 1.5118
1.126 | 1.7343 | 1.7208 | 1.72755 | 1.523 | 1.5278 | 1.5254 | 1.7208 | 1.5278
1.132 | 1.7365 | 1.7228 | 1.72965 | 1.5388 | 1.5437 | 1.54125 | 1.7228 | 1.5437
1.138 | 1.7387 | 1.725 | 1.73185 | 1.5545 | 1.5596 | 1.55705 | 1.725 | 1.5596
1.144 | 1.7412 | 1.7272 | 1.7342 | 1.5701 | 1.5753 | 1.5727 | 1.7272 | 1.5753
1.15 | 1.7437 | 1.7296 | 1.73665 | 1.5856 | 1.591 | 1.5883 | 1.7296 | 1.591
1.156 | 1.7464 | 1.7321 | 1.73925 | 1.601 | 1.6066 | 1.6038 | 1.7321 | 1.6066
1.162 | 1.7492 | 1.7348 | 1.742 | 1.6164 | 1.6221 | 1.61925 | 1.7348 | 1.6221
1.168 | 1.7521 | 1.7375 | 1.7448 | 1.6317 | 1.6375 | 1.6346 | 1.7375 | 1.6375
1.174 | 1.7551 | 1.7404 | 1.74775 | 1.6468 | 1.6528 | 1.6498 | 1.7404 | 1.6528
1.18 | 1.7582 | 1.7434 | 1.7508 | 1.6619 | 1.6681 | 1.665 | 1.7434 | 1.6681
1.186 | 1.7615 | 1.7465 | 1.754 | 1.6769 | 1.6832 | 1.68005 | 1.7465 | 1.6832
1.192 | 1.7648 | 1.7497 | 1.75725 | 1.6918 | 1.6983 | 1.69505 | 1.7497 | 1.6983
1.198 | 1.7683 | 1.753 | 1.76065 | 1.7066 | 1.7133 | 1.70995 | 1.753 | 1.7133
1.204 | 1.7718 | 1.7564 | 1.7641 | 1.7213 | 1.7281 | 1.7247 | 1.7564 | 1.7281
1.21 | 1.7755 | 1.7599 | 1.7677 | 1.7359 | 1.7429 | 1.7394 | 1.7599 | 1.7429
1.216 | 1.7792 | 1.7635 | 1.77135 | 1.7505 | 1.7577 | 1.7541 | 1.7635 | 1.7577
1.222 | 1.783 | 1.7672 | 1.7751 | 1.7649 | 1.7723 | 1.7686 | 1.7672 | 1.7723
1.228 | 1.787 | 1.771 | 1.779 | 1.7793 | 1.7868 | 1.78305 | 1.771 | 1.7868
1.234 | 1.791 | 1.7748 | 1.7829 | 1.7935 | 1.8013 | 1.7974 | 1.7748 | 1.8013
1.24 | 1.795 | 1.7788 | 1.7869 | 1.8077 | 1.8156 | 1.81165 | 1.7788 | 1.8156
1.246 | 1.7992 | 1.7828 | 1.791 | 1.8218 | 1.8299 | 1.82585 | 1.7828 | 1.8299
1.252 | 1.8034 | 1.7869 | 1.79515 | 1.8358 | 1.8441 | 1.83995 | 1.7869 | 1.8441
1.258 | 1.8077 | 1.7911 | 1.7994 | 1.8497 | 1.8582 | 1.85395 | 1.7911 | 1.8582
1.264 | 1.8121 | 1.7953 | 1.8037 | 1.8635 | 1.8722 | 1.86785 | 1.7953 | 1.8722
1.27 | 1.8166 | 1.7996 | 1.8081 | 1.8773 | 1.8861 | 1.8817 | 1.7996 | 1.8861
1.276 | 1.8211 | 1.804 | 1.81255 | 1.8909 | 1.9 | 1.89545 | 1.804 | 1.9
1.282 | 1.8257 | 1.8085 | 1.8171 | 1.9045 | 1.9137 | 1.9091 | 1.8085 | 1.9137
1.288 | 1.8303 | 1.813 | 1.82165 | 1.9179 | 1.9274 | 1.92265 | 1.813 | 1.9274
1.294 | 1.835 | 1.8176 | 1.8263 | 1.9313 | 1.941 | 1.93615 | 1.8176 | 1.941
1.3 | 1.8398 | 1.8223 | 1.83105 | 1.9446 | 1.9545 | 1.94955 | 1.8223 | 1.9545
1.306 | 1.8446 | 1.827 | 1.8358 | 1.9579 | 1.968 | 1.96295 | 1.827 | 1.968
1.312 | 1.8495 | 1.8317 | 1.8406 | 1.971 | 1.9813 | 1.97615 | 1.8317 | 1.9813
1.318 | 1.8544 | 1.8366 | 1.8455 | 1.984 | 1.9946 | 1.9893 | 1.8366 | 1.9946
1.324 | 1.8594 | 1.8415 | 1.85045 | 1.997 | 2.0078 | 2.0024 | 1.8415 | 2.0078
1.33 | 1.8645 | 1.8464 | 1.85545 | 2.0099 | 2.0209 | 2.0154 | 1.8464 | 2.0209
1.336 | 1.8695 | 1.8514 | 1.86045 | 2.0227 | 2.0339 | 2.0283 | 1.8514 | 2.0339
1.342 | 1.8747 | 1.8564 | 1.86555 | 2.0354 | 2.0468 | 2.0411 | 1.8564 | 2.0468
1.348 | 1.8799 | 1.8615 | 1.8707 | 2.0481 | 2.0597 | 2.0539 | 1.8615 | 2.0597
1.354 | 1.8851 | 1.8666 | 1.87585 | 2.0606 | 2.0725 | 2.06655 | 1.8666 | 2.0725
1.36 | 1.8903 | 1.8718 | 1.88105 | 2.0731 | 2.0852 | 2.07915 | 1.8718 | 2.0852
1.366 | 1.8957 | 1.877 | 1.88635 | 2.0855 | 2.0979 | 2.0917 | 1.877 | 2.0979
1.372 | 1.901 | 1.8822 | 1.8916 | 2.0979 | 2.1104 | 2.10415 | 1.8822 | 2.1104
1.378 | 1.9064 | 1.8875 | 1.89695 | 2.1101 | 2.1229 | 2.1165 | 1.8875 | 2.1229
1.384 | 1.9118 | 1.8929 | 1.90235 | 2.1223 | 2.1353 | 2.1288 | 1.8929 | 2.1353
1.39 | 1.9173 | 1.8983 | 1.9078 | 2.1344 | 2.1477 | 2.14105 | 1.8983 | 2.1477
1.396 | 1.9228 | 1.9037 | 1.91325 | 2.1464 | 2.16 | 2.1532 | 1.9037 | 2.16
1.402 | 1.9283 | 1.9091 | 1.9187 | 2.1584 | 2.1722 | 2.1653 | 1.9091 | 2.1722
1.408 | 1.9338 | 1.9146 | 1.9242 | 2.1703 | 2.1843 | 2.1773 | 1.9146 | 2.1843
1.414 | 1.9394 | 1.9201 | 1.92975 | 2.1821 | 2.1963 | 2.1892 | 1.9201 | 2.1963
1.42 | 1.945 | 1.9257 | 1.93535 | 2.1938 | 2.2083 | 2.20105 | 1.9257 | 2.2083
1.426 | 1.9507 | 1.9313 | 1.941 | 2.2055 | 2.2202 | 2.21285 | 1.9313 | 2.2202
1.432 | 1.9564 | 1.9369 | 1.94665 | 2.2171 | 2.2321 | 2.2246 | 1.9369 | 2.2321
1.438 | 1.9621 | 1.9425 | 1.9523 | 2.2287 | 2.2439 | 2.2363 | 1.9425 | 2.2439
1.444 | 1.9678 | 1.9482 | 1.958 | 2.2401 | 2.2556 | 2.24785 | 1.9482 | 2.2556
1.45 | 1.9736 | 1.9539 | 1.96375 | 2.2515 | 2.2672 | 2.25935 | 1.9539 | 2.2672
1.456 | 1.9793 | 1.9596 | 1.96945 | 2.2628 | 2.2788 | 2.2708 | 1.9596 | 2.2788
1.462 | 1.9851 | 1.9654 | 1.97525 | 2.2741 | 2.2903 | 2.2822 | 1.9654 | 2.2903
1.468 | 1.991 | 1.9712 | 1.9811 | 2.2853 | 2.3018 | 2.29355 | 1.9712 | 2.3018
1.474 | 1.9968 | 1.977 | 1.9869 | 2.2964 | 2.3131 | 2.30475 | 1.977 | 2.3131
1.48 | 2.0027 | 1.9828 | 1.99275 | 2.3075 | 2.3244 | 2.31595 | 1.9828 | 2.3244
1.486 | 2.0086 | 1.9886 | 1.9986 | 2.3185 | 2.3357 | 2.3271 | 1.9886 | 2.3357
1.492 | 2.0145 | 1.9945 | 2.0045 | 2.3294 | 2.3469 | 2.33815 | 1.9945 | 2.3469
1.498 | 2.0204 | 2.0004 | 2.0104 | 2.3403 | 2.358 | 2.34915 | 2.0004 | 2.358
1.504 | 2.0264 | 2.0063 | 2.01635 | 2.3511 | 2.3691 | 2.3601 | 2.0063 | 2.3691
1.51 | 2.0323 | 2.0123 | 2.0223 | 2.3619 | 2.3801 | 2.371 | 2.0123 | 2.3801
1.516 | 2.0383 | 2.0182 | 2.02825 | 2.3726 | 2.391 | 2.3818 | 2.0182 | 2.391
1.522 | 2.0443 | 2.0242 | 2.03425 | 2.3832 | 2.4019 | 2.39255 | 2.0242 | 2.4019
1.528 | 2.0503 | 2.0302 | 2.04025 | 2.3938 | 2.4127 | 2.40325 | 2.0302 | 2.4127
1.534 | 2.0563 | 2.0362 | 2.04625 | 2.4043 | 2.4235 | 2.4139 | 2.0362 | 2.4235
1.54 | 2.0624 | 2.0422 | 2.0523 | 2.4147 | 2.4342 | 2.42445 | 2.0422 | 2.4342
1.546 | 2.0684 | 2.0482 | 2.0583 | 2.4251 | 2.4449 | 2.435 | 2.0482 | 2.4449
1.552 | 2.0745 | 2.0543 | 2.0644 | 2.4355 | 2.4554 | 2.44545 | 2.0543 | 2.4554
1.558 | 2.0806 | 2.0604 | 2.0705 | 2.4457 | 2.466 | 2.45585 | 2.0604 | 2.466
1.564 | 2.0866 | 2.0665 | 2.07655 | 2.456 | 2.4765 | 2.46625 | 2.0665 | 2.4765
1.57 | 2.0927 | 2.0726 | 2.08265 | 2.4661 | 2.4869 | 2.4765 | 2.0726 | 2.4869
1.576 | 2.0989 | 2.0787 | 2.0888 | 2.4763 | 2.4973 | 2.4868 | 2.0787 | 2.4973
1.582 | 2.105 | 2.0848 | 2.0949 | 2.4863 | 2.5076 | 2.49695 | 2.0848 | 2.5076
1.588 | 2.1111 | 2.0909 | 2.101 | 2.4963 | 2.5178 | 2.50705 | 2.0909 | 2.5178
1.594 | 2.1172 | 2.0971 | 2.10715 | 2.5063 | 2.528 | 2.51715 | 2.0971 | 2.528
1.6 | 2.1234 | 2.1032 | 2.1133 | 2.5162 | 2.5382 | 2.5272 | 2.1032 | 2.5382
1.606 | 2.1296 | 2.1094 | 2.1195 | 2.526 | 2.5483 | 2.53715 | 2.1094 | 2.5483
1.612 | 2.1357 | 2.1156 | 2.12565 | 2.5358 | 2.5583 | 2.54705 | 2.1156 | 2.5583
1.618 | 2.1419 | 2.1218 | 2.13185 | 2.5456 | 2.5683 | 2.55695 | 2.1218 | 2.5683
1.624 | 2.1481 | 2.128 | 2.13805 | 2.5553 | 2.5783 | 2.5668 | 2.128 | 2.5783
1.63 | 2.1543 | 2.1342 | 2.14425 | 2.5649 | 2.5882 | 2.57655 | 2.1342 | 2.5882
1.636 | 2.1605 | 2.1404 | 2.15045 | 2.5745 | 2.598 | 2.58625 | 2.1404 | 2.598
1.642 | 2.1667 | 2.1466 | 2.15665 | 2.5841 | 2.6078 | 2.59595 | 2.1466 | 2.6078
1.648 | 2.1729 | 2.1529 | 2.1629 | 2.5936 | 2.6175 | 2.60555 | 2.1529 | 2.6175
1.654 | 2.1791 | 2.1591 | 2.1691 | 2.603 | 2.6272 | 2.6151 | 2.1591 | 2.6272
1.66 | 2.1853 | 2.1654 | 2.17535 | 2.6124 | 2.6369 | 2.62465 | 2.1654 | 2.6369
1.666 | 2.1915 | 2.1716 | 2.18155 | 2.6218 | 2.6465 | 2.63415 | 2.1716 | 2.6465
1.672 | 2.1978 | 2.1779 | 2.18785 | 2.6311 | 2.656 | 2.64355 | 2.1779 | 2.656
1.678 | 2.204 | 2.1842 | 2.1941 | 2.6403 | 2.6656 | 2.65295 | 2.1842 | 2.6656
1.684 | 2.2102 | 2.1905 | 2.20035 | 2.6495 | 2.675 | 2.66225 | 2.1905 | 2.675
1.69 | 2.2165 | 2.1967 | 2.2066 | 2.6587 | 2.6844 | 2.67155 | 2.1967 | 2.6844
1.696 | 2.2227 | 2.203 | 2.21285 | 2.6678 | 2.6938 | 2.6808 | 2.203 | 2.6938
1.702 | 2.229 | 2.2093 | 2.21915 | 2.6769 | 2.7031 | 2.69 | 2.2093 | 2.7031
1.708 | 2.2352 | 2.2156 | 2.2254 | 2.686 | 2.7124 | 2.6992 | 2.2156 | 2.7124
1.714 | 2.2415 | 2.2219 | 2.2317 | 2.695 | 2.7216 | 2.7083 | 2.2219 | 2.7216
1.72 | 2.2477 | 2.2282 | 2.23795 | 2.7039 | 2.7308 | 2.71735 | 2.2282 | 2.7308
1.726 | 2.254 | 2.2345 | 2.24425 | 2.7128 | 2.7399 | 2.72635 | 2.2345 | 2.7399
1.732 | 2.2602 | 2.2409 | 2.25055 | 2.7217 | 2.749 | 2.73535 | 2.2409 | 2.749
1.738 | 2.2665 | 2.2472 | 2.25685 | 2.7305 | 2.7581 | 2.7443 | 2.2472 | 2.7581
1.744 | 2.2728 | 2.2535 | 2.26315 | 2.7393 | 2.7671 | 2.7532 | 2.2535 | 2.7671
1.75 | 2.279 | 2.2598 | 2.2694 | 2.748 | 2.7761 | 2.76205 | 2.2598 | 2.7761
1.756 | 2.2853 | 2.2662 | 2.27575 | 2.7567 | 2.785 | 2.77085 | 2.2662 | 2.785
1.762 | 2.2915 | 2.2725 | 2.282 | 2.7654 | 2.7939 | 2.77965 | 2.2725 | 2.7939
1.768 | 2.2978 | 2.2788 | 2.2883 | 2.774 | 2.8028 | 2.7884 | 2.2788 | 2.8028
1.774 | 2.3041 | 2.2852 | 2.29465 | 2.7826 | 2.8116 | 2.7971 | 2.2852 | 2.8116
1.78 | 2.3103 | 2.2915 | 2.3009 | 2.7911 | 2.8203 | 2.8057 | 2.2915 | 2.8203
1.786 | 2.3166 | 2.2978 | 2.3072 | 2.7996 | 2.8291 | 2.81435 | 2.2978 | 2.8291
1.792 | 2.3229 | 2.3042 | 2.31355 | 2.8081 | 2.8377 | 2.8229 | 2.3042 | 2.8377
1.798 | 2.3291 | 2.3105 | 2.3198 | 2.8165 | 2.8464 | 2.83145 | 2.3105 | 2.8464
1.804 | 2.3354 | 2.3169 | 2.32615 | 2.8249 | 2.855 | 2.83995 | 2.3169 | 2.855
1.81 | 2.3417 | 2.3232 | 2.33245 | 2.8332 | 2.8636 | 2.8484 | 2.3232 | 2.8636
1.816 | 2.3479 | 2.3296 | 2.33875 | 2.8415 | 2.8721 | 2.8568 | 2.3296 | 2.8721
1.822 | 2.3542 | 2.3359 | 2.34505 | 2.8498 | 2.8806 | 2.8652 | 2.3359 | 2.8806
1.828 | 2.3605 | 2.3422 | 2.35135 | 2.8581 | 2.889 | 2.87355 | 2.3422 | 2.889
1.834 | 2.3667 | 2.3486 | 2.35765 | 2.8663 | 2.8975 | 2.8819 | 2.3486 | 2.8975
1.84 | 2.373 | 2.3549 | 2.36395 | 2.8744 | 2.9058 | 2.8901 | 2.3549 | 2.9058
1.846 | 2.3793 | 2.3613 | 2.3703 | 2.8826 | 2.9142 | 2.8984 | 2.3613 | 2.9142
1.852 | 2.3855 | 2.3676 | 2.37655 | 2.8906 | 2.9225 | 2.90655 | 2.3676 | 2.9225
1.858 | 2.3918 | 2.374 | 2.3829 | 2.8987 | 2.9308 | 2.91475 | 2.374 | 2.9308
1.864 | 2.398 | 2.3803 | 2.38915 | 2.9067 | 2.939 | 2.92285 | 2.3803 | 2.939
1.87 | 2.4043 | 2.3867 | 2.3955 | 2.9147 | 2.9472 | 2.93095 | 2.3867 | 2.9472
1.876 | 2.4105 | 2.393 | 2.40175 | 2.9227 | 2.9554 | 2.93905 | 2.393 | 2.9554
1.882 | 2.4168 | 2.3994 | 2.4081 | 2.9306 | 2.9635 | 2.94705 | 2.3994 | 2.9635
1.888 | 2.423 | 2.4057 | 2.41435 | 2.9385 | 2.9716 | 2.95505 | 2.4057 | 2.9716
1.894 | 2.4293 | 2.412 | 2.42065 | 2.9463 | 2.9796 | 2.96295 | 2.412 | 2.9796
1.9 | 2.4355 | 2.4184 | 2.42695 | 2.9542 | 2.9877 | 2.97095 | 2.4184 | 2.9877
1.906 | 2.4417 | 2.4247 | 2.4332 | 2.962 | 2.9957 | 2.97885 | 2.4247 | 2.9957
1.912 | 2.448 | 2.431 | 2.4395 | 2.9697 | 3.0036 | 2.98665 | 2.431 | 3.0036
1.918 | 2.4542 | 2.4374 | 2.4458 | 2.9774 | 3.0115 | 2.99445 | 2.4374 | 3.0115
1.924 | 2.4604 | 2.4437 | 2.45205 | 2.9851 | 3.0194 | 3.00225 | 2.4437 | 3.0194
1.93 | 2.4667 | 2.45 | 2.45835 | 2.9928 | 3.0273 | 3.01005 | 2.45 | 3.0273
1.936 | 2.4729 | 2.4564 | 2.46465 | 3.0004 | 3.0351 | 3.01775 | 2.4564 | 3.0351
1.942 | 2.4791 | 2.4627 | 2.4709 | 3.008 | 3.0429 | 3.02545 | 2.4627 | 3.0429
1.948 | 2.4853 | 2.469 | 2.47715 | 3.0156 | 3.0507 | 3.03315 | 2.469 | 3.0507
1.954 | 2.4915 | 2.4753 | 2.4834 | 3.0231 | 3.0584 | 3.04075 | 2.4753 | 3.0584
1.96 | 2.4977 | 2.4817 | 2.4897 | 3.0306 | 3.0661 | 3.04835 | 2.4817 | 3.0661
1.966 | 2.504 | 2.488 | 2.496 | 3.0381 | 3.0738 | 3.05595 | 2.488 | 3.0738
1.972 | 2.5102 | 2.4943 | 2.50225 | 3.0456 | 3.0814 | 3.0635 | 2.4943 | 3.0814
1.978 | 2.5164 | 2.5006 | 2.5085 | 3.053 | 3.089 | 3.071 | 2.5006 | 3.089
1.984 | 2.5226 | 2.5069 | 2.51475 | 3.0604 | 3.0966 | 3.0785 | 2.5069 | 3.0966
1.99 | 2.5287 | 2.5132 | 2.52095 | 3.0677 | 3.1041 | 3.0859 | 2.5132 | 3.1041
1.996 | 2.5349 | 2.5195 | 2.5272 | 3.0751 | 3.1116 | 3.09335 | 2.5195 | 3.1116
2.002 | 2.5411 | 2.5258 | 2.53345 | 3.0824 | 3.1191 | 3.10075 | 2.5258 | 3.1191
2.008 | 2.5473 | 2.5321 | 2.5397 | 3.0896 | 3.1266 | 3.1081 | 2.5321 | 3.1266
2.014 | 2.5535 | 2.5384 | 2.54595 | 3.0969 | 3.134 | 3.11545 | 2.5384 | 3.134
2.02 | 2.5596 | 2.5447 | 2.55215 | 3.1041 | 3.1414 | 3.12275 | 2.5447 | 3.1414
2.026 | 2.5658 | 2.551 | 2.5584 | 3.1113 | 3.1488 | 3.13005 | 2.551 | 3.1488
2.032 | 2.572 | 2.5573 | 2.56465 | 3.1185 | 3.1561 | 3.1373 | 2.5573 | 3.1561
2.038 | 2.5781 | 2.5635 | 2.5708 | 3.1256 | 3.1634 | 3.1445 | 2.5635 | 3.1634
2.044 | 2.5843 | 2.5698 | 2.57705 | 3.1327 | 3.1707 | 3.1517 | 2.5698 | 3.1707
2.05 | 2.5904 | 2.5761 | 2.58325 | 3.1398 | 3.1779 | 3.15885 | 2.5761 | 3.1779
2.056 | 2.5966 | 2.5823 | 2.58945 | 3.1468 | 3.1851 | 3.16595 | 2.5823 | 3.1851
2.062 | 2.6027 | 2.5886 | 2.59565 | 3.1539 | 3.1923 | 3.1731 | 2.5886 | 3.1923
2.068 | 2.6089 | 2.5949 | 2.6019 | 3.1609 | 3.1995 | 3.1802 | 2.5949 | 3.1995
2.074 | 2.615 | 2.6011 | 2.60805 | 3.1679 | 3.2067 | 3.1873 | 2.6011 | 3.2067
2.08 | 2.6211 | 2.6074 | 2.61425 | 3.1748 | 3.2138 | 3.1943 | 2.6074 | 3.2138
2.086 | 2.6273 | 2.6136 | 2.62045 | 3.1817 | 3.2209 | 3.2013 | 2.6136 | 3.2209
2.092 | 2.6334 | 2.6198 | 2.6266 | 3.1886 | 3.2279 | 3.20825 | 2.6198 | 3.2279
2.098 | 2.6395 | 2.6261 | 2.6328 | 3.1955 | 3.2349 | 3.2152 | 2.6261 | 3.2349
2.104 | 2.6456 | 2.6323 | 2.63895 | 3.2023 | 3.242 | 3.22215 | 2.6323 | 3.242
2.11 | 2.6517 | 2.6385 | 2.6451 | 3.2092 | 3.2489 | 3.22905 | 2.6385 | 3.2489
2.116 | 2.6578 | 2.6448 | 2.6513 | 3.216 | 3.2559 | 3.23595 | 2.6448 | 3.2559
2.122 | 2.6639 | 2.651 | 2.65745 | 3.2227 | 3.2628 | 3.24275 | 2.651 | 3.2628
2.128 | 2.67 | 2.6572 | 2.6636 | 3.2295 | 3.2697 | 3.2496 | 2.6572 | 3.2697
2.134 | 2.6761 | 2.6634 | 2.66975 | 3.2362 | 3.2766 | 3.2564 | 2.6634 | 3.2766
2.14 | 2.6822 | 2.6696 | 2.6759 | 3.2429 | 3.2834 | 3.26315 | 2.6696 | 3.2834
2.146 | 2.6882 | 2.6758 | 2.682 | 3.2496 | 3.2903 | 3.26995 | 2.6758 | 3.2903
2.152 | 2.6943 | 2.682 | 2.68815 | 3.2562 | 3.2971 | 3.27665 | 2.682 | 3.2971
2.158 | 2.7004 | 2.6882 | 2.6943 | 3.2629 | 3.3039 | 3.2834 | 2.6882 | 3.3039
2.164 | 2.7064 | 2.6944 | 2.7004 | 3.2695 | 3.3106 | 3.29005 | 2.6944 | 3.3106
2.17 | 2.7125 | 2.7006 | 2.70655 | 3.2761 | 3.3173 | 3.2967 | 2.7006 | 3.3173
2.176 | 2.7185 | 2.7068 | 2.71265 | 3.2826 | 3.324 | 3.3033 | 2.7068 | 3.324
2.182 | 2.7246 | 2.7129 | 2.71875 | 3.2892 | 3.3307 | 3.30995 | 2.7129 | 3.3307
2.188 | 2.7306 | 2.7191 | 2.72485 | 3.2957 | 3.3374 | 3.31655 | 2.7191 | 3.3374
2.194 | 2.7367 | 2.7253 | 2.731 | 3.3022 | 3.344 | 3.3231 | 2.7253 | 3.344
2.2 | 2.7427 | 2.7314 | 2.73705 | 3.3086 | 3.3506 | 3.3296 | 2.7314 | 3.3506
2.206 | 2.7487 | 2.7376 | 2.74315 | 3.3151 | 3.3572 | 3.33615 | 2.7376 | 3.3572
2.212 | 2.7547 | 2.7437 | 2.7492 | 3.3215 | 3.3638 | 3.34265 | 2.7437 | 3.3638
2.218 | 2.7607 | 2.7498 | 2.75525 | 3.3279 | 3.3703 | 3.3491 | 2.7498 | 3.3703
2.224 | 2.7667 | 2.756 | 2.76135 | 3.3343 | 3.3768 | 3.35555 | 2.756 | 3.3768
2.23 | 2.7727 | 2.7621 | 2.7674 | 3.3407 | 3.3833 | 3.362 | 2.7621 | 3.3833
2.236 | 2.7787 | 2.7682 | 2.77345 | 3.347 | 3.3898 | 3.3684 | 2.7682 | 3.3898
2.242 | 2.7847 | 2.7744 | 2.77955 | 3.3533 | 3.3962 | 3.37475 | 2.7744 | 3.3962
2.248 | 2.7907 | 2.7805 | 2.7856 | 3.3596 | 3.4026 | 3.3811 | 2.7805 | 3.4026
2.254 | 2.7967 | 2.7866 | 2.79165 | 3.3659 | 3.4091 | 3.3875 | 2.7866 | 3.4091
2.26 | 2.8027 | 2.7927 | 2.7977 | 3.3721 | 3.4154 | 3.39375 | 2.7927 | 3.4154
2.266 | 2.8086 | 2.7988 | 2.8037 | 3.3784 | 3.4218 | 3.4001 | 2.7988 | 3.4218
2.272 | 2.8146 | 2.8049 | 2.80975 | 3.3846 | 3.4281 | 3.40635 | 2.8049 | 3.4281
2.278 | 2.8206 | 2.811 | 2.8158 | 3.3908 | 3.4344 | 3.4126 | 2.811 | 3.4344
2.284 | 2.8265 | 2.817 | 2.82175 | 3.3969 | 3.4407 | 3.4188 | 2.817 | 3.4407
2.29 | 2.8324 | 2.8231 | 2.82775 | 3.4031 | 3.447 | 3.42505 | 2.8231 | 3.447
2.296 | 2.8384 | 2.8292 | 2.8338 | 3.4092 | 3.4533 | 3.43125 | 2.8292 | 3.4533
2.302 | 2.8443 | 2.8352 | 2.83975 | 3.4153 | 3.4595 | 3.4374 | 2.8352 | 3.4595
2.308 | 2.8503 | 2.8413 | 2.8458 | 3.4214 | 3.4657 | 3.44355 | 2.8413 | 3.4657
2.314 | 2.8562 | 2.8474 | 2.8518 | 3.4275 | 3.4719 | 3.4497 | 2.8474 | 3.4719
2.32 | 2.8621 | 2.8534 | 2.85775 | 3.4335 | 3.4781 | 3.4558 | 2.8534 | 3.4781
2.326 | 2.868 | 2.8594 | 2.8637 | 3.4396 | 3.4842 | 3.4619 | 2.8594 | 3.4842
2.332 | 2.8739 | 2.8655 | 2.8697 | 3.4456 | 3.4903 | 3.46795 | 2.8655 | 3.4903
2.338 | 2.8798 | 2.8715 | 2.87565 | 3.4516 | 3.4964 | 3.474 | 2.8715 | 3.4964
2.344 | 2.8857 | 2.8775 | 2.8816 | 3.4575 | 3.5025 | 3.48 | 2.8775 | 3.5025
2.35 | 2.8916 | 2.8835 | 2.88755 | 3.4635 | 3.5086 | 3.48605 | 2.8835 | 3.5086
2.356 | 2.8975 | 2.8896 | 2.89355 | 3.4694 | 3.5146 | 3.492 | 2.8896 | 3.5146
2.362 | 2.9034 | 2.8956 | 2.8995 | 3.4753 | 3.5207 | 3.498 | 2.8956 | 3.5207
2.368 | 2.9092 | 2.9016 | 2.9054 | 3.4812 | 3.5267 | 3.50395 | 2.9016 | 3.5267
2.374 | 2.9151 | 2.9076 | 2.91135 | 3.4871 | 3.5327 | 3.5099 | 2.9076 | 3.5327
2.38 | 2.9209 | 2.9136 | 2.91725 | 3.493 | 3.5386 | 3.5158 | 2.9136 | 3.5386
2.386 | 2.9268 | 2.9195 | 2.92315 | 3.4988 | 3.5446 | 3.5217 | 2.9195 | 3.5446
2.392 | 2.9327 | 2.9255 | 2.9291 | 3.5046 | 3.5505 | 3.52755 | 2.9255 | 3.5505
2.398 | 2.9385 | 2.9315 | 2.935 | 3.5104 | 3.5564 | 3.5334 | 2.9315 | 3.5564
2.404 | 2.9443 | 2.9374 | 2.94085 | 3.5162 | 3.5623 | 3.53925 | 2.9374 | 3.5623
2.41 | 2.9502 | 2.9434 | 2.9468 | 3.522 | 3.5682 | 3.5451 | 2.9434 | 3.5682
2.416 | 2.956 | 2.9494 | 2.9527 | 3.5277 | 3.574 | 3.55085 | 2.9494 | 3.574
2.422 | 2.9618 | 2.9553 | 2.95855 | 3.5335 | 3.5799 | 3.5567 | 2.9553 | 3.5799
2.428 | 2.9676 | 2.9612 | 2.9644 | 3.5392 | 3.5857 | 3.56245 | 2.9612 | 3.5857
2.434 | 2.9734 | 2.9672 | 2.9703 | 3.5449 | 3.5915 | 3.5682 | 2.9672 | 3.5915
2.44 | 2.9792 | 2.9731 | 2.97615 | 3.5506 | 3.5973 | 3.57395 | 2.9731 | 3.5973
2.446 | 2.985 | 2.979 | 2.982 | 3.5562 | 3.603 | 3.5796 | 2.979 | 3.603
2.452 | 2.9908 | 2.9849 | 2.98785 | 3.5619 | 3.6088 | 3.58535 | 2.9849 | 3.6088
2.458 | 2.9966 | 2.9909 | 2.99375 | 3.5675 | 3.6145 | 3.591 | 2.9909 | 3.6145
2.464 | 3.0024 | 2.9968 | 2.9996 | 3.5731 | 3.6202 | 3.59665 | 2.9968 | 3.6202
2.47 | 3.0081 | 3.0027 | 3.0054 | 3.5787 | 3.6259 | 3.6023 | 3.0027 | 3.6259
2.476 | 3.0139 | 3.0086 | 3.01125 | 3.5843 | 3.6316 | 3.60795 | 3.0086 | 3.6316
2.482 | 3.0197 | 3.0144 | 3.01705 | 3.5898 | 3.6372 | 3.6135 | 3.0144 | 3.6372
2.488 | 3.0254 | 3.0203 | 3.02285 | 3.5954 | 3.6429 | 3.61915 | 3.0203 | 3.6429
2.494 | 3.0312 | 3.0262 | 3.0287 | 3.6009 | 3.6485 | 3.6247 | 3.0262 | 3.6485
2.5 | 3.0369 | 3.0321 | 3.0345 | 3.6064 | 3.6541 | 3.63025 | 3.0321 | 3.6541
Validation metric | Value
Raw 82.5 Cooling SHA-256 equals raw 85 Cooling SHA-256 | True
Max ¦n80 - n85¦ over 0.21–2.50 µm | 0.0202
Max ¦k80 - k85¦ over 0.21–2.50 µm | 0.0477
Max ¦n82.5(recon) - n80¦ | 0.0101
Max ¦n82.5(recon) - n85¦ | 0.0101
Max ¦k82.5(recon) - k80¦ | 0.02385
Max ¦k82.5(recon) - k85¦ | 0.02385

## Raw_Official_40C_Cooling
Publisher-supplied raw values preserved unchanged: VO2_40C_TempDecreasing.csv
These original values are retained for traceability and are NOT used for the 40 °C columns in the main Cooling sheet.
Main-sheet 40 °C values are reconstructed as the wavelength-by-wavelength midpoint of official 35 °C and 45 °C Cooling data.
Wavelength (µm) | n (raw official 40 °C) | k (raw official 40 °C)
0.21 | 3.332 | 5.2077
0.211 | 3.3474 | 5.1863
0.212 | 3.3615 | 5.1655
0.213 | 3.3744 | 5.1453
0.214 | 3.3862 | 5.1257
0.215 | 3.3968 | 5.1067
0.216 | 3.4064 | 5.0884
0.217 | 3.4149 | 5.0708
0.218 | 3.4224 | 5.0539
0.219 | 3.4289 | 5.0377
0.22 | 3.4344 | 5.0223
0.221 | 3.4391 | 5.0077
0.222 | 3.4428 | 4.9938
0.223 | 3.4457 | 4.9808
0.224 | 3.4479 | 4.9686
0.225 | 3.4492 | 4.9572
0.226 | 3.4498 | 4.9467
0.227 | 3.4497 | 4.9371
0.228 | 3.4489 | 4.9284
0.229 | 3.4475 | 4.9205
0.23 | 3.4455 | 4.9136
0.231 | 3.4429 | 4.9076
0.232 | 3.4398 | 4.9025
0.233 | 3.4361 | 4.8984
0.234 | 3.432 | 4.8952
0.235 | 3.4274 | 4.893
0.236 | 3.4224 | 4.8917
0.237 | 3.417 | 4.8914
0.238 | 3.4113 | 4.8921
0.239 | 3.4052 | 4.8938
0.24 | 3.3989 | 4.8965
0.241 | 3.3923 | 4.9001
0.242 | 3.3854 | 4.9048
0.243 | 3.3784 | 4.9104
0.244 | 3.3712 | 4.9171
0.245 | 3.3638 | 4.9248
0.246 | 3.3564 | 4.9334
0.247 | 3.3489 | 4.9431
0.248 | 3.3413 | 4.9539
0.249 | 3.3337 | 4.9656
0.25 | 3.3261 | 4.9783
0.251 | 3.3185 | 4.9921
0.252 | 3.311 | 5.0069
0.253 | 3.3037 | 5.0227
0.254 | 3.2964 | 5.0395
0.255 | 3.2893 | 5.0573
0.256 | 3.2824 | 5.0762
0.257 | 3.2757 | 5.096
0.258 | 3.2693 | 5.1169
0.259 | 3.2632 | 5.1387
0.26 | 3.2574 | 5.1615
0.261 | 3.2519 | 5.1854
0.262 | 3.2468 | 5.2102
0.263 | 3.2421 | 5.236
0.264 | 3.2378 | 5.2628
0.265 | 3.2341 | 5.2905
0.266 | 3.2308 | 5.3192
0.267 | 3.228 | 5.3489
0.268 | 3.2258 | 5.3794
0.269 | 3.2242 | 5.411
0.27 | 3.2233 | 5.4434
0.271 | 3.223 | 5.4767
0.272 | 3.2233 | 5.5109
0.273 | 3.2245 | 5.5461
0.274 | 3.2263 | 5.582
0.275 | 3.229 | 5.6189
0.276 | 3.2324 | 5.6565
0.277 | 3.2368 | 5.695
0.278 | 3.242 | 5.7342
0.279 | 3.2481 | 5.7743
0.28 | 3.2552 | 5.8151
0.281 | 3.2633 | 5.8566
0.282 | 3.2723 | 5.8989
0.283 | 3.2825 | 5.9418
0.284 | 3.2937 | 5.9854
0.285 | 3.306 | 6.0297
0.286 | 3.3194 | 6.0745
0.287 | 3.334 | 6.12
0.288 | 3.3498 | 6.1659
0.289 | 3.3669 | 6.2124
0.29 | 3.3852 | 6.2594
0.291 | 3.4048 | 6.3069
0.292 | 3.4257 | 6.3547
0.293 | 3.448 | 6.4029
0.294 | 3.4716 | 6.4515
0.295 | 3.4966 | 6.5004
0.296 | 3.523 | 6.5495
0.297 | 3.5509 | 6.5988
0.298 | 3.5803 | 6.6483
0.299 | 3.6111 | 6.6979
0.3 | 3.6434 | 6.7476
0.301 | 3.6773 | 6.7974
0.302 | 3.7127 | 6.8471
0.303 | 3.7496 | 6.8967
0.304 | 3.7882 | 6.9462
0.305 | 3.8283 | 6.9955
0.306 | 3.87 | 7.0446
0.307 | 3.9133 | 7.0934
0.308 | 3.9582 | 7.1419
0.309 | 4.0047 | 7.1899
0.31 | 4.0528 | 7.2375
0.311 | 4.1025 | 7.2846
0.312 | 4.1538 | 7.331
0.313 | 4.2067 | 7.3769
0.314 | 4.2612 | 7.422
0.315 | 4.3173 | 7.4664
0.316 | 4.375 | 7.5099
0.317 | 4.4342 | 7.5525
0.318 | 4.4949 | 7.5942
0.319 | 4.5572 | 7.6349
0.32 | 4.6209 | 7.6745
0.321 | 4.6861 | 7.713
0.322 | 4.7527 | 7.7503
0.323 | 4.8207 | 7.7863
0.324 | 4.8901 | 7.821
0.325 | 4.9608 | 7.8544
0.326 | 5.0328 | 7.8863
0.327 | 5.106 | 7.9168
0.328 | 5.1803 | 7.9457
0.329 | 5.2559 | 7.9731
0.33 | 5.3325 | 7.9988
0.331 | 5.4101 | 8.0229
0.332 | 5.4887 | 8.0452
0.333 | 5.5682 | 8.0658
0.334 | 5.6486 | 8.0846
0.335 | 5.7298 | 8.1016
0.336 | 5.8117 | 8.1166
0.337 | 5.8942 | 8.1298
0.338 | 5.9774 | 8.1411
0.339 | 6.0611 | 8.1504
0.34 | 6.1452 | 8.1578
0.341 | 6.2297 | 8.1631
0.342 | 6.3145 | 8.1665
0.343 | 6.3996 | 8.1678
0.344 | 6.4848 | 8.1671
0.345 | 6.5701 | 8.1644
0.346 | 6.6554 | 8.1597
0.347 | 6.7407 | 8.1529
0.348 | 6.8258 | 8.1441
0.349 | 6.9107 | 8.1333
0.35 | 6.9954 | 8.1205
0.351 | 7.0797 | 8.1057
0.352 | 7.1636 | 8.089
0.353 | 7.247 | 8.0703
0.354 | 7.3299 | 8.0496
0.355 | 7.4121 | 8.0271
0.356 | 7.4937 | 8.0028
0.357 | 7.5745 | 7.9766
0.358 | 7.6545 | 7.9486
0.359 | 7.7337 | 7.9188
0.36 | 7.812 | 7.8873
0.361 | 7.8893 | 7.8542
0.362 | 7.9655 | 7.8194
0.363 | 8.0407 | 7.783
0.364 | 8.1148 | 7.7451
0.365 | 8.1878 | 7.7057
0.366 | 8.2595 | 7.6649
0.367 | 8.33 | 7.6227
0.368 | 8.3993 | 7.5792
0.369 | 8.4672 | 7.5343
0.37 | 8.5338 | 7.4883
0.371 | 8.5991 | 7.441
0.372 | 8.6629 | 7.3927
0.373 | 8.7254 | 7.3433
0.374 | 8.7864 | 7.2928
0.375 | 8.846 | 7.2414
0.376 | 8.9041 | 7.1892
0.377 | 8.9608 | 7.136
0.378 | 9.016 | 7.0821
0.379 | 9.0697 | 7.0275
0.38 | 9.1219 | 6.9722
0.381 | 9.1726 | 6.9162
0.382 | 9.2218 | 6.8596
0.383 | 9.2695 | 6.8026
0.384 | 9.3158 | 6.745
0.385 | 9.3605 | 6.6871
0.386 | 9.4038 | 6.6287
0.387 | 9.4456 | 6.57
0.388 | 9.4859 | 6.511
0.389 | 9.5248 | 6.4518
0.39 | 9.5623 | 6.3924
0.391 | 9.5983 | 6.3328
0.392 | 9.6329 | 6.2731
0.393 | 9.6662 | 6.2133
0.394 | 9.698 | 6.1534
0.395 | 9.7285 | 6.0936
0.396 | 9.7577 | 6.0338
0.397 | 9.7855 | 5.974
0.398 | 9.8121 | 5.9144
0.399 | 9.8374 | 5.8548
0.4 | 9.8614 | 5.7955
0.401 | 9.8842 | 5.7363
0.402 | 9.9058 | 5.6773
0.403 | 9.9262 | 5.6186
0.404 | 9.9454 | 5.5601
0.405 | 9.9635 | 5.5019
0.406 | 9.9805 | 5.444
0.407 | 9.9964 | 5.3865
0.408 | 10.011 | 5.3293
0.409 | 10.025 | 5.2724
0.41 | 10.038 | 5.216
0.411 | 10.05 | 5.1599
0.412 | 10.06 | 5.1043
0.413 | 10.07 | 5.0491
0.414 | 10.079 | 4.9943
0.415 | 10.087 | 4.94
0.416 | 10.094 | 4.8862
0.417 | 10.101 | 4.8328
0.418 | 10.106 | 4.7799
0.419 | 10.111 | 4.7275
0.42 | 10.115 | 4.6757
0.421 | 10.118 | 4.6243
0.422 | 10.121 | 4.5734
0.423 | 10.122 | 4.5231
0.424 | 10.123 | 4.4733
0.425 | 10.124 | 4.4241
0.426 | 10.123 | 4.3754
0.427 | 10.122 | 4.3272
0.428 | 10.121 | 4.2795
0.429 | 10.119 | 4.2324
0.43 | 10.116 | 4.1859
0.431 | 10.113 | 4.1399
0.432 | 10.109 | 4.0945
0.433 | 10.105 | 4.0496
0.434 | 10.1 | 4.0052
0.435 | 10.095 | 3.9614
0.436 | 10.089 | 3.9182
0.437 | 10.083 | 3.8755
0.438 | 10.076 | 3.8334
0.439 | 10.069 | 3.7918
0.44 | 10.061 | 3.7507
0.441 | 10.054 | 3.7102
0.442 | 10.045 | 3.6702
0.443 | 10.037 | 3.6308
0.444 | 10.028 | 3.5918
0.445 | 10.019 | 3.5535
0.446 | 10.009 | 3.5156
0.447 | 9.9992 | 3.4783
0.448 | 9.9891 | 3.4414
0.449 | 9.9786 | 3.4051
0.45 | 9.9679 | 3.3693
0.451 | 9.9569 | 3.334
0.452 | 9.9457 | 3.2993
0.453 | 9.9343 | 3.265
0.454 | 9.9226 | 3.2312
0.455 | 9.9107 | 3.1979
0.456 | 9.8986 | 3.165
0.457 | 9.8863 | 3.1327
0.458 | 9.8738 | 3.1008
0.459 | 9.8611 | 3.0694
0.46 | 9.8483 | 3.0385
0.461 | 9.8353 | 3.008
0.462 | 9.8221 | 2.978
0.463 | 9.8088 | 2.9484
0.464 | 9.7954 | 2.9192
0.465 | 9.7818 | 2.8906
0.466 | 9.7681 | 2.8623
0.467 | 9.7543 | 2.8345
0.468 | 9.7404 | 2.8071
0.469 | 9.7264 | 2.7801
0.47 | 9.7123 | 2.7535
0.471 | 9.6981 | 2.7274
0.472 | 9.6838 | 2.7016
0.473 | 9.6694 | 2.6762
0.474 | 9.655 | 2.6513
0.475 | 9.6405 | 2.6267
0.476 | 9.6259 | 2.6025
0.477 | 9.6113 | 2.5787
0.478 | 9.5966 | 2.5553
0.479 | 9.5819 | 2.5322
0.48 | 9.5671 | 2.5095
0.481 | 9.5523 | 2.4872
0.482 | 9.5375 | 2.4652
0.483 | 9.5226 | 2.4436
0.484 | 9.5077 | 2.4223
0.485 | 9.4928 | 2.4014
0.486 | 9.4778 | 2.3808
0.487 | 9.4628 | 2.3605
0.488 | 9.4479 | 2.3406
0.489 | 9.4329 | 2.3209
0.49 | 9.4179 | 2.3017
0.491 | 9.4029 | 2.2827
0.492 | 9.3879 | 2.264
0.493 | 9.3729 | 2.2456
0.494 | 9.3579 | 2.2276
0.495 | 9.343 | 2.2098
0.496 | 9.328 | 2.1924
0.497 | 9.313 | 2.1752
0.498 | 9.2981 | 2.1583
0.499 | 9.2832 | 2.1417
0.5 | 9.2683 | 2.1254
0.501 | 9.2534 | 2.1093
0.502 | 9.2385 | 2.0936
0.503 | 9.2237 | 2.0781
0.504 | 9.2089 | 2.0628
0.505 | 9.1941 | 2.0478
0.506 | 9.1794 | 2.0331
0.507 | 9.1647 | 2.0186
0.508 | 9.15 | 2.0044
0.509 | 9.1354 | 1.9904
0.51 | 9.1208 | 1.9767
0.511 | 9.1062 | 1.9632
0.512 | 9.0917 | 1.9499
0.513 | 9.0772 | 1.9369
0.514 | 9.0628 | 1.9241
0.515 | 9.0484 | 1.9116
0.516 | 9.034 | 1.8992
0.517 | 9.0197 | 1.8871
0.518 | 9.0055 | 1.8752
0.519 | 8.9913 | 1.8635
0.52 | 8.9771 | 1.852
0.521 | 8.963 | 1.8408
0.522 | 8.949 | 1.8297
0.523 | 8.935 | 1.8188
0.524 | 8.921 | 1.8082
0.525 | 8.9071 | 1.7977
0.526 | 8.8933 | 1.7875
0.527 | 8.8795 | 1.7774
0.528 | 8.8658 | 1.7675
0.529 | 8.8521 | 1.7578
0.53 | 8.8385 | 1.7483
0.531 | 8.8249 | 1.739
0.532 | 8.8114 | 1.7298
0.533 | 8.798 | 1.7208
0.534 | 8.7846 | 1.712
0.535 | 8.7713 | 1.7034
0.536 | 8.758 | 1.695
0.537 | 8.7448 | 1.6867
0.538 | 8.7317 | 1.6785
0.539 | 8.7186 | 1.6706
0.54 | 8.7056 | 1.6628
0.541 | 8.6926 | 1.6552
0.542 | 8.6797 | 1.6477
0.543 | 8.6669 | 1.6403
0.544 | 8.6541 | 1.6332
0.545 | 8.6414 | 1.6262
0.546 | 8.6288 | 1.6193
0.547 | 8.6162 | 1.6126
0.548 | 8.6037 | 1.606
0.549 | 8.5912 | 1.5995
0.55 | 8.5789 | 1.5932
0.551 | 8.5665 | 1.5871
0.552 | 8.5543 | 1.5811
0.553 | 8.5421 | 1.5752
0.554 | 8.53 | 1.5694
0.555 | 8.5179 | 1.5638
0.556 | 8.5059 | 1.5583
0.557 | 8.494 | 1.553
0.558 | 8.4821 | 1.5478
0.559 | 8.4703 | 1.5426
0.56 | 8.4585 | 1.5377
0.561 | 8.4469 | 1.5328
0.562 | 8.4353 | 1.5281
0.563 | 8.4237 | 1.5235
0.564 | 8.4122 | 1.519
0.565 | 8.4008 | 1.5146
0.566 | 8.3895 | 1.5103
0.567 | 8.3782 | 1.5061
0.568 | 8.367 | 1.5021
0.569 | 8.3558 | 1.4982
0.57 | 8.3447 | 1.4943
0.571 | 8.3337 | 1.4906
0.572 | 8.3228 | 1.487
0.573 | 8.3119 | 1.4835
0.574 | 8.301 | 1.4801
0.575 | 8.2903 | 1.4768
0.576 | 8.2796 | 1.4736
0.577 | 8.269 | 1.4705
0.578 | 8.2584 | 1.4675
0.579 | 8.2479 | 1.4646
0.58 | 8.2374 | 1.4618
0.581 | 8.2271 | 1.4591
0.582 | 8.2168 | 1.4565
0.583 | 8.2065 | 1.454
0.584 | 8.1963 | 1.4515
0.585 | 8.1862 | 1.4492
0.586 | 8.1761 | 1.4469
0.587 | 8.1662 | 1.4448
0.588 | 8.1562 | 1.4427
0.589 | 8.1464 | 1.4407
0.59 | 8.1366 | 1.4388
0.591 | 8.1268 | 1.437
0.592 | 8.1171 | 1.4352
0.593 | 8.1075 | 1.4336
0.594 | 8.098 | 1.432
0.595 | 8.0885 | 1.4305
0.596 | 8.0791 | 1.4291
0.597 | 8.0697 | 1.4277
0.598 | 8.0604 | 1.4265
0.599 | 8.0512 | 1.4253
0.6 | 8.042 | 1.4242
0.601 | 8.0329 | 1.4232
0.602 | 8.0238 | 1.4222
0.603 | 8.0148 | 1.4213
0.604 | 8.0059 | 1.4205
0.605 | 7.997 | 1.4197
0.606 | 7.9882 | 1.4191
0.607 | 7.9795 | 1.4184
0.608 | 7.9708 | 1.4179
0.609 | 7.9622 | 1.4174
0.61 | 7.9536 | 1.417
0.611 | 7.9451 | 1.4167
0.612 | 7.9367 | 1.4164
0.613 | 7.9283 | 1.4162
0.614 | 7.9199 | 1.4161
0.615 | 7.9117 | 1.416
0.616 | 7.9035 | 1.4159
0.617 | 7.8953 | 1.416
0.618 | 7.8872 | 1.4161
0.619 | 7.8792 | 1.4162
0.62 | 7.8712 | 1.4165
0.621 | 7.8633 | 1.4167
0.622 | 7.8555 | 1.4171
0.623 | 7.8477 | 1.4175
0.624 | 7.8399 | 1.4179
0.625 | 7.8323 | 1.4184
0.626 | 7.8246 | 1.419
0.627 | 7.8171 | 1.4196
0.628 | 7.8096 | 1.4203
0.629 | 7.8021 | 1.421
0.63 | 7.7947 | 1.4218
0.631 | 7.7874 | 1.4226
0.632 | 7.7801 | 1.4235
0.633 | 7.7729 | 1.4244
0.634 | 7.7657 | 1.4254
0.635 | 7.7586 | 1.4264
0.636 | 7.7516 | 1.4275
0.637 | 7.7446 | 1.4286
0.638 | 7.7376 | 1.4298
0.639 | 7.7307 | 1.431
0.64 | 7.7239 | 1.4323
0.641 | 7.7171 | 1.4336
0.642 | 7.7104 | 1.435
0.643 | 7.7038 | 1.4364
0.644 | 7.6972 | 1.4378
0.645 | 7.6906 | 1.4393
0.646 | 7.6841 | 1.4408
0.647 | 7.6777 | 1.4424
0.648 | 7.6713 | 1.444
0.649 | 7.6649 | 1.4457
0.65 | 7.6586 | 1.4474
0.651 | 7.6524 | 1.4492
0.652 | 7.6462 | 1.451
0.653 | 7.6401 | 1.4528
0.654 | 7.6341 | 1.4547
0.655 | 7.628 | 1.4566
0.656 | 7.6221 | 1.4585
0.657 | 7.6162 | 1.4605
0.658 | 7.6103 | 1.4625
0.659 | 7.6045 | 1.4646
0.66 | 7.5988 | 1.4667
0.661 | 7.5931 | 1.4688
0.662 | 7.5874 | 1.471
0.663 | 7.5819 | 1.4732
0.664 | 7.5763 | 1.4754
0.665 | 7.5708 | 1.4777
0.666 | 7.5654 | 1.48
0.667 | 7.56 | 1.4823
0.668 | 7.5547 | 1.4847
0.669 | 7.5494 | 1.4871
0.67 | 7.5442 | 1.4896
0.671 | 7.539 | 1.4921
0.672 | 7.5339 | 1.4946
0.673 | 7.5288 | 1.4971
0.674 | 7.5238 | 1.4997
0.675 | 7.5188 | 1.5023
0.676 | 7.5139 | 1.5049
0.677 | 7.509 | 1.5076
0.678 | 7.5042 | 1.5102
0.679 | 7.4994 | 1.513
0.68 | 7.4947 | 1.5157
0.681 | 7.49 | 1.5185
0.682 | 7.4854 | 1.5213
0.683 | 7.4808 | 1.5241
0.684 | 7.4763 | 1.527
0.685 | 7.4718 | 1.5299
0.686 | 7.4674 | 1.5328
0.687 | 7.4631 | 1.5357
0.688 | 7.4587 | 1.5387
0.689 | 7.4545 | 1.5417
0.69 | 7.4503 | 1.5447
0.691 | 7.4461 | 1.5477
0.692 | 7.442 | 1.5508
0.693 | 7.4379 | 1.5539
0.694 | 7.4339 | 1.557
0.695 | 7.4299 | 1.5601
0.696 | 7.426 | 1.5633
0.697 | 7.4221 | 1.5665
0.698 | 7.4183 | 1.5697
0.699 | 7.4145 | 1.5729
0.7 | 7.4108 | 1.5762
0.701 | 7.4071 | 1.5794
0.702 | 7.4034 | 1.5827
0.703 | 7.3999 | 1.586
0.704 | 7.3963 | 1.5894
0.705 | 7.3928 | 1.5927
0.706 | 7.3894 | 1.5961
0.707 | 7.386 | 1.5995
0.708 | 7.3827 | 1.6029
0.709 | 7.3794 | 1.6063
0.71 | 7.3761 | 1.6098
0.711 | 7.3729 | 1.6133
0.712 | 7.3698 | 1.6168
0.713 | 7.3667 | 1.6203
0.714 | 7.3636 | 1.6238
0.715 | 7.3606 | 1.6273
0.716 | 7.3576 | 1.6309
0.717 | 7.3547 | 1.6345
0.718 | 7.3519 | 1.6381
0.719 | 7.3491 | 1.6417
0.72 | 7.3463 | 1.6453
0.721 | 7.3436 | 1.6489
0.722 | 7.3409 | 1.6526
0.723 | 7.3383 | 1.6563
0.724 | 7.3357 | 1.66
0.725 | 7.3332 | 1.6637
0.726 | 7.3307 | 1.6674
0.727 | 7.3283 | 1.6711
0.728 | 7.3259 | 1.6749
0.729 | 7.3236 | 1.6787
0.73 | 7.3214 | 1.6824
0.731 | 7.3192 | 1.6862
0.732 | 7.317 | 1.69
0.733 | 7.3149 | 1.6939
0.734 | 7.3128 | 1.6977
0.735 | 7.3108 | 1.7015
0.736 | 7.3089 | 1.7054
0.737 | 7.307 | 1.7093
0.738 | 7.3052 | 1.7131
0.739 | 7.3035 | 1.717
0.74 | 7.3018 | 1.7208
0.741 | 7.3001 | 1.7246
0.742 | 7.2985 | 1.7285
0.743 | 7.297 | 1.7323
0.744 | 7.2955 | 1.7361
0.745 | 7.294 | 1.7399
0.746 | 7.2926 | 1.7437
0.747 | 7.2913 | 1.7476
0.748 | 7.2899 | 1.7513
0.749 | 7.2887 | 1.7551
0.75 | 7.2874 | 1.7589
0.751 | 7.2862 | 1.7627
0.752 | 7.2851 | 1.7665
0.753 | 7.2839 | 1.7702
0.754 | 7.2829 | 1.774
0.755 | 7.2818 | 1.7778
0.756 | 7.2808 | 1.7815
0.757 | 7.2799 | 1.7852
0.758 | 7.279 | 1.789
0.759 | 7.2781 | 1.7927
0.76 | 7.2772 | 1.7964
0.761 | 7.2764 | 1.8001
0.762 | 7.2757 | 1.8039
0.763 | 7.2749 | 1.8076
0.764 | 7.2742 | 1.8112
0.765 | 7.2736 | 1.8149
0.766 | 7.2729 | 1.8186
0.767 | 7.2723 | 1.8223
0.768 | 7.2718 | 1.8259
0.769 | 7.2712 | 1.8296
0.77 | 7.2708 | 1.8333
0.771 | 7.2703 | 1.8369
0.772 | 7.2699 | 1.8405
0.773 | 7.2695 | 1.8442
0.774 | 7.2691 | 1.8478
0.775 | 7.2688 | 1.8514
0.776 | 7.2685 | 1.855
0.777 | 7.2682 | 1.8586
0.778 | 7.268 | 1.8622
0.779 | 7.2678 | 1.8658
0.78 | 7.2676 | 1.8693
0.781 | 7.2675 | 1.8729
0.782 | 7.2674 | 1.8764
0.783 | 7.2673 | 1.88
0.784 | 7.2673 | 1.8835
0.785 | 7.2673 | 1.8871
0.786 | 7.2673 | 1.8906
0.787 | 7.2673 | 1.8941
0.788 | 7.2674 | 1.8976
0.789 | 7.2675 | 1.9011
0.79 | 7.2676 | 1.9046
0.791 | 7.2678 | 1.9081
0.792 | 7.2679 | 1.9115
0.793 | 7.2682 | 1.915
0.794 | 7.2684 | 1.9185
0.795 | 7.2687 | 1.9219
0.796 | 7.269 | 1.9253
0.797 | 7.2693 | 1.9288
0.798 | 7.2696 | 1.9322
0.799 | 7.27 | 1.9356
0.8 | 7.2704 | 1.939
0.801 | 7.2708 | 1.9424
0.802 | 7.2713 | 1.9458
0.803 | 7.2718 | 1.9491
0.804 | 7.2723 | 1.9525
0.805 | 7.2728 | 1.9558
0.806 | 7.2734 | 1.9592
0.807 | 7.274 | 1.9625
0.808 | 7.2746 | 1.9658
0.809 | 7.2752 | 1.9692
0.81 | 7.2759 | 1.9725
0.811 | 7.2765 | 1.9758
0.812 | 7.2772 | 1.979
0.813 | 7.278 | 1.9823
0.814 | 7.2787 | 1.9856
0.815 | 7.2795 | 1.9888
0.816 | 7.2803 | 1.9921
0.817 | 7.2811 | 1.9953
0.818 | 7.282 | 1.9985
0.819 | 7.2828 | 2.0018
0.82 | 7.2837 | 2.005
0.821 | 7.2847 | 2.0082
0.822 | 7.2856 | 2.0113
0.823 | 7.2866 | 2.0145
0.824 | 7.2875 | 2.0177
0.825 | 7.2885 | 2.0208
0.826 | 7.2896 | 2.024
0.827 | 7.2906 | 2.0271
0.828 | 7.2917 | 2.0302
0.829 | 7.2928 | 2.0333
0.83 | 7.2939 | 2.0364
0.831 | 7.295 | 2.0395
0.832 | 7.2962 | 2.0426
0.833 | 7.2974 | 2.0457
0.834 | 7.2986 | 2.0487
0.835 | 7.2998 | 2.0518
0.836 | 7.301 | 2.0548
0.837 | 7.3023 | 2.0578
0.838 | 7.3036 | 2.0608
0.839 | 7.3049 | 2.0638
0.84 | 7.3062 | 2.0668
0.841 | 7.3075 | 2.0698
0.842 | 7.3089 | 2.0728
0.843 | 7.3102 | 2.0757
0.844 | 7.3116 | 2.0787
0.845 | 7.3131 | 2.0816
0.846 | 7.3145 | 2.0846
0.847 | 7.3159 | 2.0875
0.848 | 7.3174 | 2.0904
0.849 | 7.3189 | 2.0933
0.85 | 7.3204 | 2.0961
0.851 | 7.3219 | 2.099
0.852 | 7.3235 | 2.1019
0.853 | 7.325 | 2.1047
0.854 | 7.3266 | 2.1075
0.855 | 7.3282 | 2.1104
0.856 | 7.3298 | 2.1132
0.857 | 7.3315 | 2.116
0.858 | 7.3331 | 2.1188
0.859 | 7.3348 | 2.1215
0.86 | 7.3365 | 2.1243
0.861 | 7.3382 | 2.1271
0.862 | 7.3399 | 2.1298
0.863 | 7.3416 | 2.1325
0.864 | 7.3434 | 2.1352
0.865 | 7.3451 | 2.1379
0.866 | 7.3469 | 2.1406
0.867 | 7.3487 | 2.1433
0.868 | 7.3505 | 2.146
0.869 | 7.3524 | 2.1486
0.87 | 7.3542 | 2.1513
0.871 | 7.3561 | 2.1539
0.872 | 7.358 | 2.1565
0.873 | 7.3599 | 2.1592
0.874 | 7.3618 | 2.1618
0.875 | 7.3637 | 2.1643
0.876 | 7.3656 | 2.1669
0.877 | 7.3676 | 2.1695
0.878 | 7.3696 | 2.172
0.879 | 7.3715 | 2.1746
0.88 | 7.3735 | 2.1771
0.881 | 7.3756 | 2.1796
0.882 | 7.3776 | 2.1821
0.883 | 7.3796 | 2.1846
0.884 | 7.3817 | 2.1871
0.885 | 7.3837 | 2.1895
0.886 | 7.3858 | 2.192
0.887 | 7.3879 | 2.1944
0.888 | 7.39 | 2.1968
0.889 | 7.3922 | 2.1993
0.89 | 7.3943 | 2.2017
0.891 | 7.3964 | 2.204
0.892 | 7.3986 | 2.2064
0.893 | 7.4008 | 2.2088
0.894 | 7.403 | 2.2111
0.895 | 7.4052 | 2.2135
0.896 | 7.4074 | 2.2158
0.897 | 7.4096 | 2.2181
0.898 | 7.4119 | 2.2204
0.899 | 7.4141 | 2.2227
0.9 | 7.4164 | 2.225
0.901 | 7.4187 | 2.2273
0.902 | 7.4209 | 2.2295
0.903 | 7.4232 | 2.2317
0.904 | 7.4256 | 2.234
0.905 | 7.4279 | 2.2362
0.906 | 7.4302 | 2.2384
0.907 | 7.4326 | 2.2406
0.908 | 7.4349 | 2.2428
0.909 | 7.4373 | 2.2449
0.91 | 7.4397 | 2.2471
0.911 | 7.4421 | 2.2492
0.912 | 7.4445 | 2.2513
0.913 | 7.4469 | 2.2534
0.914 | 7.4493 | 2.2556
0.915 | 7.4517 | 2.2576
0.916 | 7.4542 | 2.2597
0.917 | 7.4566 | 2.2618
0.918 | 7.4591 | 2.2638
0.919 | 7.4616 | 2.2659
0.92 | 7.4641 | 2.2679
0.921 | 7.4666 | 2.2699
0.922 | 7.4691 | 2.2719
0.923 | 7.4716 | 2.2739
0.924 | 7.4741 | 2.2759
0.925 | 7.4767 | 2.2778
0.926 | 7.4792 | 2.2798
0.927 | 7.4818 | 2.2817
0.928 | 7.4843 | 2.2836
0.929 | 7.4869 | 2.2855
0.93 | 7.4895 | 2.2874
0.931 | 7.4921 | 2.2893
0.932 | 7.4947 | 2.2912
0.933 | 7.4973 | 2.2931
0.934 | 7.4999 | 2.2949
0.935 | 7.5025 | 2.2967
0.936 | 7.5052 | 2.2986
0.937 | 7.5078 | 2.3004
0.938 | 7.5105 | 2.3022
0.939 | 7.5131 | 2.304
0.94 | 7.5158 | 2.3057
0.941 | 7.5185 | 2.3075
0.942 | 7.5212 | 2.3092
0.943 | 7.5239 | 2.311
0.944 | 7.5266 | 2.3127
0.945 | 7.5293 | 2.3144
0.946 | 7.532 | 2.3161
0.947 | 7.5347 | 2.3178
0.948 | 7.5374 | 2.3194
0.949 | 7.5402 | 2.3211
0.95 | 7.5429 | 2.3227
0.951 | 7.5457 | 2.3244
0.952 | 7.5484 | 2.326
0.953 | 7.5512 | 2.3276
0.954 | 7.554 | 2.3292
0.955 | 7.5568 | 2.3308
0.956 | 7.5596 | 2.3323
0.957 | 7.5623 | 2.3339
0.958 | 7.5652 | 2.3354
0.959 | 7.568 | 2.337
0.96 | 7.5708 | 2.3385
0.961 | 7.5736 | 2.34
0.962 | 7.5764 | 2.3415
0.963 | 7.5793 | 2.343
0.964 | 7.5821 | 2.3444
0.965 | 7.5849 | 2.3459
0.966 | 7.5878 | 2.3473
0.967 | 7.5907 | 2.3488
0.968 | 7.5935 | 2.3502
0.969 | 7.5964 | 2.3516
0.97 | 7.5993 | 2.353
0.971 | 7.6021 | 2.3544
0.972 | 7.605 | 2.3557
0.973 | 7.6079 | 2.3571
0.974 | 7.6108 | 2.3584
0.975 | 7.6137 | 2.3598
0.976 | 7.6166 | 2.3611
0.977 | 7.6195 | 2.3624
0.978 | 7.6225 | 2.3637
0.979 | 7.6254 | 2.3649
0.98 | 7.6283 | 2.3662
0.981 | 7.6312 | 2.3675
0.982 | 7.6342 | 2.3687
0.983 | 7.6371 | 2.3699
0.984 | 7.6401 | 2.3712
0.985 | 7.643 | 2.3724
0.986 | 7.646 | 2.3736
0.987 | 7.6489 | 2.3748
0.988 | 7.6519 | 2.3759
0.989 | 7.6548 | 2.3771
0.99 | 7.6578 | 2.3782
0.991 | 7.6608 | 2.3794
0.992 | 7.6638 | 2.3805
0.993 | 7.6668 | 2.3816
0.994 | 7.6697 | 2.3827
0.995 | 7.6727 | 2.3838
0.996 | 7.6757 | 2.3848
0.997 | 7.6787 | 2.3859
0.998 | 7.6817 | 2.387
0.999 | 7.6847 | 2.388
1 | 7.6877 | 2.389
1.006 | 7.7058 | 2.3949
1.012 | 7.7241 | 2.4004
1.018 | 7.7424 | 2.4054
1.024 | 7.7607 | 2.4101
1.03 | 7.7792 | 2.4143
1.036 | 7.7977 | 2.4181
1.042 | 7.8162 | 2.4215
1.048 | 7.8347 | 2.4245
1.054 | 7.8533 | 2.4272
1.06 | 7.8719 | 2.4294
1.066 | 7.8904 | 2.4313
1.072 | 7.909 | 2.4328
1.078 | 7.9275 | 2.4339
1.084 | 7.9459 | 2.4347
1.09 | 7.9644 | 2.4351
1.096 | 7.9827 | 2.4352
1.102 | 8.001 | 2.4349
1.108 | 8.0192 | 2.4344
1.114 | 8.0374 | 2.4334
1.12 | 8.0554 | 2.4322
1.126 | 8.0734 | 2.4307
1.132 | 8.0912 | 2.4289
1.138 | 8.109 | 2.4267
1.144 | 8.1266 | 2.4243
1.15 | 8.1441 | 2.4216
1.156 | 8.1615 | 2.4187
1.162 | 8.1788 | 2.4154
1.168 | 8.1959 | 2.4119
1.174 | 8.2129 | 2.4082
1.18 | 8.2297 | 2.4042
1.186 | 8.2465 | 2.4
1.192 | 8.263 | 2.3955
1.198 | 8.2794 | 2.3909
1.204 | 8.2956 | 2.386
1.21 | 8.3117 | 2.3809
1.216 | 8.3277 | 2.3755
1.222 | 8.3434 | 2.37
1.228 | 8.359 | 2.3643
1.234 | 8.3744 | 2.3584
1.24 | 8.3897 | 2.3524
1.246 | 8.4048 | 2.3461
1.252 | 8.4197 | 2.3397
1.258 | 8.4344 | 2.3332
1.264 | 8.449 | 2.3264
1.27 | 8.4634 | 2.3195
1.276 | 8.4776 | 2.3125
1.282 | 8.4916 | 2.3054
1.288 | 8.5055 | 2.2981
1.294 | 8.5192 | 2.2907
1.3 | 8.5327 | 2.2831
1.306 | 8.546 | 2.2754
1.312 | 8.5592 | 2.2677
1.318 | 8.5722 | 2.2598
1.324 | 8.585 | 2.2518
1.33 | 8.5976 | 2.2437
1.336 | 8.61 | 2.2355
1.342 | 8.6223 | 2.2272
1.348 | 8.6344 | 2.2189
1.354 | 8.6463 | 2.2104
1.36 | 8.6581 | 2.2019
1.366 | 8.6697 | 2.1933
1.372 | 8.6811 | 2.1847
1.378 | 8.6923 | 2.1759
1.384 | 8.7034 | 2.1671
1.39 | 8.7143 | 2.1583
1.396 | 8.7251 | 2.1494
1.402 | 8.7356 | 2.1404
1.408 | 8.746 | 2.1314
1.414 | 8.7563 | 2.1223
1.42 | 8.7664 | 2.1132
1.426 | 8.7763 | 2.1041
1.432 | 8.7861 | 2.0949
1.438 | 8.7957 | 2.0857
1.444 | 8.8051 | 2.0764
1.45 | 8.8144 | 2.0671
1.456 | 8.8236 | 2.0578
1.462 | 8.8326 | 2.0485
1.468 | 8.8414 | 2.0391
1.474 | 8.8501 | 2.0298
1.48 | 8.8587 | 2.0204
1.486 | 8.8671 | 2.011
1.492 | 8.8754 | 2.0015
1.498 | 8.8835 | 1.9921
1.504 | 8.8915 | 1.9827
1.51 | 8.8993 | 1.9732
1.516 | 8.907 | 1.9638
1.522 | 8.9146 | 1.9543
1.528 | 8.922 | 1.9448
1.534 | 8.9293 | 1.9354
1.54 | 8.9365 | 1.9259
1.546 | 8.9435 | 1.9165
1.552 | 8.9504 | 1.907
1.558 | 8.9572 | 1.8976
1.564 | 8.9639 | 1.8881
1.57 | 8.9704 | 1.8787
1.576 | 8.9768 | 1.8693
1.582 | 8.9831 | 1.8598
1.588 | 8.9893 | 1.8504
1.594 | 8.9954 | 1.841
1.6 | 9.0013 | 1.8317
1.606 | 9.0071 | 1.8223
1.612 | 9.0128 | 1.8129
1.618 | 9.0184 | 1.8036
1.624 | 9.0239 | 1.7943
1.63 | 9.0293 | 1.785
1.636 | 9.0346 | 1.7757
1.642 | 9.0398 | 1.7665
1.648 | 9.0448 | 1.7572
1.654 | 9.0498 | 1.748
1.66 | 9.0547 | 1.7388
1.666 | 9.0594 | 1.7297
1.672 | 9.0641 | 1.7205
1.678 | 9.0687 | 1.7114
1.684 | 9.0731 | 1.7023
1.69 | 9.0775 | 1.6932
1.696 | 9.0818 | 1.6842
1.702 | 9.0859 | 1.6752
1.708 | 9.09 | 1.6662
1.714 | 9.094 | 1.6572
1.72 | 9.098 | 1.6483
1.726 | 9.1018 | 1.6394
1.732 | 9.1055 | 1.6305
1.738 | 9.1092 | 1.6217
1.744 | 9.1127 | 1.6128
1.75 | 9.1162 | 1.6041
1.756 | 9.1196 | 1.5953
1.762 | 9.1229 | 1.5866
1.768 | 9.1262 | 1.5779
1.774 | 9.1293 | 1.5692
1.78 | 9.1324 | 1.5606
1.786 | 9.1354 | 1.552
1.792 | 9.1383 | 1.5434
1.798 | 9.1412 | 1.5349
1.804 | 9.1439 | 1.5264
1.81 | 9.1466 | 1.5179
1.816 | 9.1493 | 1.5095
1.822 | 9.1518 | 1.501
1.828 | 9.1543 | 1.4927
1.834 | 9.1567 | 1.4843
1.84 | 9.1591 | 1.476
1.846 | 9.1613 | 1.4678
1.852 | 9.1635 | 1.4595
1.858 | 9.1657 | 1.4513
1.864 | 9.1678 | 1.4431
1.87 | 9.1698 | 1.435
1.876 | 9.1717 | 1.4269
1.882 | 9.1736 | 1.4188
1.888 | 9.1754 | 1.4108
1.894 | 9.1772 | 1.4028
1.9 | 9.1789 | 1.3948
1.906 | 9.1805 | 1.3869
1.912 | 9.1821 | 1.379
1.918 | 9.1836 | 1.3711
1.924 | 9.1851 | 1.3633
1.93 | 9.1865 | 1.3555
1.936 | 9.1879 | 1.3477
1.942 | 9.1891 | 1.34
1.948 | 9.1904 | 1.3323
1.954 | 9.1916 | 1.3247
1.96 | 9.1927 | 1.3171
1.966 | 9.1938 | 1.3095
1.972 | 9.1948 | 1.3019
1.978 | 9.1958 | 1.2944
1.984 | 9.1967 | 1.2869
1.99 | 9.1976 | 1.2795
1.996 | 9.1984 | 1.2721
2.002 | 9.1992 | 1.2647
2.008 | 9.1999 | 1.2573
2.014 | 9.2006 | 1.25
2.02 | 9.2012 | 1.2427
2.026 | 9.2018 | 1.2355
2.032 | 9.2023 | 1.2283
2.038 | 9.2028 | 1.2211
2.044 | 9.2032 | 1.214
2.05 | 9.2036 | 1.2069
2.056 | 9.204 | 1.1998
2.062 | 9.2043 | 1.1928
2.068 | 9.2046 | 1.1858
2.074 | 9.2048 | 1.1788
2.08 | 9.205 | 1.1719
2.086 | 9.2051 | 1.1649
2.092 | 9.2052 | 1.1581
2.098 | 9.2053 | 1.1512
2.104 | 9.2053 | 1.1444
2.11 | 9.2053 | 1.1377
2.116 | 9.2052 | 1.1309
2.122 | 9.2051 | 1.1242
2.128 | 9.205 | 1.1176
2.134 | 9.2048 | 1.1109
2.14 | 9.2046 | 1.1043
2.146 | 9.2043 | 1.0978
2.152 | 9.204 | 1.0912
2.158 | 9.2037 | 1.0847
2.164 | 9.2034 | 1.0782
2.17 | 9.203 | 1.0718
2.176 | 9.2025 | 1.0654
2.182 | 9.2021 | 1.059
2.188 | 9.2016 | 1.0527
2.194 | 9.201 | 1.0464
2.2 | 9.2005 | 1.0401
2.206 | 9.1999 | 1.0338
2.212 | 9.1992 | 1.0276
2.218 | 9.1986 | 1.0215
2.224 | 9.1979 | 1.0153
2.23 | 9.1971 | 1.0092
2.236 | 9.1964 | 1.0031
2.242 | 9.1956 | 0.99704
2.248 | 9.1947 | 0.99102
2.254 | 9.1939 | 0.98502
2.26 | 9.193 | 0.97906
2.266 | 9.1921 | 0.97313
2.272 | 9.1912 | 0.96723
2.278 | 9.1902 | 0.96136
2.284 | 9.1892 | 0.95552
2.29 | 9.1882 | 0.94972
2.296 | 9.1871 | 0.94394
2.302 | 9.186 | 0.93819
2.308 | 9.1849 | 0.93247
2.314 | 9.1838 | 0.92679
2.32 | 9.1826 | 0.92113
2.326 | 9.1814 | 0.9155
2.332 | 9.1802 | 0.90991
2.338 | 9.1789 | 0.90434
2.344 | 9.1777 | 0.8988
2.35 | 9.1764 | 0.8933
2.356 | 9.1751 | 0.88782
2.362 | 9.1737 | 0.88237
2.368 | 9.1723 | 0.87695
2.374 | 9.171 | 0.87156
2.38 | 9.1695 | 0.8662
2.386 | 9.1681 | 0.86087
2.392 | 9.1666 | 0.85556
2.398 | 9.1651 | 0.85029
2.404 | 9.1636 | 0.84504
2.41 | 9.1621 | 0.83982
2.416 | 9.1605 | 0.83463
2.422 | 9.159 | 0.82947
2.428 | 9.1574 | 0.82434
2.434 | 9.1558 | 0.81924
2.44 | 9.1541 | 0.81416
2.446 | 9.1524 | 0.80911
2.452 | 9.1508 | 0.80409
2.458 | 9.1491 | 0.79909
2.464 | 9.1473 | 0.79413
2.47 | 9.1456 | 0.78919
2.476 | 9.1438 | 0.78428
2.482 | 9.142 | 0.7794
2.488 | 9.1402 | 0.77454
2.494 | 9.1384 | 0.76971
2.5 | 9.1366 | 0.76491

## Reconstruction_Check_40C
Cooling 40 °C Reconstruction Check — midpoint of official 35 °C and 45 °C datasets
Wavelength (µm) | n 35 °C | n 45 °C | n 40 °C (formula) | Raw n 40 °C | k 35 °C | k 45 °C | k 40 °C (formula) | Raw k 40 °C
0.21 | 2.1818 | 2.1793 | 2.18055 | 3.332 | 1.1935 | 1.1946 | 1.19405 | 5.2077
0.211 | 2.1824 | 2.18 | 2.1812 | 3.3474 | 1.1883 | 1.1894 | 1.18885 | 5.1863
0.212 | 2.1829 | 2.1806 | 2.18175 | 3.3615 | 1.1832 | 1.1843 | 1.18375 | 5.1655
0.213 | 2.1832 | 2.181 | 2.1821 | 3.3744 | 1.1784 | 1.1795 | 1.17895 | 5.1453
0.214 | 2.1834 | 2.1812 | 2.1823 | 3.3862 | 1.1738 | 1.1749 | 1.17435 | 5.1257
0.215 | 2.1834 | 2.1814 | 2.1824 | 3.3968 | 1.1694 | 1.1705 | 1.16995 | 5.1067
0.216 | 2.1834 | 2.1814 | 2.1824 | 3.4064 | 1.1653 | 1.1663 | 1.1658 | 5.0884
0.217 | 2.1832 | 2.1813 | 2.18225 | 3.4149 | 1.1613 | 1.1624 | 1.16185 | 5.0708
0.218 | 2.1829 | 2.1811 | 2.182 | 3.4224 | 1.1576 | 1.1586 | 1.1581 | 5.0539
0.219 | 2.1825 | 2.1807 | 2.1816 | 3.4289 | 1.1541 | 1.1551 | 1.1546 | 5.0377
0.22 | 2.182 | 2.1803 | 2.18115 | 3.4344 | 1.1508 | 1.1518 | 1.1513 | 5.0223
0.221 | 2.1815 | 2.1798 | 2.18065 | 3.4391 | 1.1477 | 1.1487 | 1.1482 | 5.0077
0.222 | 2.1808 | 2.1792 | 2.18 | 3.4428 | 1.1449 | 1.1458 | 1.14535 | 4.9938
0.223 | 2.1801 | 2.1786 | 2.17935 | 3.4457 | 1.1423 | 1.1432 | 1.14275 | 4.9808
0.224 | 2.1793 | 2.1779 | 2.1786 | 3.4479 | 1.1399 | 1.1408 | 1.14035 | 4.9686
0.225 | 2.1785 | 2.1771 | 2.1778 | 3.4492 | 1.1378 | 1.1386 | 1.1382 | 4.9572
0.226 | 2.1776 | 2.1763 | 2.17695 | 3.4498 | 1.1358 | 1.1366 | 1.1362 | 4.9467
0.227 | 2.1766 | 2.1754 | 2.176 | 3.4497 | 1.1341 | 1.1348 | 1.13445 | 4.9371
0.228 | 2.1757 | 2.1745 | 2.1751 | 3.4489 | 1.1326 | 1.1333 | 1.13295 | 4.9284
0.229 | 2.1747 | 2.1735 | 2.1741 | 3.4475 | 1.1313 | 1.132 | 1.13165 | 4.9205
0.23 | 2.1736 | 2.1725 | 2.17305 | 3.4455 | 1.1303 | 1.1309 | 1.1306 | 4.9136
0.231 | 2.1726 | 2.1715 | 2.17205 | 3.4429 | 1.1294 | 1.13 | 1.1297 | 4.9076
0.232 | 2.1715 | 2.1705 | 2.171 | 3.4398 | 1.1288 | 1.1293 | 1.12905 | 4.9025
0.233 | 2.1704 | 2.1695 | 2.16995 | 3.4361 | 1.1284 | 1.1289 | 1.12865 | 4.8984
0.234 | 2.1694 | 2.1685 | 2.16895 | 3.432 | 1.1283 | 1.1287 | 1.1285 | 4.8952
0.235 | 2.1683 | 2.1675 | 2.1679 | 3.4274 | 1.1283 | 1.1286 | 1.12845 | 4.893
0.236 | 2.1673 | 2.1665 | 2.1669 | 3.4224 | 1.1286 | 1.1288 | 1.1287 | 4.8917
0.237 | 2.1663 | 2.1655 | 2.1659 | 3.417 | 1.129 | 1.1293 | 1.12915 | 4.8914
0.238 | 2.1653 | 2.1646 | 2.16495 | 3.4113 | 1.1297 | 1.1299 | 1.1298 | 4.8921
0.239 | 2.1643 | 2.1637 | 2.164 | 3.4052 | 1.1306 | 1.1307 | 1.13065 | 4.8938
0.24 | 2.1634 | 2.1628 | 2.1631 | 3.3989 | 1.1317 | 1.1317 | 1.1317 | 4.8965
0.241 | 2.1626 | 2.162 | 2.1623 | 3.3923 | 1.133 | 1.133 | 1.133 | 4.9001
0.242 | 2.1618 | 2.1612 | 2.1615 | 3.3854 | 1.1346 | 1.1344 | 1.1345 | 4.9048
0.243 | 2.161 | 2.1605 | 2.16075 | 3.3784 | 1.1363 | 1.1361 | 1.1362 | 4.9104
0.244 | 2.1603 | 2.1598 | 2.16005 | 3.3712 | 1.1382 | 1.1379 | 1.13805 | 4.9171
0.245 | 2.1597 | 2.1593 | 2.1595 | 3.3638 | 1.1403 | 1.1399 | 1.1401 | 4.9248
0.246 | 2.1592 | 2.1588 | 2.159 | 3.3564 | 1.1426 | 1.1422 | 1.1424 | 4.9334
0.247 | 2.1588 | 2.1584 | 2.1586 | 3.3489 | 1.1451 | 1.1446 | 1.14485 | 4.9431
0.248 | 2.1584 | 2.158 | 2.1582 | 3.3413 | 1.1478 | 1.1472 | 1.1475 | 4.9539
0.249 | 2.1582 | 2.1578 | 2.158 | 3.3337 | 1.1507 | 1.15 | 1.15035 | 4.9656
0.25 | 2.158 | 2.1577 | 2.15785 | 3.3261 | 1.1537 | 1.1529 | 1.1533 | 4.9783
0.251 | 2.158 | 2.1576 | 2.1578 | 3.3185 | 1.1569 | 1.1561 | 1.1565 | 4.9921
0.252 | 2.1581 | 2.1577 | 2.1579 | 3.311 | 1.1603 | 1.1594 | 1.15985 | 5.0069
0.253 | 2.1583 | 2.1579 | 2.1581 | 3.3037 | 1.1639 | 1.1629 | 1.1634 | 5.0227
0.254 | 2.1586 | 2.1583 | 2.15845 | 3.2964 | 1.1677 | 1.1665 | 1.1671 | 5.0395
0.255 | 2.159 | 2.1587 | 2.15885 | 3.2893 | 1.1716 | 1.1703 | 1.17095 | 5.0573
0.256 | 2.1596 | 2.1593 | 2.15945 | 3.2824 | 1.1756 | 1.1743 | 1.17495 | 5.0762
0.257 | 2.1604 | 2.1601 | 2.16025 | 3.2757 | 1.1798 | 1.1784 | 1.1791 | 5.096
0.258 | 2.1613 | 2.161 | 2.16115 | 3.2693 | 1.1842 | 1.1827 | 1.18345 | 5.1169
0.259 | 2.1623 | 2.162 | 2.16215 | 3.2632 | 1.1887 | 1.1871 | 1.1879 | 5.1387
0.26 | 2.1635 | 2.1632 | 2.16335 | 3.2574 | 1.1934 | 1.1916 | 1.1925 | 5.1615
0.261 | 2.1649 | 2.1645 | 2.1647 | 3.2519 | 1.1981 | 1.1963 | 1.1972 | 5.1854
0.262 | 2.1664 | 2.166 | 2.1662 | 3.2468 | 1.203 | 1.2011 | 1.20205 | 5.2102
0.263 | 2.1681 | 2.1677 | 2.1679 | 3.2421 | 1.2081 | 1.2061 | 1.2071 | 5.236
0.264 | 2.17 | 2.1696 | 2.1698 | 3.2378 | 1.2132 | 1.2111 | 1.21215 | 5.2628
0.265 | 2.1721 | 2.1716 | 2.17185 | 3.2341 | 1.2185 | 1.2163 | 1.2174 | 5.2905
0.266 | 2.1743 | 2.1738 | 2.17405 | 3.2308 | 1.2239 | 1.2216 | 1.22275 | 5.3192
0.267 | 2.1768 | 2.1763 | 2.17655 | 3.228 | 1.2293 | 1.2269 | 1.2281 | 5.3489
0.268 | 2.1794 | 2.1788 | 2.1791 | 3.2258 | 1.2349 | 1.2324 | 1.23365 | 5.3794
0.269 | 2.1822 | 2.1816 | 2.1819 | 3.2242 | 1.2405 | 1.2379 | 1.2392 | 5.411
0.27 | 2.1853 | 2.1846 | 2.18495 | 3.2233 | 1.2463 | 1.2436 | 1.24495 | 5.4434
0.271 | 2.1885 | 2.1878 | 2.18815 | 3.223 | 1.2521 | 1.2493 | 1.2507 | 5.4767
0.272 | 2.192 | 2.1912 | 2.1916 | 3.2233 | 1.258 | 1.255 | 1.2565 | 5.5109
0.273 | 2.1956 | 2.1948 | 2.1952 | 3.2245 | 1.2639 | 1.2609 | 1.2624 | 5.5461
0.274 | 2.1995 | 2.1986 | 2.19905 | 3.2263 | 1.2699 | 1.2668 | 1.26835 | 5.582
0.275 | 2.2036 | 2.2027 | 2.20315 | 3.229 | 1.2759 | 1.2727 | 1.2743 | 5.6189
0.276 | 2.2079 | 2.2069 | 2.2074 | 3.2324 | 1.282 | 1.2787 | 1.28035 | 5.6565
0.277 | 2.2124 | 2.2114 | 2.2119 | 3.2368 | 1.2881 | 1.2847 | 1.2864 | 5.695
0.278 | 2.2172 | 2.2161 | 2.21665 | 3.242 | 1.2942 | 1.2907 | 1.29245 | 5.7342
0.279 | 2.2222 | 2.221 | 2.2216 | 3.2481 | 1.3004 | 1.2968 | 1.2986 | 5.7743
0.28 | 2.2274 | 2.2261 | 2.22675 | 3.2552 | 1.3065 | 1.3029 | 1.3047 | 5.8151
0.281 | 2.2328 | 2.2314 | 2.2321 | 3.2633 | 1.3127 | 1.3089 | 1.3108 | 5.8566
0.282 | 2.2385 | 2.237 | 2.23775 | 3.2723 | 1.3189 | 1.315 | 1.31695 | 5.8989
0.283 | 2.2444 | 2.2428 | 2.2436 | 3.2825 | 1.325 | 1.3211 | 1.32305 | 5.9418
0.284 | 2.2505 | 2.2488 | 2.24965 | 3.2937 | 1.3311 | 1.3271 | 1.3291 | 5.9854
0.285 | 2.2568 | 2.2551 | 2.25595 | 3.306 | 1.3372 | 1.3331 | 1.33515 | 6.0297
0.286 | 2.2634 | 2.2616 | 2.2625 | 3.3194 | 1.3433 | 1.3391 | 1.3412 | 6.0745
0.287 | 2.2702 | 2.2683 | 2.26925 | 3.334 | 1.3493 | 1.345 | 1.34715 | 6.12
0.288 | 2.2773 | 2.2752 | 2.27625 | 3.3498 | 1.3553 | 1.3509 | 1.3531 | 6.1659
0.289 | 2.2845 | 2.2823 | 2.2834 | 3.3669 | 1.3612 | 1.3568 | 1.359 | 6.2124
0.29 | 2.292 | 2.2897 | 2.29085 | 3.3852 | 1.367 | 1.3625 | 1.36475 | 6.2594
0.291 | 2.2998 | 2.2973 | 2.29855 | 3.4048 | 1.3728 | 1.3682 | 1.3705 | 6.3069
0.292 | 2.3077 | 2.3052 | 2.30645 | 3.4257 | 1.3785 | 1.3738 | 1.37615 | 6.3547
0.293 | 2.3159 | 2.3132 | 2.31455 | 3.448 | 1.384 | 1.3794 | 1.3817 | 6.4029
0.294 | 2.3243 | 2.3215 | 2.3229 | 3.4716 | 1.3895 | 1.3848 | 1.38715 | 6.4515
0.295 | 2.3329 | 2.33 | 2.33145 | 3.4966 | 1.3949 | 1.3901 | 1.3925 | 6.5004
0.296 | 2.3417 | 2.3387 | 2.3402 | 3.523 | 1.4002 | 1.3953 | 1.39775 | 6.5495
0.297 | 2.3508 | 2.3476 | 2.3492 | 3.5509 | 1.4053 | 1.4004 | 1.40285 | 6.5988
0.298 | 2.36 | 2.3567 | 2.35835 | 3.5803 | 1.4103 | 1.4054 | 1.40785 | 6.6483
0.299 | 2.3695 | 2.366 | 2.36775 | 3.6111 | 1.4152 | 1.4102 | 1.4127 | 6.6979
0.3 | 2.3792 | 2.3755 | 2.37735 | 3.6434 | 1.42 | 1.4149 | 1.41745 | 6.7476
0.301 | 2.389 | 2.3853 | 2.38715 | 3.6773 | 1.4245 | 1.4195 | 1.422 | 6.7974
0.302 | 2.3991 | 2.3952 | 2.39715 | 3.7127 | 1.429 | 1.4239 | 1.42645 | 6.8471
0.303 | 2.4094 | 2.4053 | 2.40735 | 3.7496 | 1.4332 | 1.4281 | 1.43065 | 6.8967
0.304 | 2.4198 | 2.4156 | 2.4177 | 3.7882 | 1.4373 | 1.4322 | 1.43475 | 6.9462
0.305 | 2.4304 | 2.4261 | 2.42825 | 3.8283 | 1.4412 | 1.436 | 1.4386 | 6.9955
0.306 | 2.4412 | 2.4367 | 2.43895 | 3.87 | 1.4449 | 1.4397 | 1.4423 | 7.0446
0.307 | 2.4522 | 2.4475 | 2.44985 | 3.9133 | 1.4484 | 1.4432 | 1.4458 | 7.0934
0.308 | 2.4633 | 2.4585 | 2.4609 | 3.9582 | 1.4517 | 1.4466 | 1.44915 | 7.1419
0.309 | 2.4746 | 2.4696 | 2.4721 | 4.0047 | 1.4549 | 1.4497 | 1.4523 | 7.1899
0.31 | 2.4861 | 2.4809 | 2.4835 | 4.0528 | 1.4578 | 1.4526 | 1.4552 | 7.2375
0.311 | 2.4977 | 2.4924 | 2.49505 | 4.1025 | 1.4604 | 1.4553 | 1.45785 | 7.2846
0.312 | 2.5094 | 2.5039 | 2.50665 | 4.1538 | 1.4629 | 1.4578 | 1.46035 | 7.331
0.313 | 2.5213 | 2.5157 | 2.5185 | 4.2067 | 1.4651 | 1.46 | 1.46255 | 7.3769
0.314 | 2.5333 | 2.5275 | 2.5304 | 4.2612 | 1.4671 | 1.462 | 1.46455 | 7.422
0.315 | 2.5454 | 2.5394 | 2.5424 | 4.3173 | 1.4689 | 1.4638 | 1.46635 | 7.4664
0.316 | 2.5576 | 2.5515 | 2.55455 | 4.375 | 1.4704 | 1.4654 | 1.4679 | 7.5099
0.317 | 2.5699 | 2.5637 | 2.5668 | 4.4342 | 1.4717 | 1.4667 | 1.4692 | 7.5525
0.318 | 2.5824 | 2.5759 | 2.57915 | 4.4949 | 1.4727 | 1.4677 | 1.4702 | 7.5942
0.319 | 2.5949 | 2.5883 | 2.5916 | 4.5572 | 1.4734 | 1.4685 | 1.47095 | 7.6349
0.32 | 2.6075 | 2.6007 | 2.6041 | 4.6209 | 1.4739 | 1.4691 | 1.4715 | 7.6745
0.321 | 2.6201 | 2.6132 | 2.61665 | 4.6861 | 1.4742 | 1.4694 | 1.4718 | 7.713
0.322 | 2.6328 | 2.6258 | 2.6293 | 4.7527 | 1.4741 | 1.4694 | 1.47175 | 7.7503
0.323 | 2.6456 | 2.6384 | 2.642 | 4.8207 | 1.4738 | 1.4692 | 1.4715 | 7.7863
0.324 | 2.6584 | 2.6511 | 2.65475 | 4.8901 | 1.4733 | 1.4687 | 1.471 | 7.821
0.325 | 2.6713 | 2.6638 | 2.66755 | 4.9608 | 1.4724 | 1.4679 | 1.47015 | 7.8544
0.326 | 2.6842 | 2.6765 | 2.68035 | 5.0328 | 1.4713 | 1.4669 | 1.4691 | 7.8863
0.327 | 2.6971 | 2.6893 | 2.6932 | 5.106 | 1.4699 | 1.4656 | 1.46775 | 7.9168
0.328 | 2.71 | 2.7021 | 2.70605 | 5.1803 | 1.4683 | 1.464 | 1.46615 | 7.9457
0.329 | 2.7229 | 2.7149 | 2.7189 | 5.2559 | 1.4663 | 1.4621 | 1.4642 | 7.9731
0.33 | 2.7358 | 2.7276 | 2.7317 | 5.3325 | 1.4641 | 1.46 | 1.46205 | 7.9988
0.331 | 2.7487 | 2.7404 | 2.74455 | 5.4101 | 1.4616 | 1.4576 | 1.4596 | 8.0229
0.332 | 2.7616 | 2.7531 | 2.75735 | 5.4887 | 1.4588 | 1.455 | 1.4569 | 8.0452
0.333 | 2.7744 | 2.7658 | 2.7701 | 5.5682 | 1.4558 | 1.452 | 1.4539 | 8.0658
0.334 | 2.7872 | 2.7785 | 2.78285 | 5.6486 | 1.4525 | 1.4488 | 1.45065 | 8.0846
0.335 | 2.7999 | 2.7911 | 2.7955 | 5.7298 | 1.4489 | 1.4454 | 1.44715 | 8.1016
0.336 | 2.8125 | 2.8036 | 2.80805 | 5.8117 | 1.445 | 1.4416 | 1.4433 | 8.1166
0.337 | 2.8251 | 2.8161 | 2.8206 | 5.8942 | 1.4409 | 1.4376 | 1.43925 | 8.1298
0.338 | 2.8377 | 2.8285 | 2.8331 | 5.9774 | 1.4365 | 1.4334 | 1.43495 | 8.1411
0.339 | 2.8501 | 2.8408 | 2.84545 | 6.0611 | 1.4319 | 1.4289 | 1.4304 | 8.1504
0.34 | 2.8624 | 2.853 | 2.8577 | 6.1452 | 1.427 | 1.4241 | 1.42555 | 8.1578
0.341 | 2.8746 | 2.8652 | 2.8699 | 6.2297 | 1.4218 | 1.4191 | 1.42045 | 8.1631
0.342 | 2.8867 | 2.8772 | 2.88195 | 6.3145 | 1.4164 | 1.4138 | 1.4151 | 8.1665
0.343 | 2.8987 | 2.8891 | 2.8939 | 6.3996 | 1.4107 | 1.4083 | 1.4095 | 8.1678
0.344 | 2.9106 | 2.9009 | 2.90575 | 6.4848 | 1.4048 | 1.4025 | 1.40365 | 8.1671
0.345 | 2.9223 | 2.9125 | 2.9174 | 6.5701 | 1.3987 | 1.3965 | 1.3976 | 8.1644
0.346 | 2.9339 | 2.924 | 2.92895 | 6.6554 | 1.3924 | 1.3903 | 1.39135 | 8.1597
0.347 | 2.9453 | 2.9354 | 2.94035 | 6.7407 | 1.3858 | 1.3839 | 1.38485 | 8.1529
0.348 | 2.9566 | 2.9466 | 2.9516 | 6.8258 | 1.379 | 1.3772 | 1.3781 | 8.1441
0.349 | 2.9677 | 2.9577 | 2.9627 | 6.9107 | 1.3719 | 1.3703 | 1.3711 | 8.1333
0.35 | 2.9787 | 2.9686 | 2.97365 | 6.9954 | 1.3647 | 1.3633 | 1.364 | 8.1205
0.351 | 2.9895 | 2.9793 | 2.9844 | 7.0797 | 1.3573 | 1.356 | 1.35665 | 8.1057
0.352 | 3.0001 | 2.9899 | 2.995 | 7.1636 | 1.3496 | 1.3485 | 1.34905 | 8.089
0.353 | 3.0105 | 3.0002 | 3.00535 | 7.247 | 1.3418 | 1.3408 | 1.3413 | 8.0703
0.354 | 3.0207 | 3.0104 | 3.01555 | 7.3299 | 1.3338 | 1.333 | 1.3334 | 8.0496
0.355 | 3.0307 | 3.0204 | 3.02555 | 7.4121 | 1.3256 | 1.325 | 1.3253 | 8.0271
0.356 | 3.0406 | 3.0303 | 3.03545 | 7.4937 | 1.3173 | 1.3168 | 1.31705 | 8.0028
0.357 | 3.0502 | 3.0399 | 3.04505 | 7.5745 | 1.3088 | 1.3084 | 1.3086 | 7.9766
0.358 | 3.0596 | 3.0493 | 3.05445 | 7.6545 | 1.3002 | 1.2999 | 1.30005 | 7.9486
0.359 | 3.0689 | 3.0585 | 3.0637 | 7.7337 | 1.2913 | 1.2913 | 1.2913 | 7.9188
0.36 | 3.0779 | 3.0675 | 3.0727 | 7.812 | 1.2824 | 1.2825 | 1.28245 | 7.8873
0.361 | 3.0867 | 3.0763 | 3.0815 | 7.8893 | 1.2733 | 1.2735 | 1.2734 | 7.8542
0.362 | 3.0953 | 3.0849 | 3.0901 | 7.9655 | 1.2641 | 1.2645 | 1.2643 | 7.8194
0.363 | 3.1036 | 3.0933 | 3.09845 | 8.0407 | 1.2548 | 1.2553 | 1.25505 | 7.783
0.364 | 3.1118 | 3.1014 | 3.1066 | 8.1148 | 1.2454 | 1.246 | 1.2457 | 7.7451
0.365 | 3.1197 | 3.1094 | 3.11455 | 8.1878 | 1.2359 | 1.2367 | 1.2363 | 7.7057
0.366 | 3.1274 | 3.1171 | 3.12225 | 8.2595 | 1.2263 | 1.2272 | 1.22675 | 7.6649
0.367 | 3.1349 | 3.1246 | 3.12975 | 8.33 | 1.2165 | 1.2176 | 1.21705 | 7.6227
0.368 | 3.1422 | 3.1319 | 3.13705 | 8.3993 | 1.2068 | 1.208 | 1.2074 | 7.5792
0.369 | 3.1492 | 3.139 | 3.1441 | 8.4672 | 1.1969 | 1.1982 | 1.19755 | 7.5343
0.37 | 3.156 | 3.1458 | 3.1509 | 8.5338 | 1.187 | 1.1884 | 1.1877 | 7.4883
0.371 | 3.1626 | 3.1525 | 3.15755 | 8.5991 | 1.177 | 1.1786 | 1.1778 | 7.441
0.372 | 3.169 | 3.1589 | 3.16395 | 8.6629 | 1.1669 | 1.1686 | 1.16775 | 7.3927
0.373 | 3.1751 | 3.1651 | 3.1701 | 8.7254 | 1.1568 | 1.1587 | 1.15775 | 7.3433
0.374 | 3.1811 | 3.1711 | 3.1761 | 8.7864 | 1.1467 | 1.1487 | 1.1477 | 7.2928
0.375 | 3.1868 | 3.1768 | 3.1818 | 8.846 | 1.1366 | 1.1386 | 1.1376 | 7.2414
0.376 | 3.1923 | 3.1824 | 3.18735 | 8.9041 | 1.1264 | 1.1285 | 1.12745 | 7.1892
0.377 | 3.1976 | 3.1877 | 3.19265 | 8.9608 | 1.1162 | 1.1184 | 1.1173 | 7.136
0.378 | 3.2026 | 3.1929 | 3.19775 | 9.016 | 1.1059 | 1.1083 | 1.1071 | 7.0821
0.379 | 3.2075 | 3.1978 | 3.20265 | 9.0697 | 1.0957 | 1.0982 | 1.09695 | 7.0275
0.38 | 3.2121 | 3.2025 | 3.2073 | 9.1219 | 1.0855 | 1.088 | 1.08675 | 6.9722
0.381 | 3.2166 | 3.207 | 3.2118 | 9.1726 | 1.0752 | 1.0779 | 1.07655 | 6.9162
0.382 | 3.2208 | 3.2113 | 3.21605 | 9.2218 | 1.065 | 1.0678 | 1.0664 | 6.8596
0.383 | 3.2249 | 3.2154 | 3.22015 | 9.2695 | 1.0548 | 1.0576 | 1.0562 | 6.8026
0.384 | 3.2287 | 3.2193 | 3.224 | 9.3158 | 1.0446 | 1.0475 | 1.04605 | 6.745
0.385 | 3.2323 | 3.223 | 3.22765 | 9.3605 | 1.0344 | 1.0374 | 1.0359 | 6.6871
0.386 | 3.2358 | 3.2265 | 3.23115 | 9.4038 | 1.0242 | 1.0273 | 1.02575 | 6.6287
0.387 | 3.239 | 3.2299 | 3.23445 | 9.4456 | 1.0141 | 1.0173 | 1.0157 | 6.57
0.388 | 3.2421 | 3.233 | 3.23755 | 9.4859 | 1.004 | 1.0073 | 1.00565 | 6.511
0.389 | 3.245 | 3.236 | 3.2405 | 9.5248 | 0.99396 | 0.9973 | 0.99563 | 6.4518
0.39 | 3.2477 | 3.2387 | 3.2432 | 9.5623 | 0.98395 | 0.98735 | 0.98565 | 6.3924
0.391 | 3.2502 | 3.2413 | 3.24575 | 9.5983 | 0.97399 | 0.97745 | 0.97572 | 6.3328
0.392 | 3.2526 | 3.2438 | 3.2482 | 9.6329 | 0.96408 | 0.9676 | 0.96584 | 6.2731
0.393 | 3.2548 | 3.246 | 3.2504 | 9.6662 | 0.95422 | 0.9578 | 0.95601 | 6.2133
0.394 | 3.2568 | 3.2481 | 3.25245 | 9.698 | 0.94442 | 0.94805 | 0.946235 | 6.1534
0.395 | 3.2586 | 3.2501 | 3.25435 | 9.7285 | 0.93467 | 0.93835 | 0.93651 | 6.0936
0.396 | 3.2603 | 3.2518 | 3.25605 | 9.7577 | 0.92499 | 0.92871 | 0.92685 | 6.0338
0.397 | 3.2619 | 3.2534 | 3.25765 | 9.7855 | 0.91537 | 0.91914 | 0.917255 | 5.974
0.398 | 3.2632 | 3.2549 | 3.25905 | 9.8121 | 0.90582 | 0.90963 | 0.907725 | 5.9144
0.399 | 3.2645 | 3.2562 | 3.26035 | 9.8374 | 0.89634 | 0.90018 | 0.89826 | 5.8548
0.4 | 3.2656 | 3.2574 | 3.2615 | 9.8614 | 0.88692 | 0.89081 | 0.888865 | 5.7955
0.401 | 3.2665 | 3.2584 | 3.26245 | 9.8842 | 0.87759 | 0.8815 | 0.879545 | 5.7363
0.402 | 3.2673 | 3.2593 | 3.2633 | 9.9058 | 0.86833 | 0.87227 | 0.8703 | 5.6773
0.403 | 3.268 | 3.26 | 3.264 | 9.9262 | 0.85914 | 0.86311 | 0.861125 | 5.6186
0.404 | 3.2685 | 3.2606 | 3.26455 | 9.9454 | 0.85004 | 0.85403 | 0.852035 | 5.5601
0.405 | 3.2689 | 3.2611 | 3.265 | 9.9635 | 0.84101 | 0.84503 | 0.84302 | 5.5019
0.406 | 3.2692 | 3.2615 | 3.26535 | 9.9805 | 0.83207 | 0.8361 | 0.834085 | 5.444
0.407 | 3.2694 | 3.2617 | 3.26555 | 9.9964 | 0.82321 | 0.82726 | 0.825235 | 5.3865
0.408 | 3.2695 | 3.2619 | 3.2657 | 10.011 | 0.81444 | 0.8185 | 0.81647 | 5.3293
0.409 | 3.2694 | 3.2619 | 3.26565 | 10.025 | 0.80575 | 0.80982 | 0.807785 | 5.2724
0.41 | 3.2692 | 3.2617 | 3.26545 | 10.038 | 0.79714 | 0.80123 | 0.799185 | 5.216
0.411 | 3.2689 | 3.2615 | 3.2652 | 10.05 | 0.78863 | 0.79272 | 0.790675 | 5.1599
0.412 | 3.2685 | 3.2612 | 3.26485 | 10.06 | 0.7802 | 0.78429 | 0.782245 | 5.1043
0.413 | 3.2681 | 3.2608 | 3.26445 | 10.07 | 0.77186 | 0.77596 | 0.77391 | 5.0491
0.414 | 3.2675 | 3.2603 | 3.2639 | 10.079 | 0.76361 | 0.76771 | 0.76566 | 4.9943
0.415 | 3.2668 | 3.2596 | 3.2632 | 10.087 | 0.75545 | 0.75955 | 0.7575 | 4.94
0.416 | 3.266 | 3.2589 | 3.26245 | 10.094 | 0.74738 | 0.75147 | 0.749425 | 4.8862
0.417 | 3.2651 | 3.2581 | 3.2616 | 10.101 | 0.7394 | 0.74349 | 0.741445 | 4.8328
0.418 | 3.2642 | 3.2572 | 3.2607 | 10.106 | 0.73151 | 0.73559 | 0.73355 | 4.7799
0.419 | 3.2632 | 3.2562 | 3.2597 | 10.111 | 0.72371 | 0.72779 | 0.72575 | 4.7275
0.42 | 3.262 | 3.2552 | 3.2586 | 10.115 | 0.716 | 0.72007 | 0.718035 | 4.6757
0.421 | 3.2608 | 3.254 | 3.2574 | 10.118 | 0.70838 | 0.71244 | 0.71041 | 4.6243
0.422 | 3.2596 | 3.2528 | 3.2562 | 10.121 | 0.70086 | 0.7049 | 0.70288 | 4.5734
0.423 | 3.2582 | 3.2515 | 3.25485 | 10.122 | 0.69342 | 0.69745 | 0.695435 | 4.5231
0.424 | 3.2568 | 3.2502 | 3.2535 | 10.123 | 0.68608 | 0.6901 | 0.68809 | 4.4733
0.425 | 3.2553 | 3.2487 | 3.252 | 10.124 | 0.67882 | 0.68282 | 0.68082 | 4.4241
0.426 | 3.2538 | 3.2472 | 3.2505 | 10.123 | 0.67166 | 0.67564 | 0.67365 | 4.3754
0.427 | 3.2522 | 3.2456 | 3.2489 | 10.122 | 0.66458 | 0.66855 | 0.666565 | 4.3272
0.428 | 3.2505 | 3.244 | 3.24725 | 10.121 | 0.65759 | 0.66154 | 0.659565 | 4.2795
0.429 | 3.2488 | 3.2423 | 3.24555 | 10.119 | 0.6507 | 0.65463 | 0.652665 | 4.2324
0.43 | 3.247 | 3.2406 | 3.2438 | 10.116 | 0.64389 | 0.6478 | 0.645845 | 4.1859
0.431 | 3.2451 | 3.2388 | 3.24195 | 10.113 | 0.63717 | 0.64106 | 0.639115 | 4.1399
0.432 | 3.2432 | 3.2369 | 3.24005 | 10.109 | 0.63054 | 0.6344 | 0.63247 | 4.0945
0.433 | 3.2413 | 3.235 | 3.23815 | 10.105 | 0.62399 | 0.62784 | 0.625915 | 4.0496
0.434 | 3.2393 | 3.233 | 3.23615 | 10.1 | 0.61753 | 0.62135 | 0.61944 | 4.0052
0.435 | 3.2373 | 3.231 | 3.23415 | 10.095 | 0.61116 | 0.61496 | 0.61306 | 3.9614
0.436 | 3.2352 | 3.229 | 3.2321 | 10.089 | 0.60487 | 0.60864 | 0.606755 | 3.9182
0.437 | 3.2331 | 3.2269 | 3.23 | 10.083 | 0.59867 | 0.60242 | 0.600545 | 3.8755
0.438 | 3.2309 | 3.2248 | 3.22785 | 10.076 | 0.59255 | 0.59627 | 0.59441 | 3.8334
0.439 | 3.2287 | 3.2226 | 3.22565 | 10.069 | 0.58652 | 0.59021 | 0.588365 | 3.7918
0.44 | 3.2264 | 3.2204 | 3.2234 | 10.061 | 0.58057 | 0.58423 | 0.5824 | 3.7507
0.441 | 3.2242 | 3.2181 | 3.22115 | 10.054 | 0.5747 | 0.57834 | 0.57652 | 3.7102
0.442 | 3.2219 | 3.2158 | 3.21885 | 10.045 | 0.56891 | 0.57252 | 0.570715 | 3.6702
0.443 | 3.2195 | 3.2135 | 3.2165 | 10.037 | 0.5632 | 0.56678 | 0.56499 | 3.6308
0.444 | 3.2171 | 3.2111 | 3.2141 | 10.028 | 0.55757 | 0.56113 | 0.55935 | 3.5918
0.445 | 3.2147 | 3.2088 | 3.21175 | 10.019 | 0.55202 | 0.55555 | 0.553785 | 3.5535
0.446 | 3.2123 | 3.2063 | 3.2093 | 10.009 | 0.54655 | 0.55005 | 0.5483 | 3.5156
0.447 | 3.2098 | 3.2039 | 3.20685 | 9.9992 | 0.54116 | 0.54463 | 0.542895 | 3.4783
0.448 | 3.2074 | 3.2014 | 3.2044 | 9.9891 | 0.53584 | 0.53929 | 0.537565 | 3.4414
0.449 | 3.2049 | 3.1989 | 3.2019 | 9.9786 | 0.53061 | 0.53402 | 0.532315 | 3.4051
0.45 | 3.2023 | 3.1964 | 3.19935 | 9.9679 | 0.52544 | 0.52882 | 0.52713 | 3.3693
0.451 | 3.1998 | 3.1939 | 3.19685 | 9.9569 | 0.52035 | 0.5237 | 0.522025 | 3.334
0.452 | 3.1972 | 3.1913 | 3.19425 | 9.9457 | 0.51533 | 0.51866 | 0.516995 | 3.2993
0.453 | 3.1946 | 3.1887 | 3.19165 | 9.9343 | 0.51039 | 0.51369 | 0.51204 | 3.265
0.454 | 3.192 | 3.1861 | 3.18905 | 9.9226 | 0.50552 | 0.50879 | 0.507155 | 3.2312
0.455 | 3.1894 | 3.1835 | 3.18645 | 9.9107 | 0.50072 | 0.50396 | 0.50234 | 3.1979
0.456 | 3.1867 | 3.1809 | 3.1838 | 9.8986 | 0.49599 | 0.4992 | 0.497595 | 3.165
0.457 | 3.1841 | 3.1782 | 3.18115 | 9.8863 | 0.49133 | 0.49451 | 0.49292 | 3.1327
0.458 | 3.1814 | 3.1755 | 3.17845 | 9.8738 | 0.48674 | 0.48989 | 0.488315 | 3.1008
0.459 | 3.1787 | 3.1729 | 3.1758 | 9.8611 | 0.48222 | 0.48534 | 0.48378 | 3.0694
0.46 | 3.176 | 3.1702 | 3.1731 | 9.8483 | 0.47776 | 0.48085 | 0.479305 | 3.0385
0.461 | 3.1733 | 3.1675 | 3.1704 | 9.8353 | 0.47337 | 0.47644 | 0.474905 | 3.008
0.462 | 3.1706 | 3.1647 | 3.16765 | 9.8221 | 0.46905 | 0.47208 | 0.470565 | 2.978
0.463 | 3.1679 | 3.162 | 3.16495 | 9.8088 | 0.46479 | 0.4678 | 0.466295 | 2.9484
0.464 | 3.1651 | 3.1593 | 3.1622 | 9.7954 | 0.4606 | 0.46357 | 0.462085 | 2.9192
0.465 | 3.1624 | 3.1565 | 3.15945 | 9.7818 | 0.45647 | 0.45942 | 0.457945 | 2.8906
0.466 | 3.1596 | 3.1538 | 3.1567 | 9.7681 | 0.4524 | 0.45532 | 0.45386 | 2.8623
0.467 | 3.1569 | 3.151 | 3.15395 | 9.7543 | 0.4484 | 0.45129 | 0.449845 | 2.8345
0.468 | 3.1541 | 3.1482 | 3.15115 | 9.7404 | 0.44445 | 0.44731 | 0.44588 | 2.8071
0.469 | 3.1513 | 3.1455 | 3.1484 | 9.7264 | 0.44057 | 0.4434 | 0.441985 | 2.7801
0.47 | 3.1486 | 3.1427 | 3.14565 | 9.7123 | 0.43674 | 0.43955 | 0.438145 | 2.7535
0.471 | 3.1458 | 3.1399 | 3.14285 | 9.6981 | 0.43298 | 0.43576 | 0.43437 | 2.7274
0.472 | 3.143 | 3.1371 | 3.14005 | 9.6838 | 0.42927 | 0.43202 | 0.430645 | 2.7016
0.473 | 3.1402 | 3.1343 | 3.13725 | 9.6694 | 0.42562 | 0.42834 | 0.42698 | 2.6762
0.474 | 3.1374 | 3.1315 | 3.13445 | 9.655 | 0.42202 | 0.42472 | 0.42337 | 2.6513
0.475 | 3.1346 | 3.1287 | 3.13165 | 9.6405 | 0.41848 | 0.42116 | 0.41982 | 2.6267
0.476 | 3.1319 | 3.1259 | 3.1289 | 9.6259 | 0.415 | 0.41765 | 0.416325 | 2.6025
0.477 | 3.1291 | 3.1231 | 3.1261 | 9.6113 | 0.41157 | 0.4142 | 0.412885 | 2.5787
0.478 | 3.1263 | 3.1203 | 3.1233 | 9.5966 | 0.4082 | 0.4108 | 0.4095 | 2.5553
0.479 | 3.1235 | 3.1175 | 3.1205 | 9.5819 | 0.40488 | 0.40745 | 0.406165 | 2.5322
0.48 | 3.1207 | 3.1147 | 3.1177 | 9.5671 | 0.40161 | 0.40416 | 0.402885 | 2.5095
0.481 | 3.1179 | 3.1119 | 3.1149 | 9.5523 | 0.39839 | 0.40092 | 0.399655 | 2.4872
0.482 | 3.1151 | 3.1091 | 3.1121 | 9.5375 | 0.39523 | 0.39773 | 0.39648 | 2.4652
0.483 | 3.1123 | 3.1063 | 3.1093 | 9.5226 | 0.39211 | 0.39459 | 0.39335 | 2.4436
0.484 | 3.1096 | 3.1035 | 3.10655 | 9.5077 | 0.38905 | 0.3915 | 0.390275 | 2.4223
0.485 | 3.1068 | 3.1007 | 3.10375 | 9.4928 | 0.38603 | 0.38846 | 0.387245 | 2.4014
0.486 | 3.104 | 3.0979 | 3.10095 | 9.4778 | 0.38306 | 0.38547 | 0.384265 | 2.3808
0.487 | 3.1013 | 3.0951 | 3.0982 | 9.4628 | 0.38014 | 0.38252 | 0.38133 | 2.3605
0.488 | 3.0985 | 3.0924 | 3.09545 | 9.4479 | 0.37727 | 0.37963 | 0.37845 | 2.3406
0.489 | 3.0957 | 3.0896 | 3.09265 | 9.4329 | 0.37444 | 0.37678 | 0.37561 | 2.3209
0.49 | 3.093 | 3.0868 | 3.0899 | 9.4179 | 0.37166 | 0.37398 | 0.37282 | 2.3017
0.491 | 3.0902 | 3.084 | 3.0871 | 9.4029 | 0.36893 | 0.37122 | 0.370075 | 2.2827
0.492 | 3.0875 | 3.0813 | 3.0844 | 9.3879 | 0.36624 | 0.36851 | 0.367375 | 2.264
0.493 | 3.0847 | 3.0785 | 3.0816 | 9.3729 | 0.36359 | 0.36585 | 0.36472 | 2.2456
0.494 | 3.082 | 3.0758 | 3.0789 | 9.3579 | 0.36099 | 0.36322 | 0.362105 | 2.2276
0.495 | 3.0793 | 3.073 | 3.07615 | 9.343 | 0.35843 | 0.36065 | 0.35954 | 2.2098
0.496 | 3.0766 | 3.0703 | 3.07345 | 9.328 | 0.35592 | 0.35811 | 0.357015 | 2.1924
0.497 | 3.0739 | 3.0675 | 3.0707 | 9.313 | 0.35344 | 0.35562 | 0.35453 | 2.1752
0.498 | 3.0711 | 3.0648 | 3.06795 | 9.2981 | 0.35101 | 0.35317 | 0.35209 | 2.1583
0.499 | 3.0684 | 3.0621 | 3.06525 | 9.2832 | 0.34862 | 0.35075 | 0.349685 | 2.1417
0.5 | 3.0658 | 3.0593 | 3.06255 | 9.2683 | 0.34627 | 0.34839 | 0.34733 | 2.1254
0.501 | 3.0631 | 3.0566 | 3.05985 | 9.2534 | 0.34395 | 0.34606 | 0.345005 | 2.1093
0.502 | 3.0604 | 3.0539 | 3.05715 | 9.2385 | 0.34168 | 0.34377 | 0.342725 | 2.0936
0.503 | 3.0577 | 3.0512 | 3.05445 | 9.2237 | 0.33945 | 0.34152 | 0.340485 | 2.0781
0.504 | 3.0551 | 3.0486 | 3.05185 | 9.2089 | 0.33725 | 0.3393 | 0.338275 | 2.0628
0.505 | 3.0524 | 3.0459 | 3.04915 | 9.1941 | 0.3351 | 0.33713 | 0.336115 | 2.0478
0.506 | 3.0498 | 3.0432 | 3.0465 | 9.1794 | 0.33298 | 0.33499 | 0.333985 | 2.0331
0.507 | 3.0471 | 3.0405 | 3.0438 | 9.1647 | 0.3309 | 0.3329 | 0.3319 | 2.0186
0.508 | 3.0445 | 3.0379 | 3.0412 | 9.15 | 0.32885 | 0.33083 | 0.32984 | 2.0044
0.509 | 3.0419 | 3.0352 | 3.03855 | 9.1354 | 0.32684 | 0.32881 | 0.327825 | 1.9904
0.51 | 3.0393 | 3.0326 | 3.03595 | 9.1208 | 0.32486 | 0.32682 | 0.32584 | 1.9767
0.511 | 3.0367 | 3.03 | 3.03335 | 9.1062 | 0.32292 | 0.32486 | 0.32389 | 1.9632
0.512 | 3.0341 | 3.0274 | 3.03075 | 9.0917 | 0.32102 | 0.32294 | 0.32198 | 1.9499
0.513 | 3.0315 | 3.0248 | 3.02815 | 9.0772 | 0.31915 | 0.32106 | 0.320105 | 1.9369
0.514 | 3.029 | 3.0222 | 3.0256 | 9.0628 | 0.31731 | 0.31921 | 0.31826 | 1.9241
0.515 | 3.0264 | 3.0196 | 3.023 | 9.0484 | 0.31551 | 0.31739 | 0.31645 | 1.9116
0.516 | 3.0239 | 3.017 | 3.02045 | 9.034 | 0.31374 | 0.3156 | 0.31467 | 1.8992
0.517 | 3.0213 | 3.0144 | 3.01785 | 9.0197 | 0.312 | 0.31385 | 0.312925 | 1.8871
0.518 | 3.0188 | 3.0119 | 3.01535 | 9.0055 | 0.31029 | 0.31213 | 0.31121 | 1.8752
0.519 | 3.0163 | 3.0093 | 3.0128 | 8.9913 | 0.30861 | 0.31045 | 0.30953 | 1.8635
0.52 | 3.0138 | 3.0068 | 3.0103 | 8.9771 | 0.30697 | 0.30879 | 0.30788 | 1.852
0.521 | 3.0113 | 3.0042 | 3.00775 | 8.963 | 0.30536 | 0.30717 | 0.306265 | 1.8408
0.522 | 3.0088 | 3.0017 | 3.00525 | 8.949 | 0.30378 | 0.30557 | 0.304675 | 1.8297
0.523 | 3.0063 | 2.9992 | 3.00275 | 8.935 | 0.30222 | 0.30401 | 0.303115 | 1.8188
0.524 | 3.0038 | 2.9967 | 3.00025 | 8.921 | 0.3007 | 0.30247 | 0.301585 | 1.8082
0.525 | 3.0014 | 2.9942 | 2.9978 | 8.9071 | 0.29921 | 0.30097 | 0.30009 | 1.7977
0.526 | 2.9989 | 2.9917 | 2.9953 | 8.8933 | 0.29774 | 0.29949 | 0.298615 | 1.7875
0.527 | 2.9965 | 2.9893 | 2.9929 | 8.8795 | 0.29631 | 0.29805 | 0.29718 | 1.7774
0.528 | 2.9941 | 2.9868 | 2.99045 | 8.8658 | 0.2949 | 0.29663 | 0.295765 | 1.7675
0.529 | 2.9917 | 2.9844 | 2.98805 | 8.8521 | 0.29352 | 0.29524 | 0.29438 | 1.7578
0.53 | 2.9893 | 2.9819 | 2.9856 | 8.8385 | 0.29217 | 0.29388 | 0.293025 | 1.7483
0.531 | 2.9869 | 2.9795 | 2.9832 | 8.8249 | 0.29084 | 0.29255 | 0.291695 | 1.739
0.532 | 2.9845 | 2.9771 | 2.9808 | 8.8114 | 0.28954 | 0.29124 | 0.29039 | 1.7298
0.533 | 2.9821 | 2.9747 | 2.9784 | 8.798 | 0.28827 | 0.28996 | 0.289115 | 1.7208
0.534 | 2.9798 | 2.9723 | 2.97605 | 8.7846 | 0.28702 | 0.28871 | 0.287865 | 1.712
0.535 | 2.9774 | 2.9699 | 2.97365 | 8.7713 | 0.2858 | 0.28748 | 0.28664 | 1.7034
0.536 | 2.9751 | 2.9675 | 2.9713 | 8.758 | 0.28461 | 0.28628 | 0.285445 | 1.695
0.537 | 2.9728 | 2.9652 | 2.969 | 8.7448 | 0.28344 | 0.2851 | 0.28427 | 1.6867
0.538 | 2.9704 | 2.9628 | 2.9666 | 8.7317 | 0.2823 | 0.28395 | 0.283125 | 1.6785
0.539 | 2.9681 | 2.9605 | 2.9643 | 8.7186 | 0.28118 | 0.28282 | 0.282 | 1.6706
0.54 | 2.9659 | 2.9582 | 2.96205 | 8.7056 | 0.28008 | 0.28172 | 0.2809 | 1.6628
0.541 | 2.9636 | 2.9558 | 2.9597 | 8.6926 | 0.27901 | 0.28065 | 0.27983 | 1.6552
0.542 | 2.9613 | 2.9535 | 2.9574 | 8.6797 | 0.27796 | 0.27959 | 0.278775 | 1.6477
0.543 | 2.9591 | 2.9512 | 2.95515 | 8.6669 | 0.27694 | 0.27856 | 0.27775 | 1.6403
0.544 | 2.9568 | 2.949 | 2.9529 | 8.6541 | 0.27594 | 0.27756 | 0.27675 | 1.6332
0.545 | 2.9546 | 2.9467 | 2.95065 | 8.6414 | 0.27496 | 0.27657 | 0.275765 | 1.6262
0.546 | 2.9524 | 2.9444 | 2.9484 | 8.6288 | 0.27401 | 0.27561 | 0.27481 | 1.6193
0.547 | 2.9501 | 2.9422 | 2.94615 | 8.6162 | 0.27307 | 0.27468 | 0.273875 | 1.6126
0.548 | 2.9479 | 2.9399 | 2.9439 | 8.6037 | 0.27216 | 0.27376 | 0.27296 | 1.606
0.549 | 2.9458 | 2.9377 | 2.94175 | 8.5912 | 0.27127 | 0.27287 | 0.27207 | 1.5995
0.55 | 2.9436 | 2.9355 | 2.93955 | 8.5789 | 0.27041 | 0.272 | 0.271205 | 1.5932
0.551 | 2.9414 | 2.9333 | 2.93735 | 8.5665 | 0.26956 | 0.27115 | 0.270355 | 1.5871
0.552 | 2.9393 | 2.9311 | 2.9352 | 8.5543 | 0.26873 | 0.27032 | 0.269525 | 1.5811
0.553 | 2.9371 | 2.9289 | 2.933 | 8.5421 | 0.26793 | 0.26951 | 0.26872 | 1.5752
0.554 | 2.935 | 2.9268 | 2.9309 | 8.53 | 0.26715 | 0.26873 | 0.26794 | 1.5694
0.555 | 2.9329 | 2.9246 | 2.92875 | 8.5179 | 0.26638 | 0.26796 | 0.26717 | 1.5638
0.556 | 2.9308 | 2.9225 | 2.92665 | 8.5059 | 0.26564 | 0.26722 | 0.26643 | 1.5583
0.557 | 2.9287 | 2.9203 | 2.9245 | 8.494 | 0.26492 | 0.26649 | 0.265705 | 1.553
0.558 | 2.9266 | 2.9182 | 2.9224 | 8.4821 | 0.26421 | 0.26579 | 0.265 | 1.5478
0.559 | 2.9245 | 2.9161 | 2.9203 | 8.4703 | 0.26353 | 0.2651 | 0.264315 | 1.5426
0.56 | 2.9225 | 2.914 | 2.91825 | 8.4585 | 0.26286 | 0.26443 | 0.263645 | 1.5377
0.561 | 2.9204 | 2.9119 | 2.91615 | 8.4469 | 0.26222 | 0.26379 | 0.263005 | 1.5328
0.562 | 2.9184 | 2.9098 | 2.9141 | 8.4353 | 0.26159 | 0.26316 | 0.262375 | 1.5281
0.563 | 2.9164 | 2.9078 | 2.9121 | 8.4237 | 0.26098 | 0.26255 | 0.261765 | 1.5235
0.564 | 2.9144 | 2.9057 | 2.91005 | 8.4122 | 0.26039 | 0.26196 | 0.261175 | 1.519
0.565 | 2.9124 | 2.9037 | 2.90805 | 8.4008 | 0.25981 | 0.26139 | 0.2606 | 1.5146
0.566 | 2.9104 | 2.9016 | 2.906 | 8.3895 | 0.25926 | 0.26083 | 0.260045 | 1.5103
0.567 | 2.9084 | 2.8996 | 2.904 | 8.3782 | 0.25872 | 0.26029 | 0.259505 | 1.5061
0.568 | 2.9064 | 2.8976 | 2.902 | 8.367 | 0.2582 | 0.25978 | 0.25899 | 1.5021
0.569 | 2.9045 | 2.8956 | 2.90005 | 8.3558 | 0.2577 | 0.25927 | 0.258485 | 1.4982
0.57 | 2.9025 | 2.8936 | 2.89805 | 8.3447 | 0.25721 | 0.25879 | 0.258 | 1.4943
0.571 | 2.9006 | 2.8917 | 2.89615 | 8.3337 | 0.25674 | 0.25832 | 0.25753 | 1.4906
0.572 | 2.8987 | 2.8897 | 2.8942 | 8.3228 | 0.25629 | 0.25787 | 0.25708 | 1.487
0.573 | 2.8968 | 2.8877 | 2.89225 | 8.3119 | 0.25586 | 0.25744 | 0.25665 | 1.4835
0.574 | 2.8949 | 2.8858 | 2.89035 | 8.301 | 0.25544 | 0.25702 | 0.25623 | 1.4801
0.575 | 2.893 | 2.8839 | 2.88845 | 8.2903 | 0.25503 | 0.25662 | 0.255825 | 1.4768
0.576 | 2.8911 | 2.882 | 2.88655 | 8.2796 | 0.25465 | 0.25624 | 0.255445 | 1.4736
0.577 | 2.8893 | 2.8801 | 2.8847 | 8.269 | 0.25427 | 0.25587 | 0.25507 | 1.4705
0.578 | 2.8874 | 2.8782 | 2.8828 | 8.2584 | 0.25392 | 0.25552 | 0.25472 | 1.4675
0.579 | 2.8856 | 2.8763 | 2.88095 | 8.2479 | 0.25358 | 0.25518 | 0.25438 | 1.4646
0.58 | 2.8837 | 2.8744 | 2.87905 | 8.2374 | 0.25325 | 0.25486 | 0.254055 | 1.4618
0.581 | 2.8819 | 2.8725 | 2.8772 | 8.2271 | 0.25294 | 0.25455 | 0.253745 | 1.4591
0.582 | 2.8801 | 2.8707 | 2.8754 | 8.2168 | 0.25264 | 0.25426 | 0.25345 | 1.4565
0.583 | 2.8783 | 2.8689 | 2.8736 | 8.2065 | 0.25236 | 0.25398 | 0.25317 | 1.454
0.584 | 2.8765 | 2.867 | 2.87175 | 8.1963 | 0.2521 | 0.25372 | 0.25291 | 1.4515
0.585 | 2.8748 | 2.8652 | 2.87 | 8.1862 | 0.25184 | 0.25347 | 0.252655 | 1.4492
0.586 | 2.873 | 2.8634 | 2.8682 | 8.1761 | 0.25161 | 0.25324 | 0.252425 | 1.4469
0.587 | 2.8713 | 2.8616 | 2.86645 | 8.1662 | 0.25138 | 0.25302 | 0.2522 | 1.4448
0.588 | 2.8695 | 2.8598 | 2.86465 | 8.1562 | 0.25117 | 0.25282 | 0.251995 | 1.4427
0.589 | 2.8678 | 2.8581 | 2.86295 | 8.1464 | 0.25097 | 0.25263 | 0.2518 | 1.4407
0.59 | 2.8661 | 2.8563 | 2.8612 | 8.1366 | 0.25079 | 0.25245 | 0.25162 | 1.4388
0.591 | 2.8644 | 2.8546 | 2.8595 | 8.1268 | 0.25062 | 0.25229 | 0.251455 | 1.437
0.592 | 2.8627 | 2.8528 | 2.85775 | 8.1171 | 0.25047 | 0.25214 | 0.251305 | 1.4352
0.593 | 2.861 | 2.8511 | 2.85605 | 8.1075 | 0.25032 | 0.252 | 0.25116 | 1.4336
0.594 | 2.8593 | 2.8494 | 2.85435 | 8.098 | 0.25019 | 0.25188 | 0.251035 | 1.432
0.595 | 2.8577 | 2.8477 | 2.8527 | 8.0885 | 0.25008 | 0.25177 | 0.250925 | 1.4305
0.596 | 2.856 | 2.846 | 2.851 | 8.0791 | 0.24997 | 0.25167 | 0.25082 | 1.4291
0.597 | 2.8544 | 2.8443 | 2.84935 | 8.0697 | 0.24988 | 0.25159 | 0.250735 | 1.4277
0.598 | 2.8528 | 2.8426 | 2.8477 | 8.0604 | 0.2498 | 0.25152 | 0.25066 | 1.4265
0.599 | 2.8511 | 2.841 | 2.84605 | 8.0512 | 0.24973 | 0.25146 | 0.250595 | 1.4253
0.6 | 2.8495 | 2.8393 | 2.8444 | 8.042 | 0.24968 | 0.25141 | 0.250545 | 1.4242
0.601 | 2.8479 | 2.8377 | 2.8428 | 8.0329 | 0.24963 | 0.25138 | 0.250505 | 1.4232
0.602 | 2.8464 | 2.836 | 2.8412 | 8.0238 | 0.2496 | 0.25135 | 0.250475 | 1.4222
0.603 | 2.8448 | 2.8344 | 2.8396 | 8.0148 | 0.24958 | 0.25134 | 0.25046 | 1.4213
0.604 | 2.8432 | 2.8328 | 2.838 | 8.0059 | 0.24957 | 0.25135 | 0.25046 | 1.4205
0.605 | 2.8417 | 2.8312 | 2.83645 | 7.997 | 0.24958 | 0.25136 | 0.25047 | 1.4197
0.606 | 2.8401 | 2.8296 | 2.83485 | 7.9882 | 0.24959 | 0.25138 | 0.250485 | 1.4191
0.607 | 2.8386 | 2.8281 | 2.83335 | 7.9795 | 0.24962 | 0.25142 | 0.25052 | 1.4184
0.608 | 2.8371 | 2.8265 | 2.8318 | 7.9708 | 0.24965 | 0.25147 | 0.25056 | 1.4179
0.609 | 2.8356 | 2.825 | 2.8303 | 7.9622 | 0.2497 | 0.25153 | 0.250615 | 1.4174
0.61 | 2.8341 | 2.8234 | 2.82875 | 7.9536 | 0.24976 | 0.2516 | 0.25068 | 1.417
0.611 | 2.8326 | 2.8219 | 2.82725 | 7.9451 | 0.24983 | 0.25168 | 0.250755 | 1.4167
0.612 | 2.8311 | 2.8204 | 2.82575 | 7.9367 | 0.24991 | 0.25177 | 0.25084 | 1.4164
0.613 | 2.8297 | 2.8189 | 2.8243 | 7.9283 | 0.25 | 0.25187 | 0.250935 | 1.4162
0.614 | 2.8282 | 2.8174 | 2.8228 | 7.9199 | 0.2501 | 0.25198 | 0.25104 | 1.4161
0.615 | 2.8268 | 2.8159 | 2.82135 | 7.9117 | 0.25021 | 0.2521 | 0.251155 | 1.416
0.616 | 2.8254 | 2.8144 | 2.8199 | 7.9035 | 0.25033 | 0.25224 | 0.251285 | 1.4159
0.617 | 2.8239 | 2.8129 | 2.8184 | 7.8953 | 0.25046 | 0.25238 | 0.25142 | 1.416
0.618 | 2.8225 | 2.8115 | 2.817 | 7.8872 | 0.2506 | 0.25254 | 0.25157 | 1.4161
0.619 | 2.8211 | 2.81 | 2.81555 | 7.8792 | 0.25075 | 0.2527 | 0.251725 | 1.4162
0.62 | 2.8198 | 2.8086 | 2.8142 | 7.8712 | 0.25091 | 0.25287 | 0.25189 | 1.4165
0.621 | 2.8184 | 2.8072 | 2.8128 | 7.8633 | 0.25108 | 0.25306 | 0.25207 | 1.4167
0.622 | 2.817 | 2.8058 | 2.8114 | 7.8555 | 0.25126 | 0.25325 | 0.252255 | 1.4171
0.623 | 2.8157 | 2.8044 | 2.81005 | 7.8477 | 0.25145 | 0.25345 | 0.25245 | 1.4175
0.624 | 2.8143 | 2.803 | 2.80865 | 7.8399 | 0.25165 | 0.25366 | 0.252655 | 1.4179
0.625 | 2.813 | 2.8016 | 2.8073 | 7.8323 | 0.25186 | 0.25389 | 0.252875 | 1.4184
0.626 | 2.8116 | 2.8002 | 2.8059 | 7.8246 | 0.25207 | 0.25412 | 0.253095 | 1.419
0.627 | 2.8103 | 2.7988 | 2.80455 | 7.8171 | 0.2523 | 0.25436 | 0.25333 | 1.4196
0.628 | 2.809 | 2.7975 | 2.80325 | 7.8096 | 0.25253 | 0.25461 | 0.25357 | 1.4203
0.629 | 2.8077 | 2.7962 | 2.80195 | 7.8021 | 0.25277 | 0.25486 | 0.253815 | 1.421
0.63 | 2.8065 | 2.7948 | 2.80065 | 7.7947 | 0.25302 | 0.25513 | 0.254075 | 1.4218
0.631 | 2.8052 | 2.7935 | 2.79935 | 7.7874 | 0.25328 | 0.25541 | 0.254345 | 1.4226
0.632 | 2.8039 | 2.7922 | 2.79805 | 7.7801 | 0.25355 | 0.25569 | 0.25462 | 1.4235
0.633 | 2.8027 | 2.7909 | 2.7968 | 7.7729 | 0.25383 | 0.25598 | 0.254905 | 1.4244
0.634 | 2.8014 | 2.7896 | 2.7955 | 7.7657 | 0.25411 | 0.25628 | 0.255195 | 1.4254
0.635 | 2.8002 | 2.7883 | 2.79425 | 7.7586 | 0.2544 | 0.25659 | 0.255495 | 1.4264
0.636 | 2.799 | 2.7871 | 2.79305 | 7.7516 | 0.25471 | 0.25691 | 0.25581 | 1.4275
0.637 | 2.7978 | 2.7858 | 2.7918 | 7.7446 | 0.25501 | 0.25724 | 0.256125 | 1.4286
0.638 | 2.7966 | 2.7845 | 2.79055 | 7.7376 | 0.25533 | 0.25757 | 0.25645 | 1.4298
0.639 | 2.7954 | 2.7833 | 2.78935 | 7.7307 | 0.25565 | 0.25791 | 0.25678 | 1.431
0.64 | 2.7942 | 2.7821 | 2.78815 | 7.7239 | 0.25599 | 0.25826 | 0.257125 | 1.4323
0.641 | 2.793 | 2.7809 | 2.78695 | 7.7171 | 0.25633 | 0.25862 | 0.257475 | 1.4336
0.642 | 2.7919 | 2.7797 | 2.7858 | 7.7104 | 0.25667 | 0.25899 | 0.25783 | 1.435
0.643 | 2.7907 | 2.7785 | 2.7846 | 7.7038 | 0.25703 | 0.25936 | 0.258195 | 1.4364
0.644 | 2.7896 | 2.7773 | 2.78345 | 7.6972 | 0.25739 | 0.25974 | 0.258565 | 1.4378
0.645 | 2.7885 | 2.7761 | 2.7823 | 7.6906 | 0.25776 | 0.26013 | 0.258945 | 1.4393
0.646 | 2.7873 | 2.7749 | 2.7811 | 7.6841 | 0.25813 | 0.26053 | 0.25933 | 1.4408
0.647 | 2.7862 | 2.7738 | 2.78 | 7.6777 | 0.25852 | 0.26093 | 0.259725 | 1.4424
0.648 | 2.7851 | 2.7726 | 2.77885 | 7.6713 | 0.25891 | 0.26134 | 0.260125 | 1.444
0.649 | 2.784 | 2.7715 | 2.77775 | 7.6649 | 0.2593 | 0.26176 | 0.26053 | 1.4457
0.65 | 2.783 | 2.7704 | 2.7767 | 7.6586 | 0.25971 | 0.26218 | 0.260945 | 1.4474
0.651 | 2.7819 | 2.7692 | 2.77555 | 7.6524 | 0.26012 | 0.26261 | 0.261365 | 1.4492
0.652 | 2.7808 | 2.7681 | 2.77445 | 7.6462 | 0.26054 | 0.26305 | 0.261795 | 1.451
0.653 | 2.7798 | 2.767 | 2.7734 | 7.6401 | 0.26096 | 0.26349 | 0.262225 | 1.4528
0.654 | 2.7788 | 2.7659 | 2.77235 | 7.6341 | 0.26139 | 0.26395 | 0.26267 | 1.4547
0.655 | 2.7777 | 2.7649 | 2.7713 | 7.628 | 0.26183 | 0.2644 | 0.263115 | 1.4566
0.656 | 2.7767 | 2.7638 | 2.77025 | 7.6221 | 0.26227 | 0.26487 | 0.26357 | 1.4585
0.657 | 2.7757 | 2.7627 | 2.7692 | 7.6162 | 0.26272 | 0.26534 | 0.26403 | 1.4605
0.658 | 2.7747 | 2.7617 | 2.7682 | 7.6103 | 0.26317 | 0.26582 | 0.264495 | 1.4625
0.659 | 2.7737 | 2.7607 | 2.7672 | 7.6045 | 0.26363 | 0.2663 | 0.264965 | 1.4646
0.66 | 2.7727 | 2.7596 | 2.76615 | 7.5988 | 0.2641 | 0.26679 | 0.265445 | 1.4667
0.661 | 2.7718 | 2.7586 | 2.7652 | 7.5931 | 0.26457 | 0.26729 | 0.26593 | 1.4688
0.662 | 2.7708 | 2.7576 | 2.7642 | 7.5874 | 0.26505 | 0.26779 | 0.26642 | 1.471
0.663 | 2.7698 | 2.7566 | 2.7632 | 7.5819 | 0.26554 | 0.2683 | 0.26692 | 1.4732
0.664 | 2.7689 | 2.7556 | 2.76225 | 7.5763 | 0.26603 | 0.26881 | 0.26742 | 1.4754
0.665 | 2.768 | 2.7546 | 2.7613 | 7.5708 | 0.26652 | 0.26933 | 0.267925 | 1.4777
0.666 | 2.7671 | 2.7537 | 2.7604 | 7.5654 | 0.26703 | 0.26986 | 0.268445 | 1.48
0.667 | 2.7661 | 2.7527 | 2.7594 | 7.56 | 0.26753 | 0.27039 | 0.26896 | 1.4823
0.668 | 2.7652 | 2.7517 | 2.75845 | 7.5547 | 0.26805 | 0.27093 | 0.26949 | 1.4847
0.669 | 2.7643 | 2.7508 | 2.75755 | 7.5494 | 0.26856 | 0.27147 | 0.270015 | 1.4871
0.67 | 2.7635 | 2.7499 | 2.7567 | 7.5442 | 0.26909 | 0.27202 | 0.270555 | 1.4896
0.671 | 2.7626 | 2.749 | 2.7558 | 7.539 | 0.26962 | 0.27257 | 0.271095 | 1.4921
0.672 | 2.7617 | 2.748 | 2.75485 | 7.5339 | 0.27015 | 0.27313 | 0.27164 | 1.4946
0.673 | 2.7609 | 2.7471 | 2.754 | 7.5288 | 0.27069 | 0.2737 | 0.272195 | 1.4971
0.674 | 2.76 | 2.7462 | 2.7531 | 7.5238 | 0.27123 | 0.27427 | 0.27275 | 1.4997
0.675 | 2.7592 | 2.7454 | 2.7523 | 7.5188 | 0.27178 | 0.27484 | 0.27331 | 1.5023
0.676 | 2.7584 | 2.7445 | 2.75145 | 7.5139 | 0.27233 | 0.27542 | 0.273875 | 1.5049
0.677 | 2.7576 | 2.7436 | 2.7506 | 7.509 | 0.27289 | 0.27601 | 0.27445 | 1.5076
0.678 | 2.7568 | 2.7428 | 2.7498 | 7.5042 | 0.27345 | 0.2766 | 0.275025 | 1.5102
0.679 | 2.756 | 2.7419 | 2.74895 | 7.4994 | 0.27402 | 0.27719 | 0.275605 | 1.513
0.68 | 2.7552 | 2.7411 | 2.74815 | 7.4947 | 0.27459 | 0.27779 | 0.27619 | 1.5157
0.681 | 2.7544 | 2.7403 | 2.74735 | 7.49 | 0.27517 | 0.2784 | 0.276785 | 1.5185
0.682 | 2.7536 | 2.7394 | 2.7465 | 7.4854 | 0.27575 | 0.279 | 0.277375 | 1.5213
0.683 | 2.7529 | 2.7386 | 2.74575 | 7.4808 | 0.27633 | 0.27962 | 0.277975 | 1.5241
0.684 | 2.7521 | 2.7378 | 2.74495 | 7.4763 | 0.27692 | 0.28024 | 0.27858 | 1.527
0.685 | 2.7514 | 2.7371 | 2.74425 | 7.4718 | 0.27752 | 0.28086 | 0.27919 | 1.5299
0.686 | 2.7506 | 2.7363 | 2.74345 | 7.4674 | 0.27812 | 0.28149 | 0.279805 | 1.5328
0.687 | 2.7499 | 2.7355 | 2.7427 | 7.4631 | 0.27872 | 0.28212 | 0.28042 | 1.5357
0.688 | 2.7492 | 2.7348 | 2.742 | 7.4587 | 0.27932 | 0.28275 | 0.281035 | 1.5387
0.689 | 2.7485 | 2.734 | 2.74125 | 7.4545 | 0.27993 | 0.28339 | 0.28166 | 1.5417
0.69 | 2.7478 | 2.7333 | 2.74055 | 7.4503 | 0.28055 | 0.28404 | 0.282295 | 1.5447
0.691 | 2.7471 | 2.7325 | 2.7398 | 7.4461 | 0.28117 | 0.28468 | 0.282925 | 1.5477
0.692 | 2.7465 | 2.7318 | 2.73915 | 7.442 | 0.28179 | 0.28533 | 0.28356 | 1.5508
0.693 | 2.7458 | 2.7311 | 2.73845 | 7.4379 | 0.28241 | 0.28599 | 0.2842 | 1.5539
0.694 | 2.7451 | 2.7304 | 2.73775 | 7.4339 | 0.28304 | 0.28665 | 0.284845 | 1.557
0.695 | 2.7445 | 2.7297 | 2.7371 | 7.4299 | 0.28367 | 0.28731 | 0.28549 | 1.5601
0.696 | 2.7439 | 2.729 | 2.73645 | 7.426 | 0.28431 | 0.28798 | 0.286145 | 1.5633
0.697 | 2.7432 | 2.7283 | 2.73575 | 7.4221 | 0.28495 | 0.28865 | 0.2868 | 1.5665
0.698 | 2.7426 | 2.7277 | 2.73515 | 7.4183 | 0.28559 | 0.28932 | 0.287455 | 1.5697
0.699 | 2.742 | 2.727 | 2.7345 | 7.4145 | 0.28624 | 0.29 | 0.28812 | 1.5729
0.7 | 2.7414 | 2.7264 | 2.7339 | 7.4108 | 0.28689 | 0.29068 | 0.288785 | 1.5762
0.701 | 2.7408 | 2.7257 | 2.73325 | 7.4071 | 0.28754 | 0.29136 | 0.28945 | 1.5794
0.702 | 2.7402 | 2.7251 | 2.73265 | 7.4034 | 0.2882 | 0.29205 | 0.290125 | 1.5827
0.703 | 2.7397 | 2.7245 | 2.7321 | 7.3999 | 0.28886 | 0.29273 | 0.290795 | 1.586
0.704 | 2.7391 | 2.7239 | 2.7315 | 7.3963 | 0.28952 | 0.29343 | 0.291475 | 1.5894
0.705 | 2.7385 | 2.7233 | 2.7309 | 7.3928 | 0.29018 | 0.29412 | 0.29215 | 1.5927
0.706 | 2.738 | 2.7227 | 2.73035 | 7.3894 | 0.29085 | 0.29482 | 0.292835 | 1.5961
0.707 | 2.7375 | 2.7221 | 2.7298 | 7.386 | 0.29152 | 0.29552 | 0.29352 | 1.5995
0.708 | 2.7369 | 2.7215 | 2.7292 | 7.3827 | 0.2922 | 0.29623 | 0.294215 | 1.6029
0.709 | 2.7364 | 2.721 | 2.7287 | 7.3794 | 0.29288 | 0.29694 | 0.29491 | 1.6063
0.71 | 2.7359 | 2.7204 | 2.72815 | 7.3761 | 0.29355 | 0.29765 | 0.2956 | 1.6098
0.711 | 2.7354 | 2.7199 | 2.72765 | 7.3729 | 0.29424 | 0.29836 | 0.2963 | 1.6133
0.712 | 2.7349 | 2.7193 | 2.7271 | 7.3698 | 0.29492 | 0.29908 | 0.297 | 1.6168
0.713 | 2.7344 | 2.7188 | 2.7266 | 7.3667 | 0.29561 | 0.2998 | 0.297705 | 1.6203
0.714 | 2.734 | 2.7183 | 2.72615 | 7.3636 | 0.2963 | 0.30052 | 0.29841 | 1.6238
0.715 | 2.7335 | 2.7178 | 2.72565 | 7.3606 | 0.29699 | 0.30124 | 0.299115 | 1.6273
0.716 | 2.7331 | 2.7173 | 2.7252 | 7.3576 | 0.29769 | 0.30197 | 0.29983 | 1.6309
0.717 | 2.7326 | 2.7168 | 2.7247 | 7.3547 | 0.29838 | 0.3027 | 0.30054 | 1.6345
0.718 | 2.7322 | 2.7163 | 2.72425 | 7.3519 | 0.29908 | 0.30343 | 0.301255 | 1.6381
0.719 | 2.7318 | 2.7158 | 2.7238 | 7.3491 | 0.29979 | 0.30416 | 0.301975 | 1.6417
0.72 | 2.7313 | 2.7154 | 2.72335 | 7.3463 | 0.30049 | 0.3049 | 0.302695 | 1.6453
0.721 | 2.7309 | 2.7149 | 2.7229 | 7.3436 | 0.3012 | 0.30564 | 0.30342 | 1.6489
0.722 | 2.7305 | 2.7145 | 2.7225 | 7.3409 | 0.3019 | 0.30638 | 0.30414 | 1.6526
0.723 | 2.7302 | 2.714 | 2.7221 | 7.3383 | 0.30261 | 0.30712 | 0.304865 | 1.6563
0.724 | 2.7298 | 2.7136 | 2.7217 | 7.3357 | 0.30333 | 0.30787 | 0.3056 | 1.66
0.725 | 2.7294 | 2.7132 | 2.7213 | 7.3332 | 0.30404 | 0.30861 | 0.306325 | 1.6637
0.726 | 2.729 | 2.7128 | 2.7209 | 7.3307 | 0.30476 | 0.30936 | 0.30706 | 1.6674
0.727 | 2.7287 | 2.7124 | 2.72055 | 7.3283 | 0.30547 | 0.31011 | 0.30779 | 1.6711
0.728 | 2.7284 | 2.712 | 2.7202 | 7.3259 | 0.30619 | 0.31086 | 0.308525 | 1.6749
0.729 | 2.728 | 2.7116 | 2.7198 | 7.3236 | 0.30692 | 0.31162 | 0.30927 | 1.6787
0.73 | 2.7277 | 2.7113 | 2.7195 | 7.3214 | 0.30764 | 0.31238 | 0.31001 | 1.6824
0.731 | 2.7274 | 2.7109 | 2.71915 | 7.3192 | 0.30836 | 0.31313 | 0.310745 | 1.6862
0.732 | 2.7271 | 2.7105 | 2.7188 | 7.317 | 0.30909 | 0.31389 | 0.31149 | 1.69
0.733 | 2.7268 | 2.7102 | 2.7185 | 7.3149 | 0.30982 | 0.31465 | 0.312235 | 1.6939
0.734 | 2.7265 | 2.7099 | 2.7182 | 7.3128 | 0.31055 | 0.31542 | 0.312985 | 1.6977
0.735 | 2.7263 | 2.7096 | 2.71795 | 7.3108 | 0.31128 | 0.31618 | 0.31373 | 1.7015
0.736 | 2.726 | 2.7093 | 2.71765 | 7.3089 | 0.31201 | 0.31695 | 0.31448 | 1.7054
0.737 | 2.7258 | 2.709 | 2.7174 | 7.307 | 0.31274 | 0.31771 | 0.315225 | 1.7093
0.738 | 2.7255 | 2.7087 | 2.7171 | 7.3052 | 0.31346 | 0.31847 | 0.315965 | 1.7131
0.739 | 2.7253 | 2.7084 | 2.71685 | 7.3035 | 0.31419 | 0.31923 | 0.31671 | 1.717
0.74 | 2.7251 | 2.7081 | 2.7166 | 7.3018 | 0.31491 | 0.31999 | 0.31745 | 1.7208
0.741 | 2.7249 | 2.7079 | 2.7164 | 7.3001 | 0.31563 | 0.32075 | 0.31819 | 1.7246
0.742 | 2.7247 | 2.7076 | 2.71615 | 7.2985 | 0.31635 | 0.3215 | 0.318925 | 1.7285
0.743 | 2.7245 | 2.7074 | 2.71595 | 7.297 | 0.31707 | 0.32225 | 0.31966 | 1.7323
0.744 | 2.7243 | 2.7072 | 2.71575 | 7.2955 | 0.31779 | 0.32301 | 0.3204 | 1.7361
0.745 | 2.7242 | 2.707 | 2.7156 | 7.294 | 0.3185 | 0.32375 | 0.321125 | 1.7399
0.746 | 2.724 | 2.7068 | 2.7154 | 7.2926 | 0.31921 | 0.3245 | 0.321855 | 1.7437
0.747 | 2.7238 | 2.7066 | 2.7152 | 7.2913 | 0.31992 | 0.32525 | 0.322585 | 1.7476
0.748 | 2.7237 | 2.7064 | 2.71505 | 7.2899 | 0.32063 | 0.32599 | 0.32331 | 1.7513
0.749 | 2.7236 | 2.7062 | 2.7149 | 7.2887 | 0.32133 | 0.32673 | 0.32403 | 1.7551
0.75 | 2.7234 | 2.706 | 2.7147 | 7.2874 | 0.32203 | 0.32747 | 0.32475 | 1.7589
0.751 | 2.7233 | 2.7058 | 2.71455 | 7.2862 | 0.32274 | 0.32821 | 0.325475 | 1.7627
0.752 | 2.7232 | 2.7057 | 2.71445 | 7.2851 | 0.32344 | 0.32895 | 0.326195 | 1.7665
0.753 | 2.7231 | 2.7055 | 2.7143 | 7.2839 | 0.32413 | 0.32969 | 0.32691 | 1.7702
0.754 | 2.723 | 2.7053 | 2.71415 | 7.2829 | 0.32483 | 0.33042 | 0.327625 | 1.774
0.755 | 2.7229 | 2.7052 | 2.71405 | 7.2818 | 0.32552 | 0.33115 | 0.328335 | 1.7778
0.756 | 2.7228 | 2.7051 | 2.71395 | 7.2808 | 0.32621 | 0.33188 | 0.329045 | 1.7815
0.757 | 2.7227 | 2.7049 | 2.7138 | 7.2799 | 0.3269 | 0.33261 | 0.329755 | 1.7852
0.758 | 2.7227 | 2.7048 | 2.71375 | 7.279 | 0.32759 | 0.33333 | 0.33046 | 1.789
0.759 | 2.7226 | 2.7047 | 2.71365 | 7.2781 | 0.32827 | 0.33406 | 0.331165 | 1.7927
0.76 | 2.7225 | 2.7046 | 2.71355 | 7.2772 | 0.32896 | 0.33478 | 0.33187 | 1.7964
0.761 | 2.7225 | 2.7045 | 2.7135 | 7.2764 | 0.32964 | 0.3355 | 0.33257 | 1.8001
0.762 | 2.7224 | 2.7044 | 2.7134 | 7.2757 | 0.33031 | 0.33622 | 0.333265 | 1.8039
0.763 | 2.7224 | 2.7043 | 2.71335 | 7.2749 | 0.33099 | 0.33694 | 0.333965 | 1.8076
0.764 | 2.7224 | 2.7042 | 2.7133 | 7.2742 | 0.33167 | 0.33765 | 0.33466 | 1.8112
0.765 | 2.7223 | 2.7042 | 2.71325 | 7.2736 | 0.33234 | 0.33836 | 0.33535 | 1.8149
0.766 | 2.7223 | 2.7041 | 2.7132 | 7.2729 | 0.33301 | 0.33907 | 0.33604 | 1.8186
0.767 | 2.7223 | 2.704 | 2.71315 | 7.2723 | 0.33368 | 0.33978 | 0.33673 | 1.8223
0.768 | 2.7223 | 2.704 | 2.71315 | 7.2718 | 0.33434 | 0.34049 | 0.337415 | 1.8259
0.769 | 2.7223 | 2.7039 | 2.7131 | 7.2712 | 0.33501 | 0.3412 | 0.338105 | 1.8296
0.77 | 2.7223 | 2.7039 | 2.7131 | 7.2708 | 0.33567 | 0.3419 | 0.338785 | 1.8333
0.771 | 2.7223 | 2.7038 | 2.71305 | 7.2703 | 0.33633 | 0.3426 | 0.339465 | 1.8369
0.772 | 2.7223 | 2.7038 | 2.71305 | 7.2699 | 0.33698 | 0.3433 | 0.34014 | 1.8405
0.773 | 2.7224 | 2.7038 | 2.7131 | 7.2695 | 0.33764 | 0.344 | 0.34082 | 1.8442
0.774 | 2.7224 | 2.7038 | 2.7131 | 7.2691 | 0.33829 | 0.34469 | 0.34149 | 1.8478
0.775 | 2.7224 | 2.7037 | 2.71305 | 7.2688 | 0.33894 | 0.34538 | 0.34216 | 1.8514
0.776 | 2.7225 | 2.7037 | 2.7131 | 7.2685 | 0.33959 | 0.34608 | 0.342835 | 1.855
0.777 | 2.7225 | 2.7037 | 2.7131 | 7.2682 | 0.34023 | 0.34677 | 0.3435 | 1.8586
0.778 | 2.7226 | 2.7037 | 2.71315 | 7.268 | 0.34088 | 0.34745 | 0.344165 | 1.8622
0.779 | 2.7226 | 2.7037 | 2.71315 | 7.2678 | 0.34152 | 0.34814 | 0.34483 | 1.8658
0.78 | 2.7227 | 2.7038 | 2.71325 | 7.2676 | 0.34216 | 0.34882 | 0.34549 | 1.8693
0.781 | 2.7228 | 2.7038 | 2.7133 | 7.2675 | 0.3428 | 0.3495 | 0.34615 | 1.8729
0.782 | 2.7228 | 2.7038 | 2.7133 | 7.2674 | 0.34343 | 0.35018 | 0.346805 | 1.8764
0.783 | 2.7229 | 2.7038 | 2.71335 | 7.2673 | 0.34406 | 0.35086 | 0.34746 | 1.88
0.784 | 2.723 | 2.7039 | 2.71345 | 7.2673 | 0.34469 | 0.35153 | 0.34811 | 1.8835
0.785 | 2.7231 | 2.7039 | 2.7135 | 7.2673 | 0.34532 | 0.35221 | 0.348765 | 1.8871
0.786 | 2.7232 | 2.704 | 2.7136 | 7.2673 | 0.34595 | 0.35288 | 0.349415 | 1.8906
0.787 | 2.7233 | 2.704 | 2.71365 | 7.2673 | 0.34657 | 0.35355 | 0.35006 | 1.8941
0.788 | 2.7234 | 2.7041 | 2.71375 | 7.2674 | 0.34719 | 0.35421 | 0.3507 | 1.8976
0.789 | 2.7235 | 2.7041 | 2.7138 | 7.2675 | 0.34781 | 0.35488 | 0.351345 | 1.9011
0.79 | 2.7236 | 2.7042 | 2.7139 | 7.2676 | 0.34842 | 0.35554 | 0.35198 | 1.9046
0.791 | 2.7238 | 2.7043 | 2.71405 | 7.2678 | 0.34904 | 0.3562 | 0.35262 | 1.9081
0.792 | 2.7239 | 2.7043 | 2.7141 | 7.2679 | 0.34965 | 0.35686 | 0.353255 | 1.9115
0.793 | 2.724 | 2.7044 | 2.7142 | 7.2682 | 0.35026 | 0.35751 | 0.353885 | 1.915
0.794 | 2.7242 | 2.7045 | 2.71435 | 7.2684 | 0.35086 | 0.35817 | 0.354515 | 1.9185
0.795 | 2.7243 | 2.7046 | 2.71445 | 7.2687 | 0.35147 | 0.35882 | 0.355145 | 1.9219
0.796 | 2.7244 | 2.7047 | 2.71455 | 7.269 | 0.35207 | 0.35947 | 0.35577 | 1.9253
0.797 | 2.7246 | 2.7048 | 2.7147 | 7.2693 | 0.35267 | 0.36011 | 0.35639 | 1.9288
0.798 | 2.7248 | 2.7049 | 2.71485 | 7.2696 | 0.35327 | 0.36076 | 0.357015 | 1.9322
0.799 | 2.7249 | 2.705 | 2.71495 | 7.27 | 0.35386 | 0.3614 | 0.35763 | 1.9356
0.8 | 2.7251 | 2.7051 | 2.7151 | 7.2704 | 0.35445 | 0.36204 | 0.358245 | 1.939
0.801 | 2.7253 | 2.7053 | 2.7153 | 7.2708 | 0.35504 | 0.36268 | 0.35886 | 1.9424
0.802 | 2.7254 | 2.7054 | 2.7154 | 7.2713 | 0.35563 | 0.36332 | 0.359475 | 1.9458
0.803 | 2.7256 | 2.7055 | 2.71555 | 7.2718 | 0.35621 | 0.36395 | 0.36008 | 1.9491
0.804 | 2.7258 | 2.7057 | 2.71575 | 7.2723 | 0.3568 | 0.36458 | 0.36069 | 1.9525
0.805 | 2.726 | 2.7058 | 2.7159 | 7.2728 | 0.35737 | 0.36521 | 0.36129 | 1.9558
0.806 | 2.7262 | 2.7059 | 2.71605 | 7.2734 | 0.35795 | 0.36584 | 0.361895 | 1.9592
0.807 | 2.7264 | 2.7061 | 2.71625 | 7.274 | 0.35853 | 0.36647 | 0.3625 | 1.9625
0.808 | 2.7266 | 2.7062 | 2.7164 | 7.2746 | 0.3591 | 0.36709 | 0.363095 | 1.9658
0.809 | 2.7268 | 2.7064 | 2.7166 | 7.2752 | 0.35967 | 0.36771 | 0.36369 | 1.9692
0.81 | 2.727 | 2.7066 | 2.7168 | 7.2759 | 0.36024 | 0.36833 | 0.364285 | 1.9725
0.811 | 2.7272 | 2.7067 | 2.71695 | 7.2765 | 0.3608 | 0.36894 | 0.36487 | 1.9758
0.812 | 2.7274 | 2.7069 | 2.71715 | 7.2772 | 0.36136 | 0.36956 | 0.36546 | 1.979
0.813 | 2.7277 | 2.7071 | 2.7174 | 7.278 | 0.36192 | 0.37017 | 0.366045 | 1.9823
0.814 | 2.7279 | 2.7073 | 2.7176 | 7.2787 | 0.36248 | 0.37078 | 0.36663 | 1.9856
0.815 | 2.7281 | 2.7074 | 2.71775 | 7.2795 | 0.36303 | 0.37138 | 0.367205 | 1.9888
0.816 | 2.7284 | 2.7076 | 2.718 | 7.2803 | 0.36359 | 0.37199 | 0.36779 | 1.9921
0.817 | 2.7286 | 2.7078 | 2.7182 | 7.2811 | 0.36414 | 0.37259 | 0.368365 | 1.9953
0.818 | 2.7288 | 2.708 | 2.7184 | 7.282 | 0.36468 | 0.37319 | 0.368935 | 1.9985
0.819 | 2.7291 | 2.7082 | 2.71865 | 7.2828 | 0.36523 | 0.37379 | 0.36951 | 2.0018
0.82 | 2.7293 | 2.7084 | 2.71885 | 7.2837 | 0.36577 | 0.37438 | 0.370075 | 2.005
0.821 | 2.7296 | 2.7086 | 2.7191 | 7.2847 | 0.36631 | 0.37497 | 0.37064 | 2.0082
0.822 | 2.7299 | 2.7088 | 2.71935 | 7.2856 | 0.36685 | 0.37557 | 0.37121 | 2.0113
0.823 | 2.7301 | 2.709 | 2.71955 | 7.2866 | 0.36738 | 0.37615 | 0.371765 | 2.0145
0.824 | 2.7304 | 2.7093 | 2.71985 | 7.2875 | 0.36791 | 0.37674 | 0.372325 | 2.0177
0.825 | 2.7307 | 2.7095 | 2.7201 | 7.2885 | 0.36844 | 0.37732 | 0.37288 | 2.0208
0.826 | 2.7309 | 2.7097 | 2.7203 | 7.2896 | 0.36897 | 0.3779 | 0.373435 | 2.024
0.827 | 2.7312 | 2.7099 | 2.72055 | 7.2906 | 0.36949 | 0.37848 | 0.373985 | 2.0271
0.828 | 2.7315 | 2.7102 | 2.72085 | 7.2917 | 0.37001 | 0.37906 | 0.374535 | 2.0302
0.829 | 2.7318 | 2.7104 | 2.7211 | 7.2928 | 0.37053 | 0.37963 | 0.37508 | 2.0333
0.83 | 2.7321 | 2.7107 | 2.7214 | 7.2939 | 0.37105 | 0.3802 | 0.375625 | 2.0364
0.831 | 2.7324 | 2.7109 | 2.72165 | 7.295 | 0.37156 | 0.38077 | 0.376165 | 2.0395
0.832 | 2.7327 | 2.7112 | 2.72195 | 7.2962 | 0.37207 | 0.38134 | 0.376705 | 2.0426
0.833 | 2.733 | 2.7114 | 2.7222 | 7.2974 | 0.37258 | 0.3819 | 0.37724 | 2.0457
0.834 | 2.7333 | 2.7117 | 2.7225 | 7.2986 | 0.37309 | 0.38247 | 0.37778 | 2.0487
0.835 | 2.7336 | 2.7119 | 2.72275 | 7.2998 | 0.37359 | 0.38302 | 0.378305 | 2.0518
0.836 | 2.7339 | 2.7122 | 2.72305 | 7.301 | 0.37409 | 0.38358 | 0.378835 | 2.0548
0.837 | 2.7342 | 2.7125 | 2.72335 | 7.3023 | 0.37459 | 0.38414 | 0.379365 | 2.0578
0.838 | 2.7345 | 2.7127 | 2.7236 | 7.3036 | 0.37508 | 0.38469 | 0.379885 | 2.0608
0.839 | 2.7348 | 2.713 | 2.7239 | 7.3049 | 0.37557 | 0.38524 | 0.380405 | 2.0638
0.84 | 2.7352 | 2.7133 | 2.72425 | 7.3062 | 0.37606 | 0.38579 | 0.380925 | 2.0668
0.841 | 2.7355 | 2.7136 | 2.72455 | 7.3075 | 0.37655 | 0.38633 | 0.38144 | 2.0698
0.842 | 2.7358 | 2.7138 | 2.7248 | 7.3089 | 0.37703 | 0.38687 | 0.38195 | 2.0728
0.843 | 2.7361 | 2.7141 | 2.7251 | 7.3102 | 0.37752 | 0.38741 | 0.382465 | 2.0757
0.844 | 2.7365 | 2.7144 | 2.72545 | 7.3116 | 0.378 | 0.38795 | 0.382975 | 2.0787
0.845 | 2.7368 | 2.7147 | 2.72575 | 7.3131 | 0.37847 | 0.38849 | 0.38348 | 2.0816
0.846 | 2.7372 | 2.715 | 2.7261 | 7.3145 | 0.37895 | 0.38902 | 0.383985 | 2.0846
0.847 | 2.7375 | 2.7153 | 2.7264 | 7.3159 | 0.37942 | 0.38955 | 0.384485 | 2.0875
0.848 | 2.7379 | 2.7156 | 2.72675 | 7.3174 | 0.37988 | 0.39008 | 0.38498 | 2.0904
0.849 | 2.7382 | 2.7159 | 2.72705 | 7.3189 | 0.38035 | 0.3906 | 0.385475 | 2.0933
0.85 | 2.7386 | 2.7162 | 2.7274 | 7.3204 | 0.38081 | 0.39112 | 0.385965 | 2.0961
0.851 | 2.7389 | 2.7165 | 2.7277 | 7.3219 | 0.38127 | 0.39164 | 0.386455 | 2.099
0.852 | 2.7393 | 2.7168 | 2.72805 | 7.3235 | 0.38173 | 0.39216 | 0.386945 | 2.1019
0.853 | 2.7397 | 2.7172 | 2.72845 | 7.325 | 0.38219 | 0.39268 | 0.387435 | 2.1047
0.854 | 2.74 | 2.7175 | 2.72875 | 7.3266 | 0.38264 | 0.39319 | 0.387915 | 2.1075
0.855 | 2.7404 | 2.7178 | 2.7291 | 7.3282 | 0.38309 | 0.3937 | 0.388395 | 2.1104
0.856 | 2.7408 | 2.7181 | 2.72945 | 7.3298 | 0.38353 | 0.39421 | 0.38887 | 2.1132
0.857 | 2.7411 | 2.7185 | 2.7298 | 7.3315 | 0.38398 | 0.39471 | 0.389345 | 2.116
0.858 | 2.7415 | 2.7188 | 2.73015 | 7.3331 | 0.38442 | 0.39522 | 0.38982 | 2.1188
0.859 | 2.7419 | 2.7191 | 2.7305 | 7.3348 | 0.38486 | 0.39572 | 0.39029 | 2.1215
0.86 | 2.7423 | 2.7195 | 2.7309 | 7.3365 | 0.38529 | 0.39622 | 0.390755 | 2.1243
0.861 | 2.7427 | 2.7198 | 2.73125 | 7.3382 | 0.38573 | 0.39671 | 0.39122 | 2.1271
0.862 | 2.7431 | 2.7202 | 2.73165 | 7.3399 | 0.38616 | 0.3972 | 0.39168 | 2.1298
0.863 | 2.7435 | 2.7205 | 2.732 | 7.3416 | 0.38659 | 0.3977 | 0.392145 | 2.1325
0.864 | 2.7438 | 2.7209 | 2.73235 | 7.3434 | 0.38701 | 0.39818 | 0.392595 | 2.1352
0.865 | 2.7442 | 2.7212 | 2.7327 | 7.3451 | 0.38743 | 0.39867 | 0.39305 | 2.1379
0.866 | 2.7446 | 2.7216 | 2.7331 | 7.3469 | 0.38785 | 0.39915 | 0.3935 | 2.1406
0.867 | 2.745 | 2.7219 | 2.73345 | 7.3487 | 0.38827 | 0.39963 | 0.39395 | 2.1433
0.868 | 2.7455 | 2.7223 | 2.7339 | 7.3505 | 0.38868 | 0.40011 | 0.394395 | 2.146
0.869 | 2.7459 | 2.7226 | 2.73425 | 7.3524 | 0.3891 | 0.40059 | 0.394845 | 2.1486
0.87 | 2.7463 | 2.723 | 2.73465 | 7.3542 | 0.3895 | 0.40106 | 0.39528 | 2.1513
0.871 | 2.7467 | 2.7234 | 2.73505 | 7.3561 | 0.38991 | 0.40153 | 0.39572 | 2.1539
0.872 | 2.7471 | 2.7237 | 2.7354 | 7.358 | 0.39031 | 0.402 | 0.396155 | 2.1565
0.873 | 2.7475 | 2.7241 | 2.7358 | 7.3599 | 0.39072 | 0.40246 | 0.39659 | 2.1592
0.874 | 2.7479 | 2.7245 | 2.7362 | 7.3618 | 0.39111 | 0.40293 | 0.39702 | 2.1618
0.875 | 2.7484 | 2.7249 | 2.73665 | 7.3637 | 0.39151 | 0.40339 | 0.39745 | 2.1643
0.876 | 2.7488 | 2.7253 | 2.73705 | 7.3656 | 0.3919 | 0.40384 | 0.39787 | 2.1669
0.877 | 2.7492 | 2.7256 | 2.7374 | 7.3676 | 0.39229 | 0.4043 | 0.398295 | 2.1695
0.878 | 2.7496 | 2.726 | 2.7378 | 7.3696 | 0.39268 | 0.40475 | 0.398715 | 2.172
0.879 | 2.7501 | 2.7264 | 2.73825 | 7.3715 | 0.39306 | 0.4052 | 0.39913 | 2.1746
0.88 | 2.7505 | 2.7268 | 2.73865 | 7.3735 | 0.39344 | 0.40565 | 0.399545 | 2.1771
0.881 | 2.7509 | 2.7272 | 2.73905 | 7.3756 | 0.39382 | 0.4061 | 0.39996 | 2.1796
0.882 | 2.7514 | 2.7276 | 2.7395 | 7.3776 | 0.3942 | 0.40654 | 0.40037 | 2.1821
0.883 | 2.7518 | 2.728 | 2.7399 | 7.3796 | 0.39457 | 0.40698 | 0.400775 | 2.1846
0.884 | 2.7523 | 2.7284 | 2.74035 | 7.3817 | 0.39494 | 0.40742 | 0.40118 | 2.1871
0.885 | 2.7527 | 2.7288 | 2.74075 | 7.3837 | 0.39531 | 0.40785 | 0.40158 | 2.1895
0.886 | 2.7531 | 2.7292 | 2.74115 | 7.3858 | 0.39568 | 0.40828 | 0.40198 | 2.192
0.887 | 2.7536 | 2.7296 | 2.7416 | 7.3879 | 0.39604 | 0.40871 | 0.402375 | 2.1944
0.888 | 2.754 | 2.73 | 2.742 | 7.39 | 0.3964 | 0.40914 | 0.40277 | 2.1968
0.889 | 2.7545 | 2.7304 | 2.74245 | 7.3922 | 0.39676 | 0.40957 | 0.403165 | 2.1993
0.89 | 2.7549 | 2.7308 | 2.74285 | 7.3943 | 0.39711 | 0.40999 | 0.40355 | 2.2017
0.891 | 2.7554 | 2.7312 | 2.7433 | 7.3964 | 0.39746 | 0.41041 | 0.403935 | 2.204
0.892 | 2.7559 | 2.7317 | 2.7438 | 7.3986 | 0.39781 | 0.41083 | 0.40432 | 2.2064
0.893 | 2.7563 | 2.7321 | 2.7442 | 7.4008 | 0.39816 | 0.41124 | 0.4047 | 2.2088
0.894 | 2.7568 | 2.7325 | 2.74465 | 7.403 | 0.3985 | 0.41166 | 0.40508 | 2.2111
0.895 | 2.7572 | 2.7329 | 2.74505 | 7.4052 | 0.39884 | 0.41207 | 0.405455 | 2.2135
0.896 | 2.7577 | 2.7333 | 2.7455 | 7.4074 | 0.39918 | 0.41247 | 0.405825 | 2.2158
0.897 | 2.7582 | 2.7338 | 2.746 | 7.4096 | 0.39951 | 0.41288 | 0.406195 | 2.2181
0.898 | 2.7587 | 2.7342 | 2.74645 | 7.4119 | 0.39985 | 0.41328 | 0.406565 | 2.2204
0.899 | 2.7591 | 2.7346 | 2.74685 | 7.4141 | 0.40018 | 0.41368 | 0.40693 | 2.2227
0.9 | 2.7596 | 2.7351 | 2.74735 | 7.4164 | 0.4005 | 0.41408 | 0.40729 | 2.225
0.901 | 2.7601 | 2.7355 | 2.7478 | 7.4187 | 0.40083 | 0.41447 | 0.40765 | 2.2273
0.902 | 2.7605 | 2.7359 | 2.7482 | 7.4209 | 0.40115 | 0.41487 | 0.40801 | 2.2295
0.903 | 2.761 | 2.7364 | 2.7487 | 7.4232 | 0.40147 | 0.41526 | 0.408365 | 2.2317
0.904 | 2.7615 | 2.7368 | 2.74915 | 7.4256 | 0.40179 | 0.41564 | 0.408715 | 2.234
0.905 | 2.762 | 2.7373 | 2.74965 | 7.4279 | 0.4021 | 0.41603 | 0.409065 | 2.2362
0.906 | 2.7625 | 2.7377 | 2.7501 | 7.4302 | 0.40241 | 0.41641 | 0.40941 | 2.2384
0.907 | 2.763 | 2.7381 | 2.75055 | 7.4326 | 0.40272 | 0.41679 | 0.409755 | 2.2406
0.908 | 2.7634 | 2.7386 | 2.751 | 7.4349 | 0.40303 | 0.41717 | 0.4101 | 2.2428
0.909 | 2.7639 | 2.739 | 2.75145 | 7.4373 | 0.40333 | 0.41754 | 0.410435 | 2.2449
0.91 | 2.7644 | 2.7395 | 2.75195 | 7.4397 | 0.40363 | 0.41792 | 0.410775 | 2.2471
0.911 | 2.7649 | 2.7399 | 2.7524 | 7.4421 | 0.40393 | 0.41829 | 0.41111 | 2.2492
0.912 | 2.7654 | 2.7404 | 2.7529 | 7.4445 | 0.40422 | 0.41865 | 0.411435 | 2.2513
0.913 | 2.7659 | 2.7408 | 2.75335 | 7.4469 | 0.40451 | 0.41902 | 0.411765 | 2.2534
0.914 | 2.7664 | 2.7413 | 2.75385 | 7.4493 | 0.4048 | 0.41938 | 0.41209 | 2.2556
0.915 | 2.7669 | 2.7418 | 2.75435 | 7.4517 | 0.40509 | 0.41974 | 0.412415 | 2.2576
0.916 | 2.7674 | 2.7422 | 2.7548 | 7.4542 | 0.40537 | 0.4201 | 0.412735 | 2.2597
0.917 | 2.7679 | 2.7427 | 2.7553 | 7.4566 | 0.40566 | 0.42045 | 0.413055 | 2.2618
0.918 | 2.7684 | 2.7431 | 2.75575 | 7.4591 | 0.40594 | 0.42081 | 0.413375 | 2.2638
0.919 | 2.7689 | 2.7436 | 2.75625 | 7.4616 | 0.40621 | 0.42116 | 0.413685 | 2.2659
0.92 | 2.7694 | 2.7441 | 2.75675 | 7.4641 | 0.40649 | 0.4215 | 0.413995 | 2.2679
0.921 | 2.7699 | 2.7445 | 2.7572 | 7.4666 | 0.40676 | 0.42185 | 0.414305 | 2.2699
0.922 | 2.7704 | 2.745 | 2.7577 | 7.4691 | 0.40702 | 0.42219 | 0.414605 | 2.2719
0.923 | 2.7709 | 2.7455 | 2.7582 | 7.4716 | 0.40729 | 0.42253 | 0.41491 | 2.2739
0.924 | 2.7714 | 2.746 | 2.7587 | 7.4741 | 0.40755 | 0.42287 | 0.41521 | 2.2759
0.925 | 2.7719 | 2.7464 | 2.75915 | 7.4767 | 0.40781 | 0.4232 | 0.415505 | 2.2778
0.926 | 2.7724 | 2.7469 | 2.75965 | 7.4792 | 0.40807 | 0.42354 | 0.415805 | 2.2798
0.927 | 2.773 | 2.7474 | 2.7602 | 7.4818 | 0.40833 | 0.42387 | 0.4161 | 2.2817
0.928 | 2.7735 | 2.7479 | 2.7607 | 7.4843 | 0.40858 | 0.4242 | 0.41639 | 2.2836
0.929 | 2.774 | 2.7483 | 2.76115 | 7.4869 | 0.40883 | 0.42452 | 0.416675 | 2.2855
0.93 | 2.7745 | 2.7488 | 2.76165 | 7.4895 | 0.40908 | 0.42484 | 0.41696 | 2.2874
0.931 | 2.775 | 2.7493 | 2.76215 | 7.4921 | 0.40932 | 0.42517 | 0.417245 | 2.2893
0.932 | 2.7755 | 2.7498 | 2.76265 | 7.4947 | 0.40956 | 0.42548 | 0.41752 | 2.2912
0.933 | 2.7761 | 2.7503 | 2.7632 | 7.4973 | 0.4098 | 0.4258 | 0.4178 | 2.2931
0.934 | 2.7766 | 2.7508 | 2.7637 | 7.4999 | 0.41004 | 0.42611 | 0.418075 | 2.2949
0.935 | 2.7771 | 2.7512 | 2.76415 | 7.5025 | 0.41027 | 0.42642 | 0.418345 | 2.2967
0.936 | 2.7776 | 2.7517 | 2.76465 | 7.5052 | 0.41051 | 0.42673 | 0.41862 | 2.2986
0.937 | 2.7781 | 2.7522 | 2.76515 | 7.5078 | 0.41073 | 0.42704 | 0.418885 | 2.3004
0.938 | 2.7787 | 2.7527 | 2.7657 | 7.5105 | 0.41096 | 0.42734 | 0.41915 | 2.3022
0.939 | 2.7792 | 2.7532 | 2.7662 | 7.5131 | 0.41118 | 0.42764 | 0.41941 | 2.304
0.94 | 2.7797 | 2.7537 | 2.7667 | 7.5158 | 0.41141 | 0.42794 | 0.419675 | 2.3057
0.941 | 2.7803 | 2.7542 | 2.76725 | 7.5185 | 0.41162 | 0.42824 | 0.41993 | 2.3075
0.942 | 2.7808 | 2.7547 | 2.76775 | 7.5212 | 0.41184 | 0.42853 | 0.420185 | 2.3092
0.943 | 2.7813 | 2.7552 | 2.76825 | 7.5239 | 0.41205 | 0.42882 | 0.420435 | 2.311
0.944 | 2.7818 | 2.7557 | 2.76875 | 7.5266 | 0.41227 | 0.42911 | 0.42069 | 2.3127
0.945 | 2.7824 | 2.7562 | 2.7693 | 7.5293 | 0.41247 | 0.4294 | 0.420935 | 2.3144
0.946 | 2.7829 | 2.7567 | 2.7698 | 7.532 | 0.41268 | 0.42968 | 0.42118 | 2.3161
0.947 | 2.7834 | 2.7572 | 2.7703 | 7.5347 | 0.41288 | 0.42997 | 0.421425 | 2.3178
0.948 | 2.784 | 2.7577 | 2.77085 | 7.5374 | 0.41308 | 0.43024 | 0.42166 | 2.3194
0.949 | 2.7845 | 2.7582 | 2.77135 | 7.5402 | 0.41328 | 0.43052 | 0.4219 | 2.3211
0.95 | 2.785 | 2.7587 | 2.77185 | 7.5429 | 0.41348 | 0.4308 | 0.42214 | 2.3227
0.951 | 2.7856 | 2.7592 | 2.7724 | 7.5457 | 0.41367 | 0.43107 | 0.42237 | 2.3244
0.952 | 2.7861 | 2.7597 | 2.7729 | 7.5484 | 0.41386 | 0.43134 | 0.4226 | 2.326
0.953 | 2.7867 | 2.7602 | 2.77345 | 7.5512 | 0.41405 | 0.43161 | 0.42283 | 2.3276
0.954 | 2.7872 | 2.7607 | 2.77395 | 7.554 | 0.41424 | 0.43187 | 0.423055 | 2.3292
0.955 | 2.7877 | 2.7612 | 2.77445 | 7.5568 | 0.41442 | 0.43214 | 0.42328 | 2.3308
0.956 | 2.7883 | 2.7617 | 2.775 | 7.5596 | 0.4146 | 0.4324 | 0.4235 | 2.3323
0.957 | 2.7888 | 2.7622 | 2.7755 | 7.5623 | 0.41478 | 0.43265 | 0.423715 | 2.3339
0.958 | 2.7894 | 2.7627 | 2.77605 | 7.5652 | 0.41495 | 0.43291 | 0.42393 | 2.3354
0.959 | 2.7899 | 2.7632 | 2.77655 | 7.568 | 0.41513 | 0.43316 | 0.424145 | 2.337
0.96 | 2.7904 | 2.7638 | 2.7771 | 7.5708 | 0.4153 | 0.43342 | 0.42436 | 2.3385
0.961 | 2.791 | 2.7643 | 2.77765 | 7.5736 | 0.41546 | 0.43366 | 0.42456 | 2.34
0.962 | 2.7915 | 2.7648 | 2.77815 | 7.5764 | 0.41563 | 0.43391 | 0.42477 | 2.3415
0.963 | 2.7921 | 2.7653 | 2.7787 | 7.5793 | 0.41579 | 0.43416 | 0.424975 | 2.343
0.964 | 2.7926 | 2.7658 | 2.7792 | 7.5821 | 0.41595 | 0.4344 | 0.425175 | 2.3444
0.965 | 2.7932 | 2.7663 | 2.77975 | 7.5849 | 0.41611 | 0.43464 | 0.425375 | 2.3459
0.966 | 2.7937 | 2.7668 | 2.78025 | 7.5878 | 0.41627 | 0.43487 | 0.42557 | 2.3473
0.967 | 2.7943 | 2.7674 | 2.78085 | 7.5907 | 0.41642 | 0.43511 | 0.425765 | 2.3488
0.968 | 2.7948 | 2.7679 | 2.78135 | 7.5935 | 0.41657 | 0.43534 | 0.425955 | 2.3502
0.969 | 2.7954 | 2.7684 | 2.7819 | 7.5964 | 0.41672 | 0.43557 | 0.426145 | 2.3516
0.97 | 2.7959 | 2.7689 | 2.7824 | 7.5993 | 0.41687 | 0.4358 | 0.426335 | 2.353
0.971 | 2.7965 | 2.7694 | 2.78295 | 7.6021 | 0.41701 | 0.43603 | 0.42652 | 2.3544
0.972 | 2.797 | 2.77 | 2.7835 | 7.605 | 0.41715 | 0.43625 | 0.4267 | 2.3557
0.973 | 2.7976 | 2.7705 | 2.78405 | 7.6079 | 0.41729 | 0.43647 | 0.42688 | 2.3571
0.974 | 2.7981 | 2.771 | 2.78455 | 7.6108 | 0.41743 | 0.43669 | 0.42706 | 2.3584
0.975 | 2.7987 | 2.7715 | 2.7851 | 7.6137 | 0.41756 | 0.43691 | 0.427235 | 2.3598
0.976 | 2.7992 | 2.7721 | 2.78565 | 7.6166 | 0.41769 | 0.43712 | 0.427405 | 2.3611
0.977 | 2.7998 | 2.7726 | 2.7862 | 7.6195 | 0.41782 | 0.43734 | 0.42758 | 2.3624
0.978 | 2.8003 | 2.7731 | 2.7867 | 7.6225 | 0.41795 | 0.43755 | 0.42775 | 2.3637
0.979 | 2.8009 | 2.7736 | 2.78725 | 7.6254 | 0.41807 | 0.43775 | 0.42791 | 2.3649
0.98 | 2.8014 | 2.7742 | 2.7878 | 7.6283 | 0.4182 | 0.43796 | 0.42808 | 2.3662
0.981 | 2.802 | 2.7747 | 2.78835 | 7.6312 | 0.41832 | 0.43816 | 0.42824 | 2.3675
0.982 | 2.8025 | 2.7752 | 2.78885 | 7.6342 | 0.41843 | 0.43837 | 0.4284 | 2.3687
0.983 | 2.8031 | 2.7757 | 2.7894 | 7.6371 | 0.41855 | 0.43856 | 0.428555 | 2.3699
0.984 | 2.8036 | 2.7763 | 2.78995 | 7.6401 | 0.41866 | 0.43876 | 0.42871 | 2.3712
0.985 | 2.8042 | 2.7768 | 2.7905 | 7.643 | 0.41877 | 0.43896 | 0.428865 | 2.3724
0.986 | 2.8048 | 2.7773 | 2.79105 | 7.646 | 0.41888 | 0.43915 | 0.429015 | 2.3736
0.987 | 2.8053 | 2.7779 | 2.7916 | 7.6489 | 0.41899 | 0.43934 | 0.429165 | 2.3748
0.988 | 2.8059 | 2.7784 | 2.79215 | 7.6519 | 0.41909 | 0.43953 | 0.42931 | 2.3759
0.989 | 2.8064 | 2.7789 | 2.79265 | 7.6548 | 0.41919 | 0.43971 | 0.42945 | 2.3771
0.99 | 2.807 | 2.7794 | 2.7932 | 7.6578 | 0.41929 | 0.4399 | 0.429595 | 2.3782
0.991 | 2.8075 | 2.78 | 2.79375 | 7.6608 | 0.41939 | 0.44008 | 0.429735 | 2.3794
0.992 | 2.8081 | 2.7805 | 2.7943 | 7.6638 | 0.41948 | 0.44026 | 0.42987 | 2.3805
0.993 | 2.8086 | 2.781 | 2.7948 | 7.6668 | 0.41957 | 0.44044 | 0.430005 | 2.3816
0.994 | 2.8092 | 2.7816 | 2.7954 | 7.6697 | 0.41966 | 0.44061 | 0.430135 | 2.3827
0.995 | 2.8098 | 2.7821 | 2.79595 | 7.6727 | 0.41975 | 0.44078 | 0.430265 | 2.3838
0.996 | 2.8103 | 2.7826 | 2.79645 | 7.6757 | 0.41983 | 0.44095 | 0.43039 | 2.3848
0.997 | 2.8109 | 2.7832 | 2.79705 | 7.6787 | 0.41992 | 0.44112 | 0.43052 | 2.3859
0.998 | 2.8114 | 2.7837 | 2.79755 | 7.6817 | 0.42 | 0.44129 | 0.430645 | 2.387
0.999 | 2.812 | 2.7842 | 2.7981 | 7.6847 | 0.42008 | 0.44145 | 0.430765 | 2.388
1 | 2.8125 | 2.7848 | 2.79865 | 7.6877 | 0.42015 | 0.44162 | 0.430885 | 2.389
1.006 | 2.8159 | 2.788 | 2.80195 | 7.7058 | 0.42056 | 0.44255 | 0.431555 | 2.3949
1.012 | 2.8192 | 2.7912 | 2.8052 | 7.7241 | 0.42089 | 0.4434 | 0.432145 | 2.4004
1.018 | 2.8226 | 2.7944 | 2.8085 | 7.7424 | 0.42115 | 0.44418 | 0.432665 | 2.4054
1.024 | 2.8259 | 2.7977 | 2.8118 | 7.7607 | 0.42132 | 0.44489 | 0.433105 | 2.4101
1.03 | 2.8293 | 2.8009 | 2.8151 | 7.7792 | 0.42143 | 0.44553 | 0.43348 | 2.4143
1.036 | 2.8326 | 2.8041 | 2.81835 | 7.7977 | 0.42146 | 0.4461 | 0.43378 | 2.4181
1.042 | 2.8359 | 2.8074 | 2.82165 | 7.8162 | 0.42142 | 0.44661 | 0.434015 | 2.4215
1.048 | 2.8392 | 2.8106 | 2.8249 | 7.8347 | 0.42131 | 0.44704 | 0.434175 | 2.4245
1.054 | 2.8425 | 2.8138 | 2.82815 | 7.8533 | 0.42113 | 0.44742 | 0.434275 | 2.4272
1.06 | 2.8458 | 2.817 | 2.8314 | 7.8719 | 0.42089 | 0.44772 | 0.434305 | 2.4294
1.066 | 2.8491 | 2.8202 | 2.83465 | 7.8904 | 0.42058 | 0.44797 | 0.434275 | 2.4313
1.072 | 2.8523 | 2.8234 | 2.83785 | 7.909 | 0.42021 | 0.44816 | 0.434185 | 2.4328
1.078 | 2.8555 | 2.8266 | 2.84105 | 7.9275 | 0.41978 | 0.44828 | 0.43403 | 2.4339
1.084 | 2.8587 | 2.8297 | 2.8442 | 7.9459 | 0.41928 | 0.44835 | 0.433815 | 2.4347
1.09 | 2.8619 | 2.8329 | 2.8474 | 7.9644 | 0.41873 | 0.44836 | 0.433545 | 2.4351
1.096 | 2.8651 | 2.836 | 2.85055 | 7.9827 | 0.41812 | 0.44832 | 0.43322 | 2.4352
1.102 | 2.8682 | 2.8392 | 2.8537 | 8.001 | 0.41746 | 0.44823 | 0.432845 | 2.4349
1.108 | 2.8713 | 2.8423 | 2.8568 | 8.0192 | 0.41675 | 0.44808 | 0.432415 | 2.4344
1.114 | 2.8744 | 2.8453 | 2.85985 | 8.0374 | 0.41598 | 0.44788 | 0.43193 | 2.4334
1.12 | 2.8774 | 2.8484 | 2.8629 | 8.0554 | 0.41516 | 0.44763 | 0.431395 | 2.4322
1.126 | 2.8804 | 2.8514 | 2.8659 | 8.0734 | 0.41429 | 0.44734 | 0.430815 | 2.4307
1.132 | 2.8834 | 2.8545 | 2.86895 | 8.0912 | 0.41338 | 0.447 | 0.43019 | 2.4289
1.138 | 2.8864 | 2.8575 | 2.87195 | 8.109 | 0.41242 | 0.44661 | 0.429515 | 2.4267
1.144 | 2.8893 | 2.8604 | 2.87485 | 8.1266 | 0.41141 | 0.44618 | 0.428795 | 2.4243
1.15 | 2.8922 | 2.8634 | 2.8778 | 8.1441 | 0.41037 | 0.44571 | 0.42804 | 2.4216
1.156 | 2.8951 | 2.8663 | 2.8807 | 8.1615 | 0.40928 | 0.44519 | 0.427235 | 2.4187
1.162 | 2.8979 | 2.8692 | 2.88355 | 8.1788 | 0.40815 | 0.44464 | 0.426395 | 2.4154
1.168 | 2.9007 | 2.8721 | 2.8864 | 8.1959 | 0.40698 | 0.44405 | 0.425515 | 2.4119
1.174 | 2.9035 | 2.8749 | 2.8892 | 8.2129 | 0.40578 | 0.44342 | 0.4246 | 2.4082
1.18 | 2.9062 | 2.8778 | 2.892 | 8.2297 | 0.40454 | 0.44275 | 0.423645 | 2.4042
1.186 | 2.9089 | 2.8805 | 2.8947 | 8.2465 | 0.40327 | 0.44205 | 0.42266 | 2.4
1.192 | 2.9115 | 2.8833 | 2.8974 | 8.263 | 0.40196 | 0.44132 | 0.42164 | 2.3955
1.198 | 2.9142 | 2.8861 | 2.90015 | 8.2794 | 0.40062 | 0.44055 | 0.420585 | 2.3909
1.204 | 2.9168 | 2.8888 | 2.9028 | 8.2956 | 0.39925 | 0.43975 | 0.4195 | 2.386
1.21 | 2.9193 | 2.8915 | 2.9054 | 8.3117 | 0.39786 | 0.43892 | 0.41839 | 2.3809
1.216 | 2.9218 | 2.8941 | 2.90795 | 8.3277 | 0.39643 | 0.43806 | 0.417245 | 2.3755
1.222 | 2.9243 | 2.8968 | 2.91055 | 8.3434 | 0.39498 | 0.43717 | 0.416075 | 2.37
1.228 | 2.9268 | 2.8994 | 2.9131 | 8.359 | 0.3935 | 0.43626 | 0.41488 | 2.3643
1.234 | 2.9292 | 2.9019 | 2.91555 | 8.3744 | 0.39199 | 0.43532 | 0.413655 | 2.3584
1.24 | 2.9316 | 2.9045 | 2.91805 | 8.3897 | 0.39047 | 0.43435 | 0.41241 | 2.3524
1.246 | 2.9339 | 2.907 | 2.92045 | 8.4048 | 0.38892 | 0.43336 | 0.41114 | 2.3461
1.252 | 2.9362 | 2.9095 | 2.92285 | 8.4197 | 0.38735 | 0.43235 | 0.40985 | 2.3397
1.258 | 2.9385 | 2.912 | 2.92525 | 8.4344 | 0.38576 | 0.43131 | 0.408535 | 2.3332
1.264 | 2.9407 | 2.9144 | 2.92755 | 8.449 | 0.38415 | 0.43025 | 0.4072 | 2.3264
1.27 | 2.9429 | 2.9168 | 2.92985 | 8.4634 | 0.38252 | 0.42918 | 0.40585 | 2.3195
1.276 | 2.9451 | 2.9192 | 2.93215 | 8.4776 | 0.38087 | 0.42808 | 0.404475 | 2.3125
1.282 | 2.9472 | 2.9215 | 2.93435 | 8.4916 | 0.37921 | 0.42696 | 0.403085 | 2.3054
1.288 | 2.9493 | 2.9239 | 2.9366 | 8.5055 | 0.37753 | 0.42582 | 0.401675 | 2.2981
1.294 | 2.9513 | 2.9261 | 2.9387 | 8.5192 | 0.37584 | 0.42467 | 0.400255 | 2.2907
1.3 | 2.9534 | 2.9284 | 2.9409 | 8.5327 | 0.37413 | 0.4235 | 0.398815 | 2.2831
1.306 | 2.9554 | 2.9306 | 2.943 | 8.546 | 0.37242 | 0.42231 | 0.397365 | 2.2754
1.312 | 2.9573 | 2.9329 | 2.9451 | 8.5592 | 0.37068 | 0.42111 | 0.395895 | 2.2677
1.318 | 2.9592 | 2.935 | 2.9471 | 8.5722 | 0.36894 | 0.41989 | 0.394415 | 2.2598
1.324 | 2.9611 | 2.9372 | 2.94915 | 8.585 | 0.36719 | 0.41866 | 0.392925 | 2.2518
1.33 | 2.963 | 2.9393 | 2.95115 | 8.5976 | 0.36543 | 0.41741 | 0.39142 | 2.2437
1.336 | 2.9648 | 2.9414 | 2.9531 | 8.61 | 0.36366 | 0.41615 | 0.389905 | 2.2355
1.342 | 2.9666 | 2.9435 | 2.95505 | 8.6223 | 0.36188 | 0.41488 | 0.38838 | 2.2272
1.348 | 2.9683 | 2.9456 | 2.95695 | 8.6344 | 0.36009 | 0.4136 | 0.386845 | 2.2189
1.354 | 2.9701 | 2.9476 | 2.95885 | 8.6463 | 0.35829 | 0.41231 | 0.3853 | 2.2104
1.36 | 2.9718 | 2.9496 | 2.9607 | 8.6581 | 0.35649 | 0.41101 | 0.38375 | 2.2019
1.366 | 2.9734 | 2.9515 | 2.96245 | 8.6697 | 0.35469 | 0.40969 | 0.38219 | 2.1933
1.372 | 2.975 | 2.9535 | 2.96425 | 8.6811 | 0.35287 | 0.40837 | 0.38062 | 2.1847
1.378 | 2.9766 | 2.9554 | 2.966 | 8.6923 | 0.35106 | 0.40704 | 0.37905 | 2.1759
1.384 | 2.9782 | 2.9573 | 2.96775 | 8.7034 | 0.34924 | 0.4057 | 0.37747 | 2.1671
1.39 | 2.9797 | 2.9592 | 2.96945 | 8.7143 | 0.34741 | 0.40435 | 0.37588 | 2.1583
1.396 | 2.9812 | 2.961 | 2.9711 | 8.7251 | 0.34558 | 0.40299 | 0.374285 | 2.1494
1.402 | 2.9827 | 2.9628 | 2.97275 | 8.7356 | 0.34376 | 0.40163 | 0.372695 | 2.1404
1.408 | 2.9842 | 2.9646 | 2.9744 | 8.746 | 0.34192 | 0.40026 | 0.37109 | 2.1314
1.414 | 2.9856 | 2.9664 | 2.976 | 8.7563 | 0.34009 | 0.39888 | 0.369485 | 2.1223
1.42 | 2.987 | 2.9681 | 2.97755 | 8.7664 | 0.33826 | 0.3975 | 0.36788 | 2.1132
1.426 | 2.9883 | 2.9699 | 2.9791 | 8.7763 | 0.33642 | 0.39611 | 0.366265 | 2.1041
1.432 | 2.9897 | 2.9716 | 2.98065 | 8.7861 | 0.33459 | 0.39472 | 0.364655 | 2.0949
1.438 | 2.991 | 2.9732 | 2.9821 | 8.7957 | 0.33275 | 0.39332 | 0.363035 | 2.0857
1.444 | 2.9922 | 2.9749 | 2.98355 | 8.8051 | 0.33092 | 0.39192 | 0.36142 | 2.0764
1.45 | 2.9935 | 2.9765 | 2.985 | 8.8144 | 0.32908 | 0.39051 | 0.359795 | 2.0671
1.456 | 2.9947 | 2.9781 | 2.9864 | 8.8236 | 0.32725 | 0.3891 | 0.358175 | 2.0578
1.462 | 2.9959 | 2.9797 | 2.9878 | 8.8326 | 0.32542 | 0.38768 | 0.35655 | 2.0485
1.468 | 2.9971 | 2.9813 | 2.9892 | 8.8414 | 0.32359 | 0.38627 | 0.35493 | 2.0391
1.474 | 2.9982 | 2.9828 | 2.9905 | 8.8501 | 0.32177 | 0.38484 | 0.353305 | 2.0298
1.48 | 2.9993 | 2.9844 | 2.99185 | 8.8587 | 0.31994 | 0.38342 | 0.35168 | 2.0204
1.486 | 3.0004 | 2.9859 | 2.99315 | 8.8671 | 0.31812 | 0.382 | 0.35006 | 2.011
1.492 | 3.0015 | 2.9873 | 2.9944 | 8.8754 | 0.31631 | 0.38057 | 0.34844 | 2.0015
1.498 | 3.0026 | 2.9888 | 2.9957 | 8.8835 | 0.31449 | 0.37914 | 0.346815 | 1.9921
1.504 | 3.0036 | 2.9902 | 2.9969 | 8.8915 | 0.31268 | 0.3777 | 0.34519 | 1.9827
1.51 | 3.0046 | 2.9917 | 2.99815 | 8.8993 | 0.31088 | 0.37627 | 0.343575 | 1.9732
1.516 | 3.0056 | 2.9931 | 2.99935 | 8.907 | 0.30908 | 0.37484 | 0.34196 | 1.9638
1.522 | 3.0065 | 2.9944 | 3.00045 | 8.9146 | 0.30728 | 0.3734 | 0.34034 | 1.9543
1.528 | 3.0074 | 2.9958 | 3.0016 | 8.922 | 0.30549 | 0.37196 | 0.338725 | 1.9448
1.534 | 3.0083 | 2.9971 | 3.0027 | 8.9293 | 0.3037 | 0.37053 | 0.337115 | 1.9354
1.54 | 3.0092 | 2.9985 | 3.00385 | 8.9365 | 0.30192 | 0.36909 | 0.335505 | 1.9259
1.546 | 3.0101 | 2.9998 | 3.00495 | 8.9435 | 0.30014 | 0.36765 | 0.333895 | 1.9165
1.552 | 3.0109 | 3.0011 | 3.006 | 8.9504 | 0.29837 | 0.36621 | 0.33229 | 1.907
1.558 | 3.0118 | 3.0023 | 3.00705 | 8.9572 | 0.29661 | 0.36477 | 0.33069 | 1.8976
1.564 | 3.0126 | 3.0036 | 3.0081 | 8.9639 | 0.29485 | 0.36333 | 0.32909 | 1.8881
1.57 | 3.0133 | 3.0048 | 3.00905 | 8.9704 | 0.29309 | 0.3619 | 0.327495 | 1.8787
1.576 | 3.0141 | 3.006 | 3.01005 | 8.9768 | 0.29135 | 0.36046 | 0.325905 | 1.8693
1.582 | 3.0149 | 3.0072 | 3.01105 | 8.9831 | 0.2896 | 0.35902 | 0.32431 | 1.8598
1.588 | 3.0156 | 3.0084 | 3.012 | 8.9893 | 0.28787 | 0.35759 | 0.32273 | 1.8504
1.594 | 3.0163 | 3.0095 | 3.0129 | 8.9954 | 0.28614 | 0.35615 | 0.321145 | 1.841
1.6 | 3.017 | 3.0107 | 3.01385 | 9.0013 | 0.28442 | 0.35472 | 0.31957 | 1.8317
1.606 | 3.0176 | 3.0118 | 3.0147 | 9.0071 | 0.28271 | 0.35328 | 0.317995 | 1.8223
1.612 | 3.0183 | 3.0129 | 3.0156 | 9.0128 | 0.281 | 0.35185 | 0.316425 | 1.8129
1.618 | 3.0189 | 3.014 | 3.01645 | 9.0184 | 0.2793 | 0.35042 | 0.31486 | 1.8036
1.624 | 3.0195 | 3.0151 | 3.0173 | 9.0239 | 0.27761 | 0.34899 | 0.3133 | 1.7943
1.63 | 3.0201 | 3.0161 | 3.0181 | 9.0293 | 0.27592 | 0.34757 | 0.311745 | 1.785
1.636 | 3.0207 | 3.0172 | 3.01895 | 9.0346 | 0.27424 | 0.34614 | 0.31019 | 1.7757
1.642 | 3.0213 | 3.0182 | 3.01975 | 9.0398 | 0.27257 | 0.34472 | 0.308645 | 1.7665
1.648 | 3.0218 | 3.0192 | 3.0205 | 9.0448 | 0.27091 | 0.3433 | 0.307105 | 1.7572
1.654 | 3.0223 | 3.0202 | 3.02125 | 9.0498 | 0.26925 | 0.34188 | 0.305565 | 1.748
1.66 | 3.0228 | 3.0212 | 3.022 | 9.0547 | 0.2676 | 0.34046 | 0.30403 | 1.7388
1.666 | 3.0233 | 3.0222 | 3.02275 | 9.0594 | 0.26596 | 0.33904 | 0.3025 | 1.7297
1.672 | 3.0238 | 3.0231 | 3.02345 | 9.0641 | 0.26433 | 0.33763 | 0.30098 | 1.7205
1.678 | 3.0243 | 3.0241 | 3.0242 | 9.0687 | 0.2627 | 0.33622 | 0.29946 | 1.7114
1.684 | 3.0247 | 3.025 | 3.02485 | 9.0731 | 0.26109 | 0.33481 | 0.29795 | 1.7023
1.69 | 3.0252 | 3.0259 | 3.02555 | 9.0775 | 0.25948 | 0.3334 | 0.29644 | 1.6932
1.696 | 3.0256 | 3.0268 | 3.0262 | 9.0818 | 0.25788 | 0.332 | 0.29494 | 1.6842
1.702 | 3.026 | 3.0277 | 3.02685 | 9.0859 | 0.25628 | 0.3306 | 0.29344 | 1.6752
1.708 | 3.0264 | 3.0285 | 3.02745 | 9.09 | 0.2547 | 0.3292 | 0.29195 | 1.6662
1.714 | 3.0268 | 3.0294 | 3.0281 | 9.094 | 0.25312 | 0.32781 | 0.290465 | 1.6572
1.72 | 3.0271 | 3.0302 | 3.02865 | 9.098 | 0.25155 | 0.32641 | 0.28898 | 1.6483
1.726 | 3.0275 | 3.031 | 3.02925 | 9.1018 | 0.24999 | 0.32502 | 0.287505 | 1.6394
1.732 | 3.0278 | 3.0319 | 3.02985 | 9.1055 | 0.24844 | 0.32364 | 0.28604 | 1.6305
1.738 | 3.0282 | 3.0327 | 3.03045 | 9.1092 | 0.24689 | 0.32225 | 0.28457 | 1.6217
1.744 | 3.0285 | 3.0334 | 3.03095 | 9.1127 | 0.24535 | 0.32087 | 0.28311 | 1.6128
1.75 | 3.0288 | 3.0342 | 3.0315 | 9.1162 | 0.24383 | 0.31949 | 0.28166 | 1.6041
1.756 | 3.0291 | 3.035 | 3.03205 | 9.1196 | 0.24231 | 0.31812 | 0.280215 | 1.5953
1.762 | 3.0293 | 3.0357 | 3.0325 | 9.1229 | 0.24079 | 0.31675 | 0.27877 | 1.5866
1.768 | 3.0296 | 3.0365 | 3.03305 | 9.1262 | 0.23929 | 0.31538 | 0.277335 | 1.5779
1.774 | 3.0299 | 3.0372 | 3.03355 | 9.1293 | 0.23779 | 0.31402 | 0.275905 | 1.5692
1.78 | 3.0301 | 3.0379 | 3.034 | 9.1324 | 0.23631 | 0.31265 | 0.27448 | 1.5606
1.786 | 3.0303 | 3.0386 | 3.03445 | 9.1354 | 0.23483 | 0.3113 | 0.273065 | 1.552
1.792 | 3.0305 | 3.0393 | 3.0349 | 9.1383 | 0.23336 | 0.30994 | 0.27165 | 1.5434
1.798 | 3.0307 | 3.0399 | 3.0353 | 9.1412 | 0.23189 | 0.30859 | 0.27024 | 1.5349
1.804 | 3.0309 | 3.0406 | 3.03575 | 9.1439 | 0.23044 | 0.30724 | 0.26884 | 1.5264
1.81 | 3.0311 | 3.0413 | 3.0362 | 9.1466 | 0.22899 | 0.3059 | 0.267445 | 1.5179
1.816 | 3.0313 | 3.0419 | 3.0366 | 9.1493 | 0.22755 | 0.30456 | 0.266055 | 1.5095
1.822 | 3.0315 | 3.0425 | 3.037 | 9.1518 | 0.22612 | 0.30322 | 0.26467 | 1.501
1.828 | 3.0316 | 3.0431 | 3.03735 | 9.1543 | 0.2247 | 0.30189 | 0.263295 | 1.4927
1.834 | 3.0318 | 3.0437 | 3.03775 | 9.1567 | 0.22329 | 0.30056 | 0.261925 | 1.4843
1.84 | 3.0319 | 3.0443 | 3.0381 | 9.1591 | 0.22188 | 0.29923 | 0.260555 | 1.476
1.846 | 3.032 | 3.0449 | 3.03845 | 9.1613 | 0.22048 | 0.29791 | 0.259195 | 1.4678
1.852 | 3.0321 | 3.0455 | 3.0388 | 9.1635 | 0.21909 | 0.29659 | 0.25784 | 1.4595
1.858 | 3.0322 | 3.046 | 3.0391 | 9.1657 | 0.21771 | 0.29527 | 0.25649 | 1.4513
1.864 | 3.0323 | 3.0466 | 3.03945 | 9.1678 | 0.21633 | 0.29396 | 0.255145 | 1.4431
1.87 | 3.0324 | 3.0471 | 3.03975 | 9.1698 | 0.21497 | 0.29265 | 0.25381 | 1.435
1.876 | 3.0325 | 3.0477 | 3.0401 | 9.1717 | 0.21361 | 0.29135 | 0.25248 | 1.4269
1.882 | 3.0326 | 3.0482 | 3.0404 | 9.1736 | 0.21226 | 0.29005 | 0.251155 | 1.4188
1.888 | 3.0326 | 3.0487 | 3.04065 | 9.1754 | 0.21092 | 0.28875 | 0.249835 | 1.4108
1.894 | 3.0327 | 3.0492 | 3.04095 | 9.1772 | 0.20958 | 0.28746 | 0.24852 | 1.4028
1.9 | 3.0327 | 3.0497 | 3.0412 | 9.1789 | 0.20826 | 0.28617 | 0.247215 | 1.3948
1.906 | 3.0328 | 3.0502 | 3.0415 | 9.1805 | 0.20694 | 0.28489 | 0.245915 | 1.3869
1.912 | 3.0328 | 3.0506 | 3.0417 | 9.1821 | 0.20563 | 0.2836 | 0.244615 | 1.379
1.918 | 3.0328 | 3.0511 | 3.04195 | 9.1836 | 0.20433 | 0.28233 | 0.24333 | 1.3711
1.924 | 3.0328 | 3.0515 | 3.04215 | 9.1851 | 0.20303 | 0.28106 | 0.242045 | 1.3633
1.93 | 3.0328 | 3.052 | 3.0424 | 9.1865 | 0.20174 | 0.27979 | 0.240765 | 1.3555
1.936 | 3.0328 | 3.0524 | 3.0426 | 9.1879 | 0.20046 | 0.27852 | 0.23949 | 1.3477
1.942 | 3.0328 | 3.0528 | 3.0428 | 9.1891 | 0.19919 | 0.27726 | 0.238225 | 1.34
1.948 | 3.0328 | 3.0532 | 3.043 | 9.1904 | 0.19792 | 0.276 | 0.23696 | 1.3323
1.954 | 3.0328 | 3.0536 | 3.0432 | 9.1916 | 0.19667 | 0.27475 | 0.23571 | 1.3247
1.96 | 3.0327 | 3.054 | 3.04335 | 9.1927 | 0.19542 | 0.2735 | 0.23446 | 1.3171
1.966 | 3.0327 | 3.0544 | 3.04355 | 9.1938 | 0.19418 | 0.27226 | 0.23322 | 1.3095
1.972 | 3.0326 | 3.0548 | 3.0437 | 9.1948 | 0.19294 | 0.27102 | 0.23198 | 1.3019
1.978 | 3.0326 | 3.0552 | 3.0439 | 9.1958 | 0.19171 | 0.26978 | 0.230745 | 1.2944
1.984 | 3.0325 | 3.0555 | 3.044 | 9.1967 | 0.19049 | 0.26855 | 0.22952 | 1.2869
1.99 | 3.0325 | 3.0559 | 3.0442 | 9.1976 | 0.18928 | 0.26732 | 0.2283 | 1.2795
1.996 | 3.0324 | 3.0562 | 3.0443 | 9.1984 | 0.18808 | 0.2661 | 0.22709 | 1.2721
2.002 | 3.0323 | 3.0565 | 3.0444 | 9.1992 | 0.18688 | 0.26488 | 0.22588 | 1.2647
2.008 | 3.0322 | 3.0568 | 3.0445 | 9.1999 | 0.18569 | 0.26366 | 0.224675 | 1.2573
2.014 | 3.0321 | 3.0572 | 3.04465 | 9.2006 | 0.1845 | 0.26245 | 0.223475 | 1.25
2.02 | 3.032 | 3.0575 | 3.04475 | 9.2012 | 0.18333 | 0.26124 | 0.222285 | 1.2427
2.026 | 3.0319 | 3.0578 | 3.04485 | 9.2018 | 0.18216 | 0.26004 | 0.2211 | 1.2355
2.032 | 3.0318 | 3.0581 | 3.04495 | 9.2023 | 0.181 | 0.25884 | 0.21992 | 1.2283
2.038 | 3.0317 | 3.0583 | 3.045 | 9.2028 | 0.17984 | 0.25764 | 0.21874 | 1.2211
2.044 | 3.0316 | 3.0586 | 3.0451 | 9.2032 | 0.17869 | 0.25645 | 0.21757 | 1.214
2.05 | 3.0314 | 3.0589 | 3.04515 | 9.2036 | 0.17755 | 0.25527 | 0.21641 | 1.2069
2.056 | 3.0313 | 3.0591 | 3.0452 | 9.204 | 0.17642 | 0.25408 | 0.21525 | 1.1998
2.062 | 3.0311 | 3.0594 | 3.04525 | 9.2043 | 0.17529 | 0.25291 | 0.2141 | 1.1928
2.068 | 3.031 | 3.0596 | 3.0453 | 9.2046 | 0.17417 | 0.25173 | 0.21295 | 1.1858
2.074 | 3.0309 | 3.0599 | 3.0454 | 9.2048 | 0.17306 | 0.25056 | 0.21181 | 1.1788
2.08 | 3.0307 | 3.0601 | 3.0454 | 9.205 | 0.17195 | 0.2494 | 0.210675 | 1.1719
2.086 | 3.0305 | 3.0603 | 3.0454 | 9.2051 | 0.17085 | 0.24824 | 0.209545 | 1.1649
2.092 | 3.0304 | 3.0605 | 3.04545 | 9.2052 | 0.16976 | 0.24708 | 0.20842 | 1.1581
2.098 | 3.0302 | 3.0607 | 3.04545 | 9.2053 | 0.16867 | 0.24593 | 0.2073 | 1.1512
2.104 | 3.03 | 3.0609 | 3.04545 | 9.2053 | 0.16759 | 0.24478 | 0.206185 | 1.1444
2.11 | 3.0298 | 3.0611 | 3.04545 | 9.2053 | 0.16651 | 0.24363 | 0.20507 | 1.1377
2.116 | 3.0296 | 3.0613 | 3.04545 | 9.2052 | 0.16545 | 0.24249 | 0.20397 | 1.1309
2.122 | 3.0295 | 3.0615 | 3.0455 | 9.2051 | 0.16439 | 0.24136 | 0.202875 | 1.1242
2.128 | 3.0293 | 3.0616 | 3.04545 | 9.205 | 0.16333 | 0.24023 | 0.20178 | 1.1176
2.134 | 3.0291 | 3.0618 | 3.04545 | 9.2048 | 0.16229 | 0.2391 | 0.200695 | 1.1109
2.14 | 3.0288 | 3.0619 | 3.04535 | 9.2046 | 0.16124 | 0.23798 | 0.19961 | 1.1043
2.146 | 3.0286 | 3.0621 | 3.04535 | 9.2043 | 0.16021 | 0.23686 | 0.198535 | 1.0978
2.152 | 3.0284 | 3.0622 | 3.0453 | 9.204 | 0.15918 | 0.23574 | 0.19746 | 1.0912
2.158 | 3.0282 | 3.0624 | 3.0453 | 9.2037 | 0.15816 | 0.23463 | 0.196395 | 1.0847
2.164 | 3.028 | 3.0625 | 3.04525 | 9.2034 | 0.15714 | 0.23353 | 0.195335 | 1.0782
2.17 | 3.0277 | 3.0626 | 3.04515 | 9.203 | 0.15613 | 0.23242 | 0.194275 | 1.0718
2.176 | 3.0275 | 3.0627 | 3.0451 | 9.2025 | 0.15513 | 0.23133 | 0.19323 | 1.0654
2.182 | 3.0273 | 3.0628 | 3.04505 | 9.2021 | 0.15413 | 0.23023 | 0.19218 | 1.059
2.188 | 3.027 | 3.0629 | 3.04495 | 9.2016 | 0.15314 | 0.22915 | 0.191145 | 1.0527
2.194 | 3.0268 | 3.063 | 3.0449 | 9.201 | 0.15215 | 0.22806 | 0.190105 | 1.0464
2.2 | 3.0265 | 3.0631 | 3.0448 | 9.2005 | 0.15117 | 0.22698 | 0.189075 | 1.0401
2.206 | 3.0263 | 3.0632 | 3.04475 | 9.1999 | 0.1502 | 0.2259 | 0.18805 | 1.0338
2.212 | 3.026 | 3.0633 | 3.04465 | 9.1992 | 0.14923 | 0.22483 | 0.18703 | 1.0276
2.218 | 3.0258 | 3.0633 | 3.04455 | 9.1986 | 0.14827 | 0.22377 | 0.18602 | 1.0215
2.224 | 3.0255 | 3.0634 | 3.04445 | 9.1979 | 0.14732 | 0.2227 | 0.18501 | 1.0153
2.23 | 3.0252 | 3.0634 | 3.0443 | 9.1971 | 0.14637 | 0.22164 | 0.184005 | 1.0092
2.236 | 3.025 | 3.0635 | 3.04425 | 9.1964 | 0.14542 | 0.22059 | 0.183005 | 1.0031
2.242 | 3.0247 | 3.0635 | 3.0441 | 9.1956 | 0.14448 | 0.21954 | 0.18201 | 0.99704
2.248 | 3.0244 | 3.0636 | 3.044 | 9.1947 | 0.14355 | 0.21849 | 0.18102 | 0.99102
2.254 | 3.0241 | 3.0636 | 3.04385 | 9.1939 | 0.14262 | 0.21745 | 0.180035 | 0.98502
2.26 | 3.0238 | 3.0636 | 3.0437 | 9.193 | 0.1417 | 0.21641 | 0.179055 | 0.97906
2.266 | 3.0236 | 3.0637 | 3.04365 | 9.1921 | 0.14079 | 0.21538 | 0.178085 | 0.97313
2.272 | 3.0233 | 3.0637 | 3.0435 | 9.1912 | 0.13988 | 0.21435 | 0.177115 | 0.96723
2.278 | 3.023 | 3.0637 | 3.04335 | 9.1902 | 0.13897 | 0.21333 | 0.17615 | 0.96136
2.284 | 3.0227 | 3.0637 | 3.0432 | 9.1892 | 0.13807 | 0.21231 | 0.17519 | 0.95552
2.29 | 3.0224 | 3.0637 | 3.04305 | 9.1882 | 0.13718 | 0.21129 | 0.174235 | 0.94972
2.296 | 3.0221 | 3.0637 | 3.0429 | 9.1871 | 0.13629 | 0.21028 | 0.173285 | 0.94394
2.302 | 3.0217 | 3.0637 | 3.0427 | 9.186 | 0.13541 | 0.20927 | 0.17234 | 0.93819
2.308 | 3.0214 | 3.0636 | 3.0425 | 9.1849 | 0.13453 | 0.20827 | 0.1714 | 0.93247
2.314 | 3.0211 | 3.0636 | 3.04235 | 9.1838 | 0.13366 | 0.20727 | 0.170465 | 0.92679
2.32 | 3.0208 | 3.0636 | 3.0422 | 9.1826 | 0.13279 | 0.20627 | 0.16953 | 0.92113
2.326 | 3.0205 | 3.0636 | 3.04205 | 9.1814 | 0.13193 | 0.20528 | 0.168605 | 0.9155
2.332 | 3.0202 | 3.0635 | 3.04185 | 9.1802 | 0.13108 | 0.20429 | 0.167685 | 0.90991
2.338 | 3.0198 | 3.0635 | 3.04165 | 9.1789 | 0.13023 | 0.20331 | 0.16677 | 0.90434
2.344 | 3.0195 | 3.0634 | 3.04145 | 9.1777 | 0.12938 | 0.20233 | 0.165855 | 0.8988
2.35 | 3.0192 | 3.0634 | 3.0413 | 9.1764 | 0.12854 | 0.20136 | 0.16495 | 0.8933
2.356 | 3.0188 | 3.0633 | 3.04105 | 9.1751 | 0.1277 | 0.20039 | 0.164045 | 0.88782
2.362 | 3.0185 | 3.0632 | 3.04085 | 9.1737 | 0.12687 | 0.19942 | 0.163145 | 0.88237
2.368 | 3.0181 | 3.0632 | 3.04065 | 9.1723 | 0.12605 | 0.19846 | 0.162255 | 0.87695
2.374 | 3.0178 | 3.0631 | 3.04045 | 9.171 | 0.12523 | 0.1975 | 0.161365 | 0.87156
2.38 | 3.0175 | 3.063 | 3.04025 | 9.1695 | 0.12441 | 0.19655 | 0.16048 | 0.8662
2.386 | 3.0171 | 3.0629 | 3.04 | 9.1681 | 0.1236 | 0.1956 | 0.1596 | 0.86087
2.392 | 3.0167 | 3.0628 | 3.03975 | 9.1666 | 0.1228 | 0.19466 | 0.15873 | 0.85556
2.398 | 3.0164 | 3.0627 | 3.03955 | 9.1651 | 0.122 | 0.19371 | 0.157855 | 0.85029
2.404 | 3.016 | 3.0626 | 3.0393 | 9.1636 | 0.1212 | 0.19278 | 0.15699 | 0.84504
2.41 | 3.0157 | 3.0625 | 3.0391 | 9.1621 | 0.12041 | 0.19184 | 0.156125 | 0.83982
2.416 | 3.0153 | 3.0624 | 3.03885 | 9.1605 | 0.11962 | 0.19092 | 0.15527 | 0.83463
2.422 | 3.0149 | 3.0623 | 3.0386 | 9.159 | 0.11884 | 0.18999 | 0.154415 | 0.82947
2.428 | 3.0146 | 3.0622 | 3.0384 | 9.1574 | 0.11807 | 0.18907 | 0.15357 | 0.82434
2.434 | 3.0142 | 3.0621 | 3.03815 | 9.1558 | 0.1173 | 0.18816 | 0.15273 | 0.81924
2.44 | 3.0138 | 3.062 | 3.0379 | 9.1541 | 0.11653 | 0.18724 | 0.151885 | 0.81416
2.446 | 3.0135 | 3.0618 | 3.03765 | 9.1524 | 0.11577 | 0.18634 | 0.151055 | 0.80911
2.452 | 3.0131 | 3.0617 | 3.0374 | 9.1508 | 0.11501 | 0.18543 | 0.15022 | 0.80409
2.458 | 3.0127 | 3.0615 | 3.0371 | 9.1491 | 0.11426 | 0.18453 | 0.149395 | 0.79909
2.464 | 3.0123 | 3.0614 | 3.03685 | 9.1473 | 0.11351 | 0.18364 | 0.148575 | 0.79413
2.47 | 3.0119 | 3.0613 | 3.0366 | 9.1456 | 0.11276 | 0.18274 | 0.14775 | 0.78919
2.476 | 3.0116 | 3.0611 | 3.03635 | 9.1438 | 0.11203 | 0.18186 | 0.146945 | 0.78428
2.482 | 3.0112 | 3.0609 | 3.03605 | 9.142 | 0.11129 | 0.18097 | 0.14613 | 0.7794
2.488 | 3.0108 | 3.0608 | 3.0358 | 9.1402 | 0.11056 | 0.18009 | 0.145325 | 0.77454
2.494 | 3.0104 | 3.0606 | 3.0355 | 9.1384 | 0.10983 | 0.17922 | 0.144525 | 0.76971
2.5 | 3.01 | 3.0605 | 3.03525 | 9.1366 | 0.10911 | 0.17835 | 0.14373 | 0.76491