## Sheet1
0.28 | 2.19 | 0
0.3 | 2.19 | 0
0.32 | 2.164 | 0
0.34 | 2.143 | 0
0.36 | 2.126 | 0
0.38 | 2.112 | 0
0.4 | 2.1 | 0
0.42 | 2.091 | 0
0.44 | 2.082 | 0
0.46 | 2.075 | 0
0.48 | 2.069 | 0
0.5 | 2.063 | 0
0.52 | 2.059 | 0
0.54 | 2.054 | 0
0.56 | 2.05 | 0
0.58 | 2.047 | 0
0.6 | 2.044 | 0
0.62 | 2.041 | 0
0.64 | 2.039 | 0
0.66 | 2.036 | 0
0.68 | 2.034 | 0
0.7 | 2.032 | 0
0.72 | 2.03 | 0
0.74 | 2.029 | 0
0.76 | 2.027 | 0
0.78 | 2.026 | 0
0.8 | 2.024 | 0
0.82 | 2.023 | 0
0.84 | 2.022 | 0
0.86 | 2.02 | 0
0.88 | 2.019 | 0
0.9 | 2.018 | 0
0.92 | 2.017 | 0
0.94 | 2.016 | 0
0.96 | 2.015 | 0
0.98 | 2.015 | 0
1 | 2.014 | 0
1.02 | 2.013 | 0
1.04 | 2.012 | 0
1.06 | 2.011 | 0
1.08 | 2.011 | 0
1.1 | 2.01 | 0
1.12 | 2.009 | 0
1.14 | 2.008 | 0
1.16 | 2.008 | 0
1.18 | 2.007 | 0
1.2 | 2.007 | 0
1.22 | 2.006 | 0
1.24 | 2.005 | 0
1.26 | 2.005 | 0
1.28 | 2.004 | 0
1.3 | 2.003 | 0
1.32 | 2.003 | 0
1.34 | 2.002 | 0
1.36 | 2.002 | 0
1.38 | 2.001 | 0
1.4 | 2.001 | 0
1.42 | 2 | 0
1.44 | 1.999 | 0
1.46 | 1.999 | 0
1.48 | 1.998 | 0
1.5 | 1.998 | 0
1.52 | 1.997 | 0
1.54 | 1.997 | 0
1.56 | 1.996 | 0
1.58 | 1.995 | 0
1.6 | 1.995 | 0
1.62 | 1.994 | 0
1.64 | 1.994 | 0
1.66 | 1.993 | 0
1.68 | 1.993 | 0
1.7 | 1.992 | 0
1.72 | 1.992 | 0
1.74 | 1.991 | 0
1.76 | 1.99 | 0
1.78 | 1.99 | 0
1.8 | 1.989 | 0
1.82 | 1.989 | 0
1.84 | 1.988 | 0
1.86 | 1.988 | 0
1.88 | 1.987 | 0
1.9 | 1.986 | 0
1.92 | 1.986 | 0
1.94 | 1.985 | 0
1.96 | 1.985 | 0
1.98 | 1.984 | 0
2 | 1.983 | 0
2.02 | 1.983 | 0
2.04 | 1.982 | 0
2.06 | 1.982 | 0
2.08 | 1.981 | 0
2.1 | 1.98 | 0
2.12 | 1.98 | 0
2.14 | 1.979 | 0
2.16 | 1.979 | 0
2.18 | 1.978 | 0
2.2 | 1.977 | 0
2.22 | 1.977 | 0
2.24 | 1.976 | 0
2.26 | 1.975 | 0
2.28 | 1.975 | 0
2.3 | 1.974 | 0
2.32 | 1.973 | 0
2.34 | 1.973 | 0
2.36 | 1.972 | 0
2.38 | 1.971 | 0
2.4 | 1.971 | 0
2.42 | 1.97 | 0
2.44 | 1.969 | 0
2.46 | 1.969 | 0
2.48 | 1.968 | 0
2.5 | 1.967 | 0
2.52 | 1.966 | 0
2.54 | 1.966 | 0
2.56 | 1.965 | 0
2.58 | 1.964 | 0
2.6 | 1.964 | 0
2.62 | 1.963 | 0
2.64 | 1.962 | 0
2.66 | 1.961 | 0
2.68 | 1.961 | 0
2.7 | 1.96 | 0
2.72 | 1.959 | 0
2.74 | 1.958 | 0
2.76 | 1.958 | 0
2.78 | 1.957 | 0
2.8 | 1.956 | 0
2.82 | 1.955 | 0
2.84 | 1.955 | 0
2.86 | 1.954 | 0
2.88 | 1.953 | 0
2.9 | 1.952 | 0
2.92 | 1.951 | 0
2.94 | 1.951 | 0
2.96 | 1.95 | 0
2.98 | 1.949 | 0
3 | 1.948 | 0
3.02 | 1.947 | 0
3.04 | 1.946 | 0
3.06 | 1.946 | 0
3.08 | 1.945 | 0
3.1 | 1.944 | 0
3.12 | 1.943 | 0
3.14 | 1.942 | 0
3.16 | 1.941 | 0
3.18 | 1.94 | 0
3.2 | 1.94 | 0
3.22 | 1.939 | 0
3.24 | 1.938 | 0
3.26 | 1.937 | 0
3.28 | 1.936 | 0
3.3 | 1.935 | 0
3.32 | 1.934 | 0
3.34 | 1.933 | 0
3.36 | 1.932 | 0
3.38 | 1.931 | 0
3.4 | 1.93 | 0
3.42 | 1.929 | 0
3.44 | 1.929 | 0
3.46 | 1.928 | 0
3.48 | 1.927 | 0
3.5 | 1.926 | 0
3.52 | 1.925 | 0
3.54 | 1.924 | 0
3.56 | 1.923 | 0
3.58 | 1.922 | 0
3.6 | 1.921 | 0
3.62 | 1.92 | 0
3.64 | 1.919 | 0
3.66 | 1.918 | 0
3.68 | 1.917 | 0
3.7 | 1.916 | 0
3.72 | 1.915 | 0
3.74 | 1.914 | 0
3.76 | 1.913 | 0
3.78 | 1.912 | 0
3.8 | 1.911 | 0
3.82 | 1.909 | 0
3.84 | 1.908 | 0
3.86 | 1.907 | 0
3.88 | 1.906 | 0
3.9 | 1.905 | 0
3.92 | 1.904 | 0
3.94 | 1.903 | 0
3.96 | 1.902 | 0
3.98 | 1.901 | 0
4 | 1.9 | 0
4.02 | 1.899 | 0
4.04 | 1.897 | 0
4.06 | 1.896 | 0
4.08 | 1.895 | 0
4.1 | 1.894 | 0
4.12 | 1.893 | 0
4.14 | 1.892 | 0
4.16 | 1.891 | 0
4.18 | 1.889 | 0
4.2 | 1.888 | 0
4.22 | 1.887 | 0
4.24 | 1.886 | 0
4.26 | 1.885 | 0
4.28 | 1.883 | 0
4.3 | 1.882 | 0
4.32 | 1.881 | 0
4.34 | 1.88 | 0
4.36 | 1.879 | 0
4.38 | 1.877 | 0
4.4 | 1.876 | 0
4.42 | 1.875 | 0
4.44 | 1.874 | 0
4.46 | 1.872 | 0
4.48 | 1.871 | 0
4.5 | 1.87 | 0
4.52 | 1.869 | 0
4.54 | 1.867 | 0
4.56 | 1.866 | 0
4.58 | 1.865 | 0
4.6 | 1.863 | 0
4.62 | 1.862 | 0
4.64 | 1.861 | 0
4.66 | 1.86 | 0
4.68 | 1.858 | 0
4.7 | 1.857 | 0
4.72 | 1.856 | 0
4.74 | 1.854 | 0
4.76 | 1.853 | 0
4.78 | 1.852 | 0
4.8 | 1.85 | 0
4.82 | 1.849 | 0
4.84 | 1.847 | 0
4.86 | 1.846 | 0
4.88 | 1.845 | 0
4.9 | 1.843 | 0
4.92 | 1.842 | 0
4.94 | 1.84 | 0
4.96 | 1.839 | 0
4.98 | 1.838 | 0
5 | 1.836 | 0
5.02 | 1.835 | 0
5.04 | 1.833 | 0
5.06 | 1.832 | 0
5.08 | 1.83 | 0
5.1 | 1.829 | 0
5.12 | 1.827 | 0
5.14 | 1.826 | 0
5.16 | 1.824 | 0
5.18 | 1.823 | 0
5.2 | 1.821 | 0
5.22 | 1.82 | 0
5.24 | 1.818 | 0
5.26 | 1.817 | 0
5.28 | 1.815 | 0
5.3 | 1.814 | 0
5.32 | 1.812 | 0
5.34 | 1.811 | 0
5.36 | 1.809 | 0
5.38 | 1.808 | 0
5.4 | 1.806 | 0
5.42 | 1.805 | 0
5.44 | 1.803 | 0
5.46 | 1.801 | 0
5.48 | 1.8 | 0
5.5 | 1.798 | 0
5.52 | 1.794 | 0
5.54 | 1.79 | 0
5.56 | 1.786 | 0
5.58 | 1.782 | 0
5.6 | 1.779 | 0
5.62 | 1.775 | 0
5.64 | 1.771 | 0
5.66 | 1.767 | 0
5.68 | 1.763 | 0
5.7 | 1.759 | 0
5.72 | 1.755 | 0
5.74 | 1.751 | 0
5.76 | 1.747 | 0
5.78 | 1.743 | 0
5.8 | 1.739 | 0
5.82 | 1.735 | 0
5.84 | 1.731 | 0
5.86 | 1.727 | 0
5.88 | 1.724 | 0
5.9 | 1.72 | 0
5.92 | 1.716 | 0
5.94 | 1.712 | 0
5.96 | 1.708 | 0
5.98 | 1.704 | 0
6 | 1.7 | 0
6.02 | 1.698 | 0
6.04 | 1.696 | 0
6.06 | 1.694 | 0
6.08 | 1.692 | 0
6.1 | 1.69 | 0
6.12 | 1.688 | 0
6.14 | 1.686 | 0
6.16 | 1.684 | 0
6.18 | 1.682 | 0
6.2 | 1.68 | 0
6.22 | 1.678 | 0
6.24 | 1.676 | 0
6.26 | 1.674 | 0
6.28 | 1.672 | 0
6.3 | 1.67 | 0
6.32 | 1.668 | 0
6.34 | 1.666 | 0
6.36 | 1.664 | 0
6.38 | 1.662 | 0
6.4 | 1.66 | 0
6.42 | 1.658 | 0
6.44 | 1.656 | 0
6.46 | 1.654 | 0
6.48 | 1.652 | 0
6.5 | 1.65 | 0
6.52 | 1.648 | 0
6.54 | 1.646 | 0
6.56 | 1.644 | 0
6.58 | 1.642 | 0
6.6 | 1.64 | 0
6.62 | 1.638 | 0
6.64 | 1.636 | 0
6.66 | 1.634 | 0
6.68 | 1.632 | 0
6.7 | 1.63 | 0
6.72 | 1.628 | 0
6.74 | 1.626 | 0
6.76 | 1.624 | 0
6.78 | 1.622 | 0
6.8 | 1.62 | 0
6.82 | 1.618 | 0
6.84 | 1.616 | 0
6.86 | 1.614 | 0
6.88 | 1.612 | 0
6.9 | 1.61 | 0
6.92 | 1.608 | 0
6.94 | 1.606 | 0
6.96 | 1.604 | 0
6.98 | 1.602 | 0
7 | 1.6 | 0
7.02 | 1.593 | 0.002
7.04 | 1.586 | 0.004
7.06 | 1.579 | 0.006
7.08 | 1.572 | 0.008
7.1 | 1.565 | 0.01
7.12 | 1.558 | 0.012
7.14 | 1.551 | 0.014
7.16 | 1.544 | 0.016
7.18 | 1.537 | 0.018
7.2 | 1.53 | 0.02
7.22 | 1.523 | 0.022
7.24 | 1.516 | 0.024
7.26 | 1.509 | 0.026
7.28 | 1.502 | 0.028
7.3 | 1.495 | 0.03
7.32 | 1.488 | 0.032
7.34 | 1.481 | 0.034
7.36 | 1.474 | 0.036
7.38 | 1.467 | 0.038
7.4 | 1.46 | 0.04
7.42 | 1.453 | 0.042
7.44 | 1.446 | 0.044
7.46 | 1.439 | 0.046
7.48 | 1.432 | 0.048
7.5 | 1.425 | 0.05
7.52 | 1.418 | 0.052
7.54 | 1.411 | 0.054
7.56 | 1.404 | 0.056
7.58 | 1.397 | 0.058
7.6 | 1.39 | 0.06
7.62 | 1.383 | 0.062
7.64 | 1.376 | 0.064
7.66 | 1.369 | 0.066
7.68 | 1.362 | 0.068
7.7 | 1.355 | 0.07
7.72 | 1.348 | 0.072
7.74 | 1.341 | 0.074
7.76 | 1.334 | 0.076
7.78 | 1.327 | 0.078
7.8 | 1.32 | 0.08
7.82 | 1.313 | 0.082
7.84 | 1.306 | 0.084
7.86 | 1.299 | 0.086
7.88 | 1.292 | 0.088
7.9 | 1.285 | 0.09
7.92 | 1.278 | 0.092
7.94 | 1.271 | 0.094
7.96 | 1.264 | 0.096
7.98 | 1.257 | 0.098
8 | 1.25 | 0.1
8.02 | 1.238 | 0.111
8.04 | 1.226 | 0.122
8.06 | 1.214 | 0.133
8.08 | 1.202 | 0.144
8.1 | 1.19 | 0.155
8.12 | 1.178 | 0.166
8.14 | 1.166 | 0.177
8.16 | 1.154 | 0.188
8.18 | 1.142 | 0.199
8.2 | 1.13 | 0.21
8.22 | 1.118 | 0.221
8.24 | 1.106 | 0.232
8.26 | 1.094 | 0.243
8.28 | 1.082 | 0.254
8.3 | 1.07 | 0.265
8.32 | 1.058 | 0.276
8.34 | 1.046 | 0.287
8.36 | 1.034 | 0.298
8.38 | 1.022 | 0.309
8.4 | 1.01 | 0.32
8.42 | 0.998 | 0.331
8.44 | 0.986 | 0.342
8.46 | 0.974 | 0.353
8.48 | 0.962 | 0.364
8.5 | 0.95 | 0.375
8.52 | 0.938 | 0.386
8.54 | 0.926 | 0.397
8.56 | 0.914 | 0.408
8.58 | 0.902 | 0.419
8.6 | 0.89 | 0.43
8.62 | 0.878 | 0.441
8.64 | 0.866 | 0.452
8.66 | 0.854 | 0.463
8.68 | 0.842 | 0.474
8.7 | 0.83 | 0.485
8.72 | 0.818 | 0.496
8.74 | 0.806 | 0.507
8.76 | 0.794 | 0.518
8.78 | 0.782 | 0.529
8.8 | 0.77 | 0.54
8.82 | 0.758 | 0.551
8.84 | 0.746 | 0.562
8.86 | 0.734 | 0.573
8.88 | 0.722 | 0.584
8.9 | 0.71 | 0.595
8.92 | 0.698 | 0.606
8.94 | 0.686 | 0.617
8.96 | 0.674 | 0.628
8.98 | 0.662 | 0.639
9 | 0.65 | 0.65
9.02 | 0.657 | 0.672
9.04 | 0.664 | 0.694
9.06 | 0.671 | 0.716
9.08 | 0.678 | 0.738
9.1 | 0.685 | 0.76
9.12 | 0.692 | 0.782
9.14 | 0.699 | 0.804
9.16 | 0.706 | 0.826
9.18 | 0.713 | 0.848
9.2 | 0.72 | 0.87
9.22 | 0.727 | 0.892
9.24 | 0.734 | 0.914
9.26 | 0.741 | 0.936
9.28 | 0.748 | 0.958
9.3 | 0.755 | 0.98
9.32 | 0.762 | 1.002
9.34 | 0.769 | 1.024
9.36 | 0.776 | 1.046
9.38 | 0.783 | 1.068
9.4 | 0.79 | 1.09
9.42 | 0.797 | 1.112
9.44 | 0.804 | 1.134
9.46 | 0.811 | 1.156
9.48 | 0.818 | 1.178
9.5 | 0.825 | 1.2
9.52 | 0.832 | 1.222
9.54 | 0.839 | 1.244
9.56 | 0.846 | 1.266
9.58 | 0.853 | 1.288
9.6 | 0.86 | 1.31
9.62 | 0.867 | 1.332
9.64 | 0.874 | 1.354
9.66 | 0.881 | 1.376
9.68 | 0.888 | 1.398
9.7 | 0.895 | 1.42
9.72 | 0.902 | 1.442
9.74 | 0.909 | 1.464
9.76 | 0.916 | 1.486
9.78 | 0.923 | 1.508
9.8 | 0.93 | 1.53
9.82 | 0.937 | 1.552
9.84 | 0.944 | 1.574
9.86 | 0.951 | 1.596
9.88 | 0.958 | 1.618
9.9 | 0.965 | 1.64
9.92 | 0.972 | 1.662
9.94 | 0.979 | 1.684
9.96 | 0.986 | 1.706
9.98 | 0.993 | 1.728
10 | 1 | 1.75
10.02 | 1.02 | 1.761
10.04 | 1.04 | 1.772
10.06 | 1.06 | 1.783
10.08 | 1.08 | 1.794
10.1 | 1.1 | 1.805
10.12 | 1.12 | 1.816
10.14 | 1.14 | 1.827
10.16 | 1.16 | 1.838
10.18 | 1.18 | 1.849
10.2 | 1.2 | 1.86
10.22 | 1.22 | 1.871
10.24 | 1.24 | 1.882
10.26 | 1.26 | 1.893
10.28 | 1.28 | 1.904
10.3 | 1.3 | 1.915
10.32 | 1.32 | 1.926
10.34 | 1.34 | 1.937
10.36 | 1.36 | 1.948
10.38 | 1.38 | 1.959
10.4 | 1.4 | 1.97
10.42 | 1.42 | 1.981
10.44 | 1.44 | 1.992
10.46 | 1.46 | 2.003
10.48 | 1.48 | 2.014
10.5 | 1.5 | 2.025
10.52 | 1.52 | 2.036
10.54 | 1.54 | 2.047
10.56 | 1.56 | 2.058
10.58 | 1.58 | 2.069
10.6 | 1.6 | 2.08
10.62 | 1.62 | 2.091
10.64 | 1.64 | 2.102
10.66 | 1.66 | 2.113
10.68 | 1.68 | 2.124
10.7 | 1.7 | 2.135
10.72 | 1.72 | 2.146
10.74 | 1.74 | 2.157
10.76 | 1.76 | 2.168
10.78 | 1.78 | 2.179
10.8 | 1.8 | 2.19
10.82 | 1.82 | 2.201
10.84 | 1.84 | 2.212
10.86 | 1.86 | 2.223
10.88 | 1.88 | 2.234
10.9 | 1.9 | 2.245
10.92 | 1.92 | 2.256
10.94 | 1.94 | 2.267
10.96 | 1.96 | 2.278
10.98 | 1.98 | 2.289
11 | 2 | 2.3
11.02 | 2.022 | 2.3
11.04 | 2.044 | 2.3
11.06 | 2.066 | 2.3
11.08 | 2.088 | 2.3
11.1 | 2.11 | 2.3
11.12 | 2.132 | 2.3
11.14 | 2.154 | 2.3
11.16 | 2.176 | 2.3
11.18 | 2.198 | 2.3
11.2 | 2.22 | 2.3
11.22 | 2.242 | 2.3
11.24 | 2.264 | 2.3
11.26 | 2.286 | 2.3
11.28 | 2.308 | 2.3
11.3 | 2.33 | 2.3
11.32 | 2.352 | 2.3
11.34 | 2.374 | 2.3
11.36 | 2.396 | 2.3
11.38 | 2.418 | 2.3
11.4 | 2.44 | 2.3
11.42 | 2.462 | 2.3
11.44 | 2.484 | 2.3
11.46 | 2.506 | 2.3
11.48 | 2.528 | 2.3
11.5 | 2.55 | 2.3
11.52 | 2.572 | 2.3
11.54 | 2.594 | 2.3
11.56 | 2.616 | 2.3
11.58 | 2.638 | 2.3
11.6 | 2.66 | 2.3
11.62 | 2.682 | 2.3
11.64 | 2.704 | 2.3
11.66 | 2.726 | 2.3
11.68 | 2.748 | 2.3
11.7 | 2.77 | 2.3
11.72 | 2.792 | 2.3
11.74 | 2.814 | 2.3
11.76 | 2.836 | 2.3
11.78 | 2.858 | 2.3
11.8 | 2.88 | 2.3
11.82 | 2.902 | 2.3
11.84 | 2.924 | 2.3
11.86 | 2.946 | 2.3
11.88 | 2.968 | 2.3
11.9 | 2.99 | 2.3
11.92 | 3.012 | 2.3
11.94 | 3.034 | 2.3
11.96 | 3.056 | 2.3
11.98 | 3.078 | 2.3
12 | 3.1 | 2.3
12.02 | 3.112 | 2.276
12.04 | 3.124 | 2.252
12.06 | 3.136 | 2.228
12.08 | 3.148 | 2.204
12.1 | 3.16 | 2.18
12.12 | 3.172 | 2.156
12.14 | 3.184 | 2.132
12.16 | 3.196 | 2.108
12.18 | 3.208 | 2.084
12.2 | 3.22 | 2.06
12.22 | 3.232 | 2.036
12.24 | 3.244 | 2.012
12.26 | 3.256 | 1.988
12.28 | 3.268 | 1.964
12.3 | 3.28 | 1.94
12.32 | 3.292 | 1.916
12.34 | 3.304 | 1.892
12.36 | 3.316 | 1.868
12.38 | 3.328 | 1.844
12.4 | 3.34 | 1.82
12.42 | 3.352 | 1.796
12.44 | 3.364 | 1.772
12.46 | 3.376 | 1.748
12.48 | 3.388 | 1.724
12.5 | 3.4 | 1.7
12.52 | 3.412 | 1.676
12.54 | 3.424 | 1.652
12.56 | 3.436 | 1.628
12.58 | 3.448 | 1.604
12.6 | 3.46 | 1.58
12.62 | 3.472 | 1.556
12.64 | 3.484 | 1.532
12.66 | 3.496 | 1.508
12.68 | 3.508 | 1.484
12.7 | 3.52 | 1.46
12.72 | 3.532 | 1.436
12.74 | 3.544 | 1.412
12.76 | 3.556 | 1.388
12.78 | 3.568 | 1.364
12.8 | 3.58 | 1.34
12.82 | 3.592 | 1.316
12.84 | 3.604 | 1.292
12.86 | 3.616 | 1.268
12.88 | 3.628 | 1.244
12.9 | 3.64 | 1.22
12.92 | 3.652 | 1.196
12.94 | 3.664 | 1.172
12.96 | 3.676 | 1.148
12.98 | 3.688 | 1.124
13 | 3.7 | 1.1
13.02 | 3.691 | 1.087
13.04 | 3.682 | 1.075
13.06 | 3.673 | 1.062
13.08 | 3.664 | 1.05
13.1 | 3.655 | 1.037
13.12 | 3.646 | 1.024
13.14 | 3.637 | 1.012
13.16 | 3.628 | 0.999
13.18 | 3.619 | 0.987
13.2 | 3.61 | 0.974
13.22 | 3.601 | 0.961
13.24 | 3.592 | 0.949
13.26 | 3.583 | 0.936
13.28 | 3.574 | 0.924
13.3 | 3.565 | 0.911
13.32 | 3.556 | 0.898
13.34 | 3.547 | 0.886
13.36 | 3.538 | 0.873
13.38 | 3.529 | 0.861
13.4 | 3.52 | 0.848
13.42 | 3.511 | 0.835
13.44 | 3.502 | 0.823
13.46 | 3.493 | 0.81
13.48 | 3.484 | 0.798
13.5 | 3.475 | 0.785
13.52 | 3.466 | 0.772
13.54 | 3.457 | 0.76
13.56 | 3.448 | 0.747
13.58 | 3.439 | 0.735
13.6 | 3.43 | 0.722
13.62 | 3.421 | 0.709
13.64 | 3.412 | 0.697
13.66 | 3.403 | 0.684
13.68 | 3.394 | 0.672
13.7 | 3.385 | 0.659
13.72 | 3.376 | 0.646
13.74 | 3.367 | 0.634
13.76 | 3.358 | 0.621
13.78 | 3.349 | 0.609
13.8 | 3.34 | 0.596
13.82 | 3.331 | 0.583
13.84 | 3.322 | 0.571
13.86 | 3.313 | 0.558
13.88 | 3.304 | 0.546
13.9 | 3.295 | 0.533
13.92 | 3.286 | 0.52
13.94 | 3.277 | 0.508
13.96 | 3.268 | 0.495
13.98 | 3.259 | 0.483
14 | 3.25 | 0.47
14.02 | 3.245 | 0.469
14.04 | 3.24 | 0.467
14.06 | 3.235 | 0.466
14.08 | 3.23 | 0.464
14.1 | 3.225 | 0.463
14.12 | 3.22 | 0.462
14.14 | 3.215 | 0.46
14.16 | 3.21 | 0.459
14.18 | 3.205 | 0.457
14.2 | 3.2 | 0.456
14.22 | 3.195 | 0.455
14.24 | 3.19 | 0.453
14.26 | 3.185 | 0.452
14.28 | 3.18 | 0.45
14.3 | 3.175 | 0.449
14.32 | 3.17 | 0.448
14.34 | 3.165 | 0.446
14.36 | 3.16 | 0.445
14.38 | 3.155 | 0.443
14.4 | 3.15 | 0.442
14.42 | 3.145 | 0.441
14.44 | 3.14 | 0.439
14.46 | 3.135 | 0.438
14.48 | 3.13 | 0.436
14.5 | 3.125 | 0.435
14.52 | 3.12 | 0.434
14.54 | 3.115 | 0.432
14.56 | 3.11 | 0.431
14.58 | 3.105 | 0.429
14.6 | 3.1 | 0.428
14.62 | 3.095 | 0.427
14.64 | 3.09 | 0.425
14.66 | 3.085 | 0.424
14.68 | 3.08 | 0.422
14.7 | 3.075 | 0.421
14.72 | 3.07 | 0.42
14.74 | 3.065 | 0.418
14.76 | 3.06 | 0.417
14.78 | 3.055 | 0.415
14.8 | 3.05 | 0.414
14.82 | 3.045 | 0.413
14.84 | 3.04 | 0.411
14.86 | 3.035 | 0.41
14.88 | 3.03 | 0.408
14.9 | 3.025 | 0.407
14.92 | 3.02 | 0.406
14.94 | 3.015 | 0.404
14.96 | 3.01 | 0.403
14.98 | 3.005 | 0.401
15 | 3 | 0.4
15.02 | 2.994 | 0.4
15.04 | 2.988 | 0.4
15.06 | 2.982 | 0.4
15.08 | 2.976 | 0.4
15.1 | 2.97 | 0.4
15.12 | 2.964 | 0.4
15.14 | 2.958 | 0.4
15.16 | 2.952 | 0.4
15.18 | 2.946 | 0.4
15.2 | 2.94 | 0.4
15.22 | 2.934 | 0.4
15.24 | 2.928 | 0.4
15.26 | 2.922 | 0.4
15.28 | 2.916 | 0.4
15.3 | 2.91 | 0.4
15.32 | 2.904 | 0.4
15.34 | 2.898 | 0.4
15.36 | 2.892 | 0.4
15.38 | 2.886 | 0.4
15.4 | 2.88 | 0.4
15.42 | 2.874 | 0.4
15.44 | 2.868 | 0.4
15.46 | 2.862 | 0.4
15.48 | 2.856 | 0.4
15.5 | 2.85 | 0.4
15.52 | 2.844 | 0.4
15.54 | 2.838 | 0.4
15.56 | 2.832 | 0.4
15.58 | 2.826 | 0.4
15.6 | 2.82 | 0.4
15.62 | 2.814 | 0.4
15.64 | 2.808 | 0.4
15.66 | 2.802 | 0.4
15.68 | 2.796 | 0.4
15.7 | 2.79 | 0.4
15.72 | 2.784 | 0.4
15.74 | 2.778 | 0.4
15.76 | 2.772 | 0.4
15.78 | 2.766 | 0.4
15.8 | 2.76 | 0.4
15.82 | 2.754 | 0.4
15.84 | 2.748 | 0.4
15.86 | 2.742 | 0.4
15.88 | 2.736 | 0.4
15.9 | 2.73 | 0.4
15.92 | 2.724 | 0.4
15.94 | 2.718 | 0.4
15.96 | 2.712 | 0.4
15.98 | 2.706 | 0.4
16 | 2.7 | 0.4
16.02 | 2.698 | 0.4
16.04 | 2.696 | 0.4
16.06 | 2.694 | 0.4
16.08 | 2.692 | 0.4
16.1 | 2.69 | 0.4
16.12 | 2.688 | 0.4
16.14 | 2.686 | 0.4
16.16 | 2.684 | 0.4
16.18 | 2.682 | 0.4
16.2 | 2.68 | 0.4
16.22 | 2.678 | 0.4
16.24 | 2.676 | 0.4
16.26 | 2.674 | 0.4
16.28 | 2.672 | 0.4
16.3 | 2.67 | 0.4
16.32 | 2.668 | 0.4
16.34 | 2.666 | 0.4
16.36 | 2.664 | 0.4
16.38 | 2.662 | 0.4
16.4 | 2.66 | 0.4
16.42 | 2.658 | 0.4
16.44 | 2.656 | 0.4
16.46 | 2.654 | 0.4
16.48 | 2.652 | 0.4
16.5 | 2.65 | 0.4
16.52 | 2.648 | 0.4
16.54 | 2.646 | 0.4
16.56 | 2.644 | 0.4
16.58 | 2.642 | 0.4
16.6 | 2.64 | 0.4
16.62 | 2.638 | 0.4
16.64 | 2.636 | 0.4
16.66 | 2.634 | 0.4
16.68 | 2.632 | 0.4
16.7 | 2.63 | 0.4
16.72 | 2.628 | 0.4
16.74 | 2.626 | 0.4
16.76 | 2.624 | 0.4
16.78 | 2.622 | 0.4
16.8 | 2.62 | 0.4
16.82 | 2.618 | 0.4
16.84 | 2.616 | 0.4
16.86 | 2.614 | 0.4
16.88 | 2.612 | 0.4
16.9 | 2.61 | 0.4
16.92 | 2.608 | 0.4
16.94 | 2.606 | 0.4
16.96 | 2.604 | 0.4
16.98 | 2.602 | 0.4
17 | 2.6 | 0.4
17.02 | 2.599 | 0.401
17.04 | 2.598 | 0.402
17.06 | 2.597 | 0.403
17.08 | 2.596 | 0.404
17.1 | 2.595 | 0.405
17.12 | 2.594 | 0.406
17.14 | 2.593 | 0.407
17.16 | 2.592 | 0.408
17.18 | 2.591 | 0.409
17.2 | 2.59 | 0.41
17.22 | 2.589 | 0.411
17.24 | 2.588 | 0.412
17.26 | 2.587 | 0.413
17.28 | 2.586 | 0.414
17.3 | 2.585 | 0.415
17.32 | 2.584 | 0.416
17.34 | 2.583 | 0.417
17.36 | 2.582 | 0.418
17.38 | 2.581 | 0.419
17.4 | 2.58 | 0.42
17.42 | 2.579 | 0.421
17.44 | 2.578 | 0.422
17.46 | 2.577 | 0.423
17.48 | 2.576 | 0.424
17.5 | 2.575 | 0.425
17.52 | 2.574 | 0.426
17.54 | 2.573 | 0.427
17.56 | 2.572 | 0.428
17.58 | 2.571 | 0.429
17.6 | 2.57 | 0.43
17.62 | 2.569 | 0.431
17.64 | 2.568 | 0.432
17.66 | 2.567 | 0.433
17.68 | 2.566 | 0.434
17.7 | 2.565 | 0.435
17.72 | 2.564 | 0.436
17.74 | 2.563 | 0.437
17.76 | 2.562 | 0.438
17.78 | 2.561 | 0.439
17.8 | 2.56 | 0.44
17.82 | 2.559 | 0.441
17.84 | 2.558 | 0.442
17.86 | 2.557 | 0.443
17.88 | 2.556 | 0.444
17.9 | 2.555 | 0.445
17.92 | 2.554 | 0.446
17.94 | 2.553 | 0.447
17.96 | 2.552 | 0.448
17.98 | 2.551 | 0.449
18 | 2.55 | 0.45
18.02 | 2.55 | 0.451
18.04 | 2.55 | 0.453
18.06 | 2.549 | 0.454
18.08 | 2.549 | 0.456
18.1 | 2.549 | 0.457
18.12 | 2.549 | 0.458
18.14 | 2.549 | 0.46
18.16 | 2.548 | 0.461
18.18 | 2.548 | 0.463
18.2 | 2.548 | 0.464
18.22 | 2.548 | 0.465
18.24 | 2.548 | 0.467
18.26 | 2.547 | 0.468
18.28 | 2.547 | 0.47
18.3 | 2.547 | 0.471
18.32 | 2.547 | 0.472
18.34 | 2.547 | 0.474
18.36 | 2.546 | 0.475
18.38 | 2.546 | 0.477
18.4 | 2.546 | 0.478
18.42 | 2.546 | 0.479
18.44 | 2.546 | 0.481
18.46 | 2.545 | 0.482
18.48 | 2.545 | 0.484
18.5 | 2.545 | 0.485
18.52 | 2.545 | 0.486
18.54 | 2.545 | 0.488
18.56 | 2.544 | 0.489
18.58 | 2.544 | 0.491
18.6 | 2.544 | 0.492
18.62 | 2.544 | 0.493
18.64 | 2.544 | 0.495
18.66 | 2.543 | 0.496
18.68 | 2.543 | 0.498
18.7 | 2.543 | 0.499
18.72 | 2.543 | 0.5
18.74 | 2.543 | 0.502
18.76 | 2.542 | 0.503
18.78 | 2.542 | 0.505
18.8 | 2.542 | 0.506
18.82 | 2.542 | 0.507
18.84 | 2.542 | 0.509
18.86 | 2.541 | 0.51
18.88 | 2.541 | 0.512
18.9 | 2.541 | 0.513
18.92 | 2.541 | 0.514
18.94 | 2.541 | 0.516
18.96 | 2.54 | 0.517
18.98 | 2.54 | 0.519
19 | 2.54 | 0.52
19.02 | 2.541 | 0.525
19.04 | 2.542 | 0.529
19.06 | 2.544 | 0.534
19.08 | 2.545 | 0.538
19.1 | 2.546 | 0.543
19.12 | 2.547 | 0.548
19.14 | 2.548 | 0.552
19.16 | 2.55 | 0.557
19.18 | 2.551 | 0.561
19.2 | 2.552 | 0.566
19.22 | 2.553 | 0.571
19.24 | 2.554 | 0.575
19.26 | 2.556 | 0.58
19.28 | 2.557 | 0.584
19.3 | 2.558 | 0.589
19.32 | 2.559 | 0.594
19.34 | 2.56 | 0.598
19.36 | 2.562 | 0.603
19.38 | 2.563 | 0.607
19.4 | 2.564 | 0.612
19.42 | 2.565 | 0.617
19.44 | 2.566 | 0.621
19.46 | 2.568 | 0.626
19.48 | 2.569 | 0.63
19.5 | 2.57 | 0.635
19.52 | 2.571 | 0.64
19.54 | 2.572 | 0.644
19.56 | 2.574 | 0.649
19.58 | 2.575 | 0.653
19.6 | 2.576 | 0.658
19.62 | 2.577 | 0.663
19.64 | 2.578 | 0.667
19.66 | 2.58 | 0.672
19.68 | 2.581 | 0.676
19.7 | 2.582 | 0.681
19.72 | 2.583 | 0.686
19.74 | 2.584 | 0.69
19.76 | 2.586 | 0.695
19.78 | 2.587 | 0.699
19.8 | 2.588 | 0.704
19.82 | 2.589 | 0.709
19.84 | 2.59 | 0.713
19.86 | 2.592 | 0.718
19.88 | 2.593 | 0.722
19.9 | 2.594 | 0.727
19.92 | 2.595 | 0.732
19.94 | 2.596 | 0.736
19.96 | 2.598 | 0.741
19.98 | 2.599 | 0.745
20 | 2.6 | 0.75